## FG L1 Onix A
Axial Force | Axial Displacement | Axial Displacement Command | Axial 634,12F | Stress | Strain | Strain_ext | Modulus | ciclo
N | mm | mm | mm | Mpa | mm/mm | mm/mm | Mpa |  | Ruta de archivo: F:\Probetas DMG Onix\DMG FG L1 Onix A 9-8-2021 4 54 21 PM\DAQ-Axial Force, … - (Temporizado),txt
-28.94903 | 0.002753735 | 0.002745691 | -0.000700321 | -0.5676281 | 3.716241e-05 | -2.801284e-05 |  |  | Ensayo: ProgressiveTension2
-23.05943 | 0.006462335 | 0.006082279 | -0.0002999854 | -0.4521457 | 8.721101e-05 | -1.199942e-05 | 2307.406 | 0 | Ensayo en marcha: DMG FG L1 Onix A
-18.89561 | 0.00878334 | 0.009418868 | -0.00223121 | -0.3705022 | 0.0001185336 | -8.924839e-05 | 2606.535 | 0 | Fecha: 9/8/2021 4:11:53 PM
-12.74648 | 0.01320362 | 0.01275546 | -0.00146551 | -0.2499309 | 0.0001781865 | -5.862039e-05 | 2021.215 | 0
-7.413991 | 0.01626134 | 0.01609204 | -0.0003300208 | -0.1453724 | 0.0002194513 | -1.320083e-05 | 2533.846 | 0 | Datos
-1.311861 | 0.01986623 | 0.01942863 | -0.000747663 | -0.02572277 | 0.0002681002 | -2.990652e-05 | 2459.449 | 0 | Longitud | 74.1
1.886801 | 0.02242327 | 0.02276522 | 7.550469e-05 | 0.03699611 | 0.0003026082 | 3.020188e-06 | 1817.518 | 0 | Ancho | 15
6.942696 | 0.02525926 | 0.02610181 | -0.001439269 | 0.1361313 | 0.0003408807 | -5.757077e-05 | 2590.249 | 0 | Espesor | 3.4
12.27071 | 0.02993703 | 0.0294384 | -0.0004928065 | 0.2406022 | 0.0004040085 | -1.971226e-05 | 1654.91 | 0 | Area | 51
17.0221 | 0.03269434 | 0.03277499 | -0.0001220856 | 0.3337666 | 0.0004412192 | -4.883426e-06 | 2503.702 | 0
22.00917 | 0.03631353 | 0.03611158 | 3.155743e-05 | 0.4315523 | 0.0004900612 | 1.262297e-06 | 2002.082 | 0 | Resultados
27.31228 | 0.03962517 | 0.03944817 | 0.0008620477 | 0.5355349 | 0.0005347526 | 3.448191e-05 | 2326.68 | 0 | Max Stress | 89.80941
31.548 | 0.04227877 | 0.04278476 | 0.001208649 | 0.6185883 | 0.0005705637 | 4.834596e-05 | 2319.211 | 0 | Max Strain | 0.06480342
35.71606 | 0.04574776 | 0.04612134 | 0.002286204 | 0.7003148 | 0.0006173787 | 9.144817e-05 | 1745.734 | 0 | Max Strain ext | 0.009763439
39.63522 | 0.04812598 | 0.04945793 | 0.0006912937 | 0.7771611 | 0.0006494734 | 2.765175e-05 | 2394.354 | 0 | Max Young | #DIV/0!
45.25985 | 0.05281806 | 0.05279452 | -0.0003185162 | 0.887448 | 0.0007127943 | -1.274065e-05 | 1741.713 | 0
50.53027 | 0.05604386 | 0.05613111 | -0.0002506627 | 0.9907897 | 0.0007563274 | -1.002651e-05 | 2373.865 | 0
53.99471 | 0.05822897 | 0.0594677 | -0.0005933758 | 1.05872 | 0.000785816 | -2.373503e-05 | 2303.606 | 0
59.02154 | 0.06183386 | 0.06280429 | 0.001498516 | 1.157285 | 0.000834465 | 5.994065e-05 | 2026.049 | 0
64.56414 | 0.06549955 | 0.06614088 | 0.001831713 | 1.265964 | 0.0008839345 | 7.32685e-05 | 2196.881 | 0
69.04606 | 0.06824255 | 0.06947747 | 0.001478666 | 1.353844 | 0.0009209521 | 5.914666e-05 | 2374.024 | 0
74.36915 | 0.07259488 | 0.07281405 | -3.877777e-05 | 1.458219 | 0.000979688 | -1.551111e-06 | 1777.013 | 0
80.36287 | 0.07545233 | 0.07615064 | -0.0005616079 | 1.575743 | 0.00101825 | -2.246432e-05 | 3047.655 | 0
83.98642 | 0.07819533 | 0.07948723 | -0.001505956 | 1.646793 | 0.001055268 | -6.023822e-05 | 1919.356 | 0
89.52991 | 0.08221865 | 0.08282382 | 0.0005368867 | 1.755489 | 0.001109563 | 2.147547e-05 | 2001.925 | 0
94.20608 | 0.08506537 | 0.08616041 | -0.002369189 | 1.847178 | 0.001147981 | -9.476757e-05 | 2386.674 | 0
97.6288 | 0.08822679 | 0.089497 | -0.001215975 | 1.91429 | 0.001190645 | -4.863899e-05 | 1573.029 | 0
104.0171 | 0.09182096 | 0.09283359 | 0.001258577 | 2.03955 | 0.001239149 | 5.034306e-05 | 2582.462 | 0
110.3903 | 0.09609819 | 0.09617017 | 0.001904224 | 2.164516 | 0.001296872 | 7.616897e-05 | 2164.938 | 0
112.9525 | 0.09811878 | 0.09950677 | 0.0009400619 | 2.214755 | 0.00132414 | 3.760248e-05 | 1842.378 | 0
118.9663 | 0.1015234 | 0.1028434 | -0.0008009122 | 2.332672 | 0.001370086 | -3.203649e-05 | 2566.414 | 0
123.2638 | 0.1060653 | 0.1061799 | -0.0005499952 | 2.416937 | 0.00143138 | -2.199981e-05 | 1374.77 | 0
127.8362 | 0.1081502 | 0.1095165 | 0.001098094 | 2.506592 | 0.001459517 | 4.392377e-05 | 3186.356 | 0
133.4151 | 0.1115978 | 0.1128531 | 0.001007771 | 2.615982 | 0.001506043 | 4.031083e-05 | 2351.178 | 0
137.6715 | 0.1155531 | 0.1161897 | -3.68394e-05 | 2.699441 | 0.001559422 | -1.473576e-06 | 1563.525 | 0
143.0574 | 0.1182961 | 0.1195263 | 8.208671e-05 | 2.805047 | 0.001596439 | 3.283468e-06 | 2852.858 | 0
148.2241 | 0.1219618 | 0.1228629 | -0.0008239593 | 2.906355 | 0.001645909 | -3.295837e-05 | 2047.888 | 0
153.2173 | 0.1254129 | 0.1261995 | 0.0006160987 | 3.004261 | 0.001692482 | 2.464395e-05 | 2102.188 | 0
156.9111 | 0.1282382 | 0.1295361 | -0.0004777363 | 3.076688 | 0.00173061 | -1.910945e-05 | 1899.593 | 0
163.6848 | 0.1324403 | 0.1328727 | 0.001296304 | 3.209506 | 0.001787319 | 5.185217e-05 | 2342.095 | 0
167.9651 | 0.1352692 | 0.1362092 | 0.0005830967 | 3.293433 | 0.001825495 | 2.332387e-05 | 2198.435 | 0
173.0002 | 0.1390529 | 0.1395458 | 0.001762317 | 3.39216 | 0.001876557 | 7.049267e-05 | 1933.464 | 0
174.9259 | 0.1410735 | 0.1428824 | -0.002127869 | 3.42992 | 0.001903825 | -8.511478e-05 | 1384.745 | 0
182.8755 | 0.1463914 | 0.146219 | 0.002073818 | 3.585794 | 0.001975592 | 8.295274e-05 | 2171.944 | 0
187.7715 | 0.1494098 | 0.1495556 | 0.002087247 | 3.681794 | 0.002016326 | 8.348988e-05 | 2356.787 | 0
192.7161 | 0.1524031 | 0.1528922 | -0.0003461939 | 3.778748 | 0.002056722 | -1.384776e-05 | 2400.068 | 0
196.1768 | 0.1550639 | 0.1562288 | -0.003460236 | 3.846604 | 0.00209263 | -0.0001384094 | 1889.747 | 0
200.3892 | 0.1582468 | 0.1595654 | -0.0008097232 | 3.929201 | 0.002135584 | -3.238893e-05 | 1922.917 | 0
206.2206 | 0.1625347 | 0.162902 | -4.717838e-05 | 4.043541 | 0.002193451 | -1.887135e-06 | 1975.902 | 0
211.3487 | 0.1660573 | 0.1662385 | -0.0001713236 | 4.144093 | 0.00224099 | -6.852946e-06 | 2115.156 | 0
216.9295 | 0.1688755 | 0.1695751 | -0.00173097 | 4.25352 | 0.002279021 | -6.923878e-05 | 2877.292 | 0
219.7779 | 0.1713145 | 0.1729117 | -3.355569e-05 | 4.309371 | 0.002311936 | -1.342228e-06 | 1696.825 | 0
226.0106 | 0.1753199 | 0.1762483 | 0.001164319 | 4.43158 | 0.002365991 | 4.657277e-05 | 2260.856 | 0
230.7382 | 0.1794577 | 0.1795849 | -0.0003055888 | 4.524278 | 0.002421831 | -1.222355e-05 | 1660.052 | 0
235.835 | 0.1822436 | 0.1829215 | -0.001653768 | 4.624216 | 0.002459428 | -6.61507e-05 | 2658.143 | 0
240.3104 | 0.1857162 | 0.1862581 | 0.0007043657 | 4.711968 | 0.002506291 | 2.817463e-05 | 1872.527 | 0
245.8948 | 0.1891637 | 0.1895947 | 0.000437007 | 4.821467 | 0.002552816 | 1.748028e-05 | 2353.528 | 0
249.7068 | 0.1915956 | 0.1929313 | -0.0002144062 | 4.896211 | 0.002585635 | -8.576246e-06 | 2277.489 | 0
255.6165 | 0.1952076 | 0.1962678 | 0.0007863765 | 5.012088 | 0.002634381 | 3.145506e-05 | 2377.174 | 0
259.83 | 0.1996815 | 0.1996044 | 0.0007151795 | 5.094707 | 0.002694757 | 2.860718e-05 | 1368.385 | 0
264.2908 | 0.202378 | 0.202941 | 0.0008875971 | 5.182173 | 0.002731148 | 3.550389e-05 | 2403.57 | 0
268.9689 | 0.2053213 | 0.2062776 | 0.0006811856 | 5.273901 | 0.002770868 | 2.724742e-05 | 2309.338 | 0
274.0805 | 0.2087653 | 0.2096142 | 0.02094919 | 5.374128 | 0.002817345 | 0.0008379676 | 2156.476 | 0
278.5114 | 0.2116191 | 0.2129508 | -0.003179648 | 5.461008 | 0.002855859 | -0.0001271859 | 2255.821 | 0
284.4868 | 0.2161074 | 0.2162874 | -0.0001734724 | 5.578172 | 0.002916429 | -6.938894e-06 | 1934.371 | 0
288.7138 | 0.2178991 | 0.219624 | -0.0005714109 | 5.661054 | 0.002940608 | -2.285643e-05 | 3427.751 | 0
292.326 | 0.2221692 | 0.2229605 | -0.001036071 | 5.731883 | 0.002998234 | -4.144283e-05 | 1229.118 | 0
298.2874 | 0.2250588 | 0.2262971 | -0.0009817451 | 5.848772 | 0.003037231 | -3.92698e-05 | 2997.414 | 0
302.7233 | 0.2280915 | 0.2296337 | -0.001346611 | 5.935751 | 0.003078158 | -5.386446e-05 | 2125.225 | 0
308.0572 | 0.2316892 | 0.2329703 | -0.001728228 | 6.040337 | 0.00312671 | -6.912911e-05 | 2154.082 | 0
312.9352 | 0.2354157 | 0.2363069 | -0.001163929 | 6.135983 | 0.003177 | -4.655717e-05 | 1901.897 | 0
318.3914 | 0.2390957 | 0.2396435 | -0.001136024 | 6.242968 | 0.003226663 | -4.544094e-05 | 2154.231 | 0
323.6773 | 0.2426684 | 0.2429801 | -0.01031359 | 6.346613 | 0.003274877 | -0.0004125437 | 2149.672 | 0
327.7007 | 0.2457547 | 0.2463167 | -0.001758734 | 6.425503 | 0.003316528 | -7.034934e-05 | 1894.071 | 0
332.0592 | 0.2482796 | 0.2496532 | -0.001308919 | 6.510964 | 0.003350601 | -5.235676e-05 | 2508.144 | 0
337.8206 | 0.2533865 | 0.2529898 | -0.000162498 | 6.623933 | 0.003419521 | -6.499919e-06 | 1639.142 | 0
341.9687 | 0.2558506 | 0.2563264 | -0.002043846 | 6.705269 | 0.003452774 | -8.175383e-05 | 2445.973 | 0
345.0979 | 0.2580035 | 0.259663 | -0.002185799 | 6.766625 | 0.003481828 | -8.743194e-05 | 2111.784 | 0
351.6583 | 0.2626741 | 0.2629996 | -0.002093404 | 6.89526 | 0.00354486 | -8.373615e-05 | 2040.808 | 0
356.1924 | 0.2654385 | 0.2663362 | -0.001707361 | 6.984165 | 0.003582167 | -6.829446e-05 | 2383.055 | 0
360.9521 | 0.2691042 | 0.2696728 | -0.001552449 | 7.077492 | 0.003631636 | -6.209796e-05 | 1886.557 | 0
365.3533 | 0.2723658 | 0.2730094 | -0.002214296 | 7.16379 | 0.003675652 | -8.857184e-05 | 1960.603 | 0
371.046 | 0.2748549 | 0.276346 | -0.002847043 | 7.275412 | 0.003709243 | -0.0001138817 | 3322.994 | 0
373.9659 | 0.2784205 | 0.2796825 | -0.0007476484 | 7.332664 | 0.003757361 | -2.990593e-05 | 1189.82 | 0
379.567 | 0.282315 | 0.2830192 | -0.002450721 | 7.442491 | 0.003809919 | -9.802884e-05 | 2089.636 | 0
385.3713 | 0.2860129 | 0.2863557 | -0.001064626 | 7.5563 | 0.003859823 | -4.258506e-05 | 2280.555 | 0
389.0165 | 0.2880514 | 0.2896923 | 0.0004594948 | 7.627775 | 0.003887333 | 1.837979e-05 | 2598.174 | 0
394.3409 | 0.2923393 | 0.2930289 | -0.002116048 | 7.732175 | 0.0039452 | -8.464192e-05 | 1804.134 | 0
398.4164 | 0.295161 | 0.2963655 | -0.001534774 | 7.812085 | 0.003983279 | -6.139097e-05 | 2098.516 | 0
401.9832 | 0.298183 | 0.2997021 | -0.0002034449 | 7.882023 | 0.004024062 | -8.137796e-06 | 1714.909 | 0
404.2255 | 0.2999926 | 0.3 | -0.001898612 | 7.925989 | 0.004048483 | -7.594449e-05 | 1800.353 | 0
0
396.2054 | 0.2994025 | 0.3 | 0.001487508 | 7.768734 | 0.004040519 | 5.950033e-05 | 1922.707 | 0
392.1333 | 0.2969599 | 0.297347 | -0.001073382 | 7.688888 | 0.004007556 | -4.293528e-05 | 2422.233 | 0
387.4865 | 0.2945065 | 0.2940104 | -0.0006476182 | 7.597774 | 0.003974447 | -2.590473e-05 | 2752.008 | 0
382.067 | 0.2907264 | 0.2906739 | -0.0004556458 | 7.491511 | 0.003923434 | -1.822583e-05 | 2083.021 | 0
376.4816 | 0.2877867 | 0.2873373 | -0.001117572 | 7.381992 | 0.003883761 | -4.470287e-05 | 2760.594 | 0
370.7145 | 0.2841926 | 0.2840007 | -0.001043984 | 7.268911 | 0.003835257 | -4.175934e-05 | 2331.357 | 0
365.6168 | 0.2819002 | 0.2806641 | -0.001487555 | 7.168956 | 0.003804321 | -5.95022e-05 | 3230.984 | 0
358.8029 | 0.2769971 | 0.2773275 | -0.001793367 | 7.035351 | 0.003738153 | -7.173469e-05 | 2019.169 | 0
353.5188 | 0.2747118 | 0.2739909 | 0.00064543 | 6.931741 | 0.003707312 | 2.58172e-05 | 3359.577 | 0
348.8621 | 0.270828 | 0.2706543 | -0.002501943 | 6.840433 | 0.003654899 | -0.0001000777 | 1742.08 | 0
343.7088 | 0.2673197 | 0.2673177 | -0.001868993 | 6.739388 | 0.003607553 | -7.475973e-05 | 2134.173 | 0
338.2476 | 0.2649164 | 0.2639811 | -0.001108723 | 6.632306 | 0.00357512 | -4.434891e-05 | 3301.687 | 0
332.8789 | 0.2614367 | 0.2606446 | -0.001030578 | 6.527038 | 0.003528161 | -4.122313e-05 | 2241.674 | 0
326.7415 | 0.2579498 | 0.257308 | -0.0009822096 | 6.406695 | 0.003481104 | -3.928838e-05 | 2557.421 | 0
321.7415 | 0.2541518 | 0.2539714 | -0.002026148 | 6.308657 | 0.003429849 | -8.104591e-05 | 1912.738 | 0
317.0392 | 0.2517378 | 0.2506348 | -0.001558233 | 6.216455 | 0.003397272 | -6.232934e-05 | 2830.24 | 0
312.4666 | 0.2473927 | 0.2472982 | -0.002435565 | 6.126795 | 0.003338632 | -9.742258e-05 | 1529.009 | 0
307.8112 | 0.2454293 | 0.2439616 | -0.003322833 | 6.035515 | 0.003312136 | -0.0001329133 | 3445.031 | 0
300.8931 | 0.2413344 | 0.240625 | -0.002587488 | 5.899865 | 0.003256875 | -0.0001034995 | 2454.709 | 0
295.4228 | 0.2372253 | 0.2372884 | -0.002289839 | 5.792604 | 0.003201421 | -9.159355e-05 | 1934.222 | 0
291.1009 | 0.2352083 | 0.2339518 | 0.001233479 | 5.707861 | 0.003174201 | 4.933914e-05 | 3113.229 | 0
284.7833 | 0.2313244 | 0.2306152 | -0.001239882 | 5.583987 | 0.003121787 | -4.959529e-05 | 2363.411 | 0
280.3904 | 0.227226 | 0.2272787 | -0.0006445594 | 5.497851 | 0.003066478 | -2.578238e-05 | 1557.344 | 0
276.1835 | 0.2252948 | 0.2239421 | -0.0002042395 | 5.415362 | 0.003040416 | -8.169582e-06 | 3165.122 | 0
268.5598 | 0.2207673 | 0.2206055 | -0.002810741 | 5.265879 | 0.002979315 | -0.0001124296 | 2446.498 | 0
265.0391 | 0.2181065 | 0.2172689 | -0.002657527 | 5.196845 | 0.002943408 | -0.0001063011 | 1922.551 | 0
260.2178 | 0.2148271 | 0.2139323 | -0.002742399 | 5.10231 | 0.002899151 | -0.000109696 | 2136.045 | 0
254.0079 | 0.2116621 | 0.2105957 | 4.721198e-05 | 4.980547 | 0.002856438 | 1.888479e-06 | 2850.75 | 0
249.8443 | 0.2082932 | 0.2072591 | -0.001340709 | 4.898908 | 0.002810974 | -5.362834e-05 | 1795.712 | 0
243.5782 | 0.2043629 | 0.2039225 | -0.0007280981 | 4.776043 | 0.002757933 | -2.912392e-05 | 2316.396 | 0
237.467 | 0.201273 | 0.2005859 | -0.003313249 | 4.656216 | 0.002716234 | -0.00013253 | 2873.618 | 0
238.156 | 0.2012551 | 0.2 | -0.0004974531 | 4.669725 | 0.002715993 | -1.989812e-05 | -55969.81 | 0
|  |  |  | 0 | 0 | 0 |  | 0
244.1489 | 0.2030504 | 0.203597 | -0.0005806967 | 4.787233 | 0.002740221 | -2.322787e-05 | 1747.024 | 0
250.354 | 0.206691 | 0.2069336 | -0.002067835 | 4.908902 | 0.002789353 | -8.271341e-05 | 2476.386 | 0
255.0761 | 0.2104461 | 0.2102702 | -0.0009789185 | 5.001493 | 0.002840029 | -3.915674e-05 | 1827.121 | 0
260.4233 | 0.2132535 | 0.2136068 | -0.002414003 | 5.10634 | 0.002877915 | -9.656012e-05 | 2767.403 | 0
265.8629 | 0.2171552 | 0.2169434 | -0.001757235 | 5.212998 | 0.00293057 | -7.028939e-05 | 2025.616 | 0
271.3123 | 0.2202058 | 0.22028 | -0.001015174 | 5.319849 | 0.002971738 | -4.060695e-05 | 2595.476 | 0
276.4485 | 0.2240109 | 0.2236165 | -0.001663858 | 5.42056 | 0.00302309 | -6.655433e-05 | 1961.187 | 0
283.2872 | 0.2273154 | 0.2269531 | -0.001741773 | 5.55465 | 0.003067685 | -6.967092e-05 | 3006.864 | 0
287.9586 | 0.2302122 | 0.2302897 | -0.001893009 | 5.646247 | 0.003106778 | -7.572035e-05 | 2343.039 | 0
293.4441 | 0.2339029 | 0.2336263 | -0.0007540858 | 5.753806 | 0.003156585 | -3.016343e-05 | 2159.504 | 0
297.2717 | 0.2370751 | 0.2369629 | -0.00191489 | 5.828857 | 0.003199394 | -7.659562e-05 | 1753.17 | 0
303.0977 | 0.2396178 | 0.2402995 | -0.002631595 | 5.943092 | 0.003233709 | -0.0001052638 | 3329.01 | 0
308.2576 | 0.2438307 | 0.2436361 | -0.002866589 | 6.044266 | 0.003290563 | -0.0001146635 | 1779.545 | 0
312.5617 | 0.2468491 | 0.2469727 | -0.0009305643 | 6.128662 | 0.003331296 | -3.722257e-05 | 2071.879 | 0
319.2431 | 0.2513444 | 0.2503093 | -0.00181373 | 6.259668 | 0.003391963 | -7.254919e-05 | 2159.46 | 0
323.3235 | 0.2542055 | 0.2536458 | -0.001887303 | 6.339677 | 0.003430573 | -7.549213e-05 | 2072.212 | 0
328.5390625 | 0.2572525 | 0.2569824 | 0.0007697024 | 6.441942 | 0.003471693 | 3.078809e-05 | 2487 | 0
332.8717 | 0.2603924 | 0.260319 | 0.0005788415 | 6.526896 | 0.003514068 | 2.315366e-05 | 2004.797 | 0
337.9773 | 0.2633965 | 0.2636556 | -4.114852e-05 | 6.627006 | 0.003554609 | -1.645941e-06 | 2469.374 | 0
344.5808 | 0.2669156 | 0.2669922 | 0.2437963 | 6.756487 | 0.003602099 | 0.009751853 | 2726.456 | 0
348.743 | 0.2700269 | 0.2703288 | -0.0008883129 | 6.838098 | 0.003644088 | -3.553252e-05 | 1943.643 | 0
353.5612 | 0.2732992 | 0.2736654 | -0.0007424175 | 6.932574 | 0.003688249 | -2.96967e-05 | 2139.358 | 0
359.9123 | 0.2778411 | 0.2770019 | -0.0004337101 | 7.057103 | 0.003749542 | -1.73484e-05 | 2031.691 | 0
363.7878 | 0.2803266 | 0.2803385 | -0.001521254 | 7.133094 | 0.003783085 | -6.085015e-05 | 2265.477 | 0
370.6371 | 0.2840531 | 0.2836751 | -0.000218968 | 7.267394 | 0.003833375 | -8.75872e-06 | 2670.517 | 0
374.2646 | 0.2875042 | 0.2870117 | 0.0002840139 | 7.338521 | 0.003879949 | 1.136056e-05 | 1527.194 | 0
379.3235 | 0.2900863 | 0.2903483 | -0.0004683073 | 7.437716 | 0.003914794 | -1.873229e-05 | 2846.705 | 0
384.7952 | 0.2947605 | 0.2936849 | -0.001857506 | 7.545003 | 0.003977874 | -7.430024e-05 | 1700.826 | 0
388.3795 | 0.2963555 | 0.2970215 | -0.002803966 | 7.615284 | 0.003999399 | -0.0001121586 | 3265.01 | 0
392.5982 | 0.2990878 | 0.3003581 | -0.0346127 | 7.698004 | 0.004036272 | -0.001384508 | 2243.393 | 0
397.3938 | 0.3019166 | 0.3036947 | -0.003082815 | 7.792035 | 0.004074448 | -0.0001233126 | 2463.089 | 0
404.1585 | 0.3066695 | 0.3070312 | -0.001121738 | 7.924677 | 0.004138589 | -4.486951e-05 | 2067.957 | 0
410.2237 | 0.3105926 | 0.3103678 | -0.0007535935 | 8.043602 | 0.004191534 | -3.014374e-05 | 2246.236 | 0
413.9454 | 0.3138399 | 0.3137044 | -0.0005435812 | 8.116577 | 0.004235356 | -2.174325e-05 | 1665.241 | 0
419.567 | 0.317266 | 0.317041 | -0.002272032 | 8.226803 | 0.004281592 | -9.088129e-05 | 2383.994 | 0
422.9922 | 0.3199589 | 0.3203776 | -0.001570699 | 8.293965 | 0.004317934 | -6.282797e-05 | 1848.051 | 0
429.6127 | 0.3232384 | 0.3237142 | 0.0002915644 | 8.423778 | 0.004362191 | 1.166258e-05 | 2933.154 | 0
433.0596 | 0.3264999 | 0.3270508 | -0.001261838 | 8.491365 | 0.004406207 | -5.047354e-05 | 1535.537 | 0
438.1057 | 0.3293145 | 0.3303874 | -0.0007563557 | 8.590308 | 0.00444419 | -3.025423e-05 | 2604.919 | 0
443.1646 | 0.3330696 | 0.333724 | -0.005476266 | 8.689501 | 0.004494866 | -0.0002190507 | 1957.393 | 0
447.8483 | 0.3368318 | 0.3370606 | 0.0007925436 | 8.781339 | 0.004545639 | 3.170175e-05 | 1808.812 | 0
452.6295 | 0.3388953 | 0.3403971 | -0.0005284247 | 8.875089 | 0.004573486 | -2.113699e-05 | 3366.496 | 0
457.181 | 0.3429258 | 0.3437337 | -0.0003737899 | 8.964333 | 0.004627878 | -1.495159e-05 | 1640.76 | 0
462.7564 | 0.3466523 | 0.3470703 | -0.001680784 | 9.073656 | 0.004678168 | -6.723134e-05 | 2173.854 | 0
468.8434 | 0.3507757 | 0.3504069 | 0.0009186857 | 9.193009 | 0.004733815 | 3.674743e-05 | 2144.816 | 0
473.0883 | 0.3535581 | 0.3537435 | 0.0001175457 | 9.276241 | 0.004771364 | 4.701829e-06 | 2216.65 | 0
477.9039 | 0.3571093 | 0.3570801 | 0.001246241 | 9.370664 | 0.004819289 | 4.984963e-05 | 1970.24 | 0
481.9817 | 0.359813 | 0.3604167 | 0.0001288386 | 9.450621 | 0.004855776 | 5.153542e-06 | 2191.373 | 0
487.1414 | 0.3626883 | 0.3637533 | -0.0004681831 | 9.551792 | 0.004894579 | -1.872733e-05 | 2607.293 | 0
490.2033 | 0.366683 | 0.3670899 | 0.0007577054 | 9.61183 | 0.004948489 | 3.030822e-05 | 1113.672 | 0
497.2241 | 0.3702092 | 0.3704265 | -0.000179546 | 9.749491 | 0.004996076 | -7.181841e-06 | 2892.826 | 0
501.2838 | 0.3737676 | 0.373763 | -0.001167812 | 9.829094 | 0.005044097 | -4.671247e-05 | 1657.66 | 0
505.8598 | 0.3763139 | 0.3770996 | -0.0005827636 | 9.91882 | 0.005078461 | -2.331054e-05 | 2611.076 | 0
510.797 | 0.3790748 | 0.3804362 | 0.0002050926 | 10.01563 | 0.005115719 | 8.203704e-06 | 2598.268 | 0
516.3958 | 0.3833449 | 0.3837728 | 4.740187e-05 | 10.12541 | 0.005173345 | 1.896075e-06 | 1905.045 | 0
521.3541 | 0.386982 | 0.3871094 | 0.001208271 | 10.22263 | 0.005222429 | 4.833083e-05 | 1980.749 | 0
524.9695 | 0.3890312 | 0.390446 | -0.001530383 | 10.29352 | 0.005250083 | -6.121533e-05 | 2563.39 | 0
529.5269 | 0.3936911 | 0.3937826 | -0.001136213 | 10.38288 | 0.00531297 | -4.544854e-05 | 1420.973 | 0
533.8448 | 0.3954578 | 0.3971192 | -0.0008289682 | 10.46754 | 0.005336812 | -3.315873e-05 | 3551.105 | 0
538.1846 | 0.3993452 | 0.4004558 | 5.77058e-05 | 10.55264 | 0.005389273 | 2.308232e-06 | 1622.023 | 0
544.2296 | 0.4033756 | 0.4037923 | 0.0002172297 | 10.67117 | 0.005443666 | 8.68919e-06 | 2179.172 | 0
547.6837 | 0.4054141 | 0.4071289 | 0.000966815 | 10.7389 | 0.005471176 | 3.86726e-05 | 2461.923 | 0
554.3839 | 0.4098093 | 0.4104655 | 0.002516356 | 10.87027 | 0.005530491 | 0.0001006542 | 2214.898 | 0
556.4303 | 0.4119551 | 0.4138021 | 0.002095005 | 10.9104 | 0.005559448 | 8.380019e-05 | 1385.649 | 0
563.3206 | 0.416733 | 0.4171387 | -0.0004765721 | 11.0455 | 0.005623928 | -1.906288e-05 | 2095.312 | 0
567.2119 | 0.4193652 | 0.4204753 | -0.0009350035 | 11.1218 | 0.005659449 | -3.740014e-05 | 2148.011 | 0
572.841 | 0.4234242 | 0.4238118 | -0.002718983 | 11.23218 | 0.005714227 | -0.0001087593 | 2014.922 | 0
575.685 | 0.4256201 | 0.4271485 | 7.257303e-05 | 11.28794 | 0.005743861 | 2.902921e-06 | 1881.798 | 0
581.5909 | 0.4302478 | 0.430485 | -0.001982241 | 11.40374 | 0.005806313 | -7.928966e-05 | 1854.273 | 0
585.0811 | 0.4320109 | 0.4338216 | -0.001843312 | 11.47218 | 0.005830106 | -7.373249e-05 | 2876.127 | 0
590.7798 | 0.4360914 | 0.4371582 | -0.001909568 | 11.58392 | 0.005885174 | -7.63827e-05 | 2029.15 | 0
595.671 | 0.4402649 | 0.4404948 | -0.001285726 | 11.67982 | 0.005941497 | -5.142902e-05 | 1702.781 | 0
598.9566 | 0.4419458 | 0.4438314 | -0.002338177 | 11.74425 | 0.005964181 | -9.352707e-05 | 2840.065 | 0
603.934 | 0.4456079 | 0.447168 | -0.002544977 | 11.84184 | 0.006013602 | -0.0001017991 | 1974.791 | 0
609.3453 | 0.4496384 | 0.4505046 | -0.003253204 | 11.94795 | 0.006067994 | -0.0001301281 | 1950.698 | 0
613.9706 | 0.4523778 | 0.4538411 | -0.00136876 | 12.03864 | 0.006104964 | -5.475041e-05 | 2453.176 | 0
618.7521 | 0.4557037 | 0.4571778 | -0.0008517423 | 12.13239 | 0.006149848 | -3.406969e-05 | 2088.81 | 0
623.5258 | 0.4598308 | 0.4605143 | -0.002077786 | 12.226 | 0.006205543 | -8.311144e-05 | 1680.616 | 0
627.2441 | 0.462184 | 0.4638509 | -0.0006865478 | 12.2989 | 0.0062373 | -2.746191e-05 | 2295.821 | 0
632.3782 | 0.4656172 | 0.4671875 | 3.948622e-05 | 12.39957 | 0.006283632 | 1.579449e-06 | 2172.737 | 0
638.5344 | 0.4704201 | 0.4705241 | -0.001302461 | 12.52028 | 0.00634845 | -5.209844e-05 | 1862.311 | 0
641.7855 | 0.4733241 | 0.4738607 | -0.0006787111 | 12.58403 | 0.006387639 | -2.714844e-05 | 1626.661 | 0
647.3254 | 0.4764354 | 0.4771973 | -0.001541026 | 12.69266 | 0.006429628 | -6.164104e-05 | 2587.04 | 0
652.4048 | 0.4797685 | 0.4805339 | -0.001418989 | 12.79225 | 0.006474609 | -5.675955e-05 | 2214.168 | 0
655.8145 | 0.4821396 | 0.4838704 | -0.002398405 | 12.85911 | 0.006506607 | -9.593621e-05 | 2089.343 | 0
658.5778 | 0.4852796 | 0.4872071 | -0.001194886 | 12.91329 | 0.006548982 | -4.779545e-05 | 1278.672 | 0
664.6042 | 0.4894244 | 0.4905436 | 0.0003273272 | 13.03145 | 0.006604918 | 1.309309e-05 | 2112.475 | 0
669.683 | 0.492754 | 0.4938802 | -0.002215422 | 13.13104 | 0.006649851 | -8.861689e-05 | 2216.282 | 0
672.9075 | 0.4950285 | 0.4972168 | -0.001347336 | 13.19426 | 0.006680547 | -5.389344e-05 | 2059.769 | 0
679.558 | 0.4987264 | 0.5005534 | -3.754054e-05 | 13.32467 | 0.00673045 | -1.501622e-06 | 2613.07 | 0
683.0104 | 0.502063 | 0.50389 | -0.001725204 | 13.39236 | 0.006775479 | -6.900816e-05 | 1503.347 | 0
688.3514 | 0.5060005 | 0.5072266 | -0.001764975 | 13.49709 | 0.006828617 | -7.059901e-05 | 1970.85 | 0
694.1592 | 0.5098092 | 0.5105632 | -0.0008913498 | 13.61097 | 0.006880017 | -3.565399e-05 | 2215.556 | 0
698.3663 | 0.5130136 | 0.5138997 | -0.0005625224 | 13.69346 | 0.006923261 | -2.250089e-05 | 1907.589 | 0
701.7487 | 0.5157244 | 0.5172364 | -0.001883671 | 13.75978 | 0.006959844 | -7.534682e-05 | 1812.874 | 0
706.2269 | 0.5183387 | 0.5205729 | -0.0007586053 | 13.84759 | 0.006995124 | -3.034421e-05 | 2488.859 | 0
711.5776 | 0.5221689 | 0.5239095 | -0.0003408886 | 13.9525 | 0.007046813 | -1.363554e-05 | 2029.761 | 0
715.3461 | 0.5257487 | 0.5272461 | -0.0008072765 | 14.02639 | 0.007095124 | -3.229106e-05 | 1529.514 | 0
719.6844 | 0.5287993 | 0.5305827 | 0.05739421 | 14.11146 | 0.007136293 | 0.002295768 | 2066.223 | 0
725.1898 | 0.5325794 | 0.5339193 | -0.001734072 | 14.21941 | 0.007187307 | -6.936289e-05 | 2116.064 | 0
727.8706 | 0.535723 | 0.5372559 | -0.001070326 | 14.27197 | 0.00722973 | -4.281304e-05 | 1239.076 | 0
733.3445 | 0.539968 | 0.5405925 | -0.001346842 | 14.3793 | 0.007287018 | -5.387369e-05 | 1873.56 | 0
738.2469 | 0.5426324 | 0.5439291 | -0.0004724484 | 14.47543 | 0.007322974 | -1.889794e-05 | 2673.423 | 0
741.8021 | 0.545311 | 0.5472656 | -0.001380112 | 14.54514 | 0.007359122 | -5.520446e-05 | 1928.418 | 0
747.7491 | 0.5493843 | 0.5506023 | -0.001455342 | 14.66175 | 0.007414094 | -5.821366e-05 | 2121.236 | 0
752.3264 | 0.5522775 | 0.5539388 | -0.001191321 | 14.7515 | 0.007453138 | -4.765282e-05 | 2298.658 | 0
756.0786 | 0.5556893 | 0.5572754 | -0.002954803 | 14.82507 | 0.007499181 | -0.0001181921 | 1597.936 | 0
759.8306 | 0.5592227 | 0.560612 | 0.000409747 | 14.89864 | 0.007546865 | 1.638988e-05 | 1542.82 | 0
765.5435 | 0.5624127 | 0.5639486 | -0.02841868 | 15.01066 | 0.007589915 | -0.001136747 | 2602.053 | 0
770.6703 | 0.5669153 | 0.5672852 | 0.001693366 | 15.11118 | 0.007650678 | 6.773465e-05 | 1654.377 | 0
775.1965 | 0.5697763 | 0.5706218 | -0.0001926268 | 15.19993 | 0.007689289 | -7.705072e-06 | 2298.607 | 0
778.7201 | 0.5718792 | 0.5739583 | 0.0002314688 | 15.26902 | 0.007717667 | 9.258754e-06 | 2434.544 | 0
784.1184 | 0.5766714 | 0.577295 | -0.0003083364 | 15.37487 | 0.00778234 | -1.233346e-05 | 1636.696 | 0
789.1871 | 0.5800223 | 0.5806315 | 0.001260046 | 15.47426 | 0.007827562 | 5.040185e-05 | 2197.748 | 0
792.877 | 0.5821717 | 0.5839681 | -0.001481322 | 15.54661 | 0.007856568 | -5.925288e-05 | 2494.363 | 0
797.4506 | 0.5862379 | 0.5873047 | 0.0002220954 | 15.63629 | 0.007911443 | 8.883816e-06 | 1634.199 | 0
801.894 | 0.589925 | 0.5906413 | 0.003349675 | 15.72341 | 0.007961202 | 0.000133987 | 1750.974 | 0
805.8866 | 0.5926323 | 0.5939779 | 0.001540249 | 15.8017 | 0.007997737 | 6.160996e-05 | 2142.787 | 0
811.5051 | 0.5962944 | 0.5973145 | -0.002354103 | 15.91187 | 0.008047158 | -9.416412e-05 | 2229.135 | 0
815.4775 | 0.5996203 | 0.6 | 0.0008332876 | 15.98975 | 0.008092042 | 3.33315e-05 | 1735.333 | 0
|  |  |  | 0 | 0 | 0 |  | 0
803.8787 | 0.5987942 | 0.6 | 0.002212128 | 15.76233 | 0.008080893 | 8.848513e-05 |  | 0
804.5239 | 0.5987799 | 0.5996745 | -0.0004539426 | 15.77498 | 0.008080701 | -1.81577e-05 |  | 0
798.0142 | 0.5958367 | 0.5963379 | 0.0004902196 | 15.64734 | 0.008040981 | 1.960878e-05 | 3213.536 | 0
793.1635 | 0.5933153 | 0.5930013 | 0.001984817 | 15.55223 | 0.008006955 | 7.939267e-05 | 2795.241 | 0
788.3684 | 0.5897212 | 0.5896647 | -0.0007092913 | 15.4582 | 0.007958451 | -2.837165e-05 | 1938.43 | 0
781.5798 | 0.5863595 | 0.5863282 | 0.001364908 | 15.32509 | 0.007913084 | 5.459633e-05 | 2934.106 | 0
776.0001 | 0.5830622 | 0.5829915 | 0.001490804 | 15.21569 | 0.007868585 | 5.963214e-05 | 2458.641 | 0
769.5867 | 0.5795181 | 0.579655 | -0.0004685702 | 15.08993 | 0.007820757 | -1.874281e-05 | 2629.245 | 0
764.0775 | 0.5759668 | 0.5763184 | 0.0007416141 | 14.98191 | 0.007772832 | 2.966457e-05 | 2253.989 | 0
760.0046 | 0.5728161 | 0.5729818 | 0.002783269 | 14.90205 | 0.007730312 | 0.0001113308 | 1878.216 | 0
754.3554 | 0.569855 | 0.5696452 | 0.002148987 | 14.79128 | 0.007690351 | 8.595948e-05 | 2771.875 | 0
747.776 | 0.5662823 | 0.5663086 | 0.002587424 | 14.66227 | 0.007642136 | 0.000103497 | 2675.684 | 0
742.6981 | 0.5623198 | 0.562972 | 0.001729589 | 14.56271 | 0.007588661 | 6.918357e-05 | 1861.95 | 0
736.4729 | 0.5589509 | 0.5596355 | -0.0002728438 | 14.44065 | 0.007543197 | -1.091375e-05 | 2684.802 | 0
732.8332 | 0.5566227 | 0.5562989 | 0.0004182951 | 14.36928 | 0.007511778 | 1.67318e-05 | 2271.471 | 0
728.4103 | 0.5535329 | 0.5529622 | 0.0009526416 | 14.28255 | 0.007470079 | 3.810567e-05 | 2079.757 | 0
721.7196 | 0.5498063 | 0.5496257 | 0.003321259 | 14.15136 | 0.007419789 | 0.0001328503 | 2608.647 | 0
716.8039 | 0.5456757 | 0.5462891 | 0.001414382 | 14.05498 | 0.007364045 | 5.657526e-05 | 1729.108 | 0
713.1428 | 0.5438054 | 0.5429525 | 0.001318682 | 13.98319 | 0.007338804 | 5.274729e-05 | 2844.016 | 0
706.4206 | 0.5400431 | 0.5396159 | 0.001676746 | 13.85138 | 0.007288031 | 6.706984e-05 | 2596.029 | 0
700.3899 | 0.5361378 | 0.5362793 | 0.003104207 | 13.73314 | 0.007235329 | 0.0001241683 | 2243.701 | 0
696.4429 | 0.5339921 | 0.5329427 | 0.0008163228 | 13.65574 | 0.007206371 | 3.265291e-05 | 2672.565 | 0
690.5703125 | 0.5307376 | 0.5296062 | 0.001810589 | 13.54059 | 0.007162451 | 7.242356e-05 | 2621.818 | 0
685.9246 | 0.5271077 | 0.5262695 | -0.0001978825 | 13.4495 | 0.007113465 | -7.915299e-06 | 1859.563 | 0
680.6424 | 0.5244648 | 0.522933 | 0.001065678 | 13.34593 | 0.007077798 | 4.262713e-05 | 2903.864 | 0
674.2115 | 0.5199409 | 0.5195964 | 0.003840395 | 13.21983 | 0.007016746 | 0.0001536158 | 2065.389 | 0
670.3534 | 0.5163396 | 0.5162598 | 0.004057594 | 13.14418 | 0.006968145 | 0.0001623037 | 1556.541 | 0
664.4597 | 0.5137253 | 0.5129232 | 0.002013784 | 13.02862 | 0.006932865 | 8.055136e-05 | 3275.568 | 0
659.1679 | 0.5104279 | 0.5095867 | 0.0004018036 | 12.92486 | 0.006888366 | 1.607214e-05 | 2331.753 | 0
654.9973 | 0.5078745 | 0.50625 | 0.0004027735 | 12.84308 | 0.006853907 | 1.611094e-05 | 2373.11 | 0
647.8931 | 0.502882 | 0.5029134 | 0.001402174 | 12.70379 | 0.006786532 | 5.608697e-05 | 2067.524 | 0
642.8173 | 0.4998922 | 0.4995769 | -0.0004723038 | 12.60426 | 0.006746184 | -1.889215e-05 | 2466.687 | 0
639.1339 | 0.4978215 | 0.4962403 | 0.0009281629 | 12.53204 | 0.006718239 | 3.712652e-05 | 2584.509 | 0
633.0466 | 0.4940986 | 0.4929036 | 0.000146002 | 12.41268 | 0.006667998 | 5.840081e-06 | 2375.689 | 0
628.8309 | 0.4908014 | 0.4895671 | -0.0004176758 | 12.33002 | 0.0066235 | -1.670703e-05 | 1857.662 | 0
622.0856 | 0.4866993 | 0.4862305 | 0.0008709245 | 12.19776 | 0.006568142 | 3.483698e-05 | 2389.179 | 0
617.8791 | 0.48455 | 0.4828939 | 0.001701052 | 12.11528 | 0.006539136 | 6.80421e-05 | 2843.589 | 0
613.4868 | 0.4813349 | 0.4795573 | 0.001163931 | 12.02915 | 0.006495748 | 4.655722e-05 | 1984.965 | 0
608.0159 | 0.4773581 | 0.4762207 | 0.001051873 | 11.92188 | 0.00644208 | 4.207491e-05 | 1998.787 | 0
602.1868 | 0.4744935 | 0.4728841 | -0.03884146 | 11.80758 | 0.006403421 | -0.001553658 | 2956.581 | 0
597.3473 | 0.4712141 | 0.4695476 | 0.00137489 | 11.71269 | 0.006359164 | 5.499558e-05 | 2144.103 | 0
591.8034 | 0.4678988 | 0.466211 | 0.0007358414 | 11.60399 | 0.006314424 | 2.943365e-05 | 2429.686 | 0
586.6461 | 0.464741 | 0.4628744 | -0.0001712711 | 11.50286 | 0.006271808 | -6.850842e-06 | 2372.917 | 0
580.2919 | 0.4595125 | 0.4595378 | 0.001167961 | 11.37827 | 0.006201248 | 4.671843e-05 | 1765.746 | 0
575.2294 | 0.4565048 | 0.4562012 | 0.001559216 | 11.27901 | 0.006160659 | 6.236866e-05 | 2445.574 | 0
571.8292 | 0.4546952 | 0.4528646 | 0.001128049 | 11.21234 | 0.006136238 | 4.512198e-05 | 2730.068 | 0
565.1892 | 0.4503608 | 0.449528 | 0.00056514 | 11.08214 | 0.006077743 | 2.26056e-05 | 2225.778 | 0
560.5684 | 0.4478574 | 0.4461914 | -0.0004902911 | 10.99154 | 0.006043959 | -1.961165e-05 | 2681.852 | 0
555.8036 | 0.4443061 | 0.4428548 | 0.0004453871 | 10.89811 | 0.005996034 | 1.781548e-05 | 1949.451 | 0
549.9629 | 0.4403865 | 0.4395182 | -0.02132298 | 10.78359 | 0.005943138 | -0.0008529193 | 2165.079 | 0
546.4606 | 0.4375219 | 0.4361817 | 0.00207242 | 10.71491 | 0.005904479 | 8.289681e-05 | 1776.363 | 0
540.1683 | 0.4341495 | 0.4328451 | 0.002593369 | 10.59154 | 0.005858968 | 0.0001037348 | 2710.901 | 0
533.2485 | 0.4298651 | 0.4295085 | 0.001623383 | 10.45585 | 0.005801149 | 6.493532e-05 | 2346.681 | 0
530.2221 | 0.4280162 | 0.4261719 | 0.0002022442 | 10.39651 | 0.005776197 | 8.089768e-06 | 2378.243 | 0
526.3002 | 0.4248941 | 0.4228353 | -0.0009464073 | 10.31961 | 0.005734063 | -3.785629e-05 | 1825.144 | 0
518.9935 | 0.4207671 | 0.4194987 | -0.001120351 | 10.17634 | 0.005678368 | -4.481406e-05 | 2572.354 | 0
513.7078 | 0.4173481 | 0.4161621 | 0.00105887 | 10.0727 | 0.005632229 | 4.235479e-05 | 2246.274 | 0
509.7836 | 0.4142225 | 0.4128255 | 0.0007851305 | 9.995757 | 0.005590047 | 3.140522e-05 | 1824.132 | 0
504.7954 | 0.4103923 | 0.4094889 | 0.001053421 | 9.897949 | 0.005538358 | 4.213685e-05 | 1892.244 | 0
499.4491 | 0.4074848 | 0.4061524 | -0.0008301499 | 9.79312 | 0.00549912 | -3.3206e-05 | 2671.626 | 0
494.0406 | 0.4036581 | 0.4028158 | 0.00185218 | 9.687071 | 0.005447478 | 7.408721e-05 | 2053.556 | 0
490.3079 | 0.4011762 | 0.4 | 0.001901407 | 9.613881 | 0.005413984 | 7.605626e-05 | 2185.162 | 0
491.2718 | 0.4011655 | 0.4 | 0.0001067685 | 9.63278 | 0.005413839 | 4.270741e-06 |  | pausa
499.1996 | 0.4041445 | 0.4035807 | 0.00114857 | 9.788228 | 0.005454042 | 4.594278e-05 |  | 0
504.2074 | 0.4068983 | 0.4069173 | 0.0003960162 | 9.88642 | 0.005491205 | 1.584065e-05 | 2642.223 | 0
510.1967 | 0.410986 | 0.4102539 | -0.0002849911 | 10.00386 | 0.005546369 | -1.139965e-05 | 2128.861 | 0
515.2776 | 0.4138935 | 0.4135905 | -0.0005518299 | 10.10348 | 0.005585607 | -2.20732e-05 | 2539.006 | 0
520.5106 | 0.4170585 | 0.4169271 | 0.0002084362 | 10.20609 | 0.005628319 | 8.337448e-06 | 2402.293 | 0
525.2877 | 0.4202271 | 0.4202637 | 0.002152626 | 10.29976 | 0.00567108 | 8.610503e-05 | 2190.486 | 0
530.2136 | 0.4236281 | 0.4236003 | 0.001365497 | 10.39634 | 0.005716978 | 5.461988e-05 | 2104.386 | 0
534.9991 | 0.4267573 | 0.4269369 | 0.0004569093 | 10.49018 | 0.005759208 | 1.827637e-05 | 2221.969 | 0
541.4103 | 0.4308414 | 0.4302734 | -0.0002512514 | 10.61589 | 0.005814324 | -1.005006e-05 | 2280.811 | 0
546.8826 | 0.4338062 | 0.43361 | 0.0005625969 | 10.72319 | 0.005854334 | 2.250388e-05 | 2681.817 | 0
551.3116 | 0.4367602 | 0.4369466 | 0.001288457 | 10.81003 | 0.0058942 | 5.153828e-05 | 2178.429 | 0
557.1711 | 0.4398394 | 0.4402832 | -0.000497957 | 10.92492 | 0.005935754 | -1.991828e-05 | 2764.911 | 0
561.5732 | 0.4431617 | 0.4436198 | 0.0004627682 | 11.01124 | 0.00598059 | 1.851073e-05 | 1925.125 | 0
566.9613 | 0.4466271 | 0.4469564 | 0.001951046 | 11.11689 | 0.006027357 | 7.804185e-05 | 2259.043 | 0
572.6262 | 0.449785 | 0.450293 | -0.0005318808 | 11.22796 | 0.006069973 | -2.127523e-05 | 2606.424 | 0
576.6035 | 0.4531467 | 0.4536296 | -0.00166162 | 11.30595 | 0.00611534 | -6.646481e-05 | 1719.006 | 0
583.746 | 0.4565585 | 0.4569662 | -0.001462447 | 11.446 | 0.006161383 | -5.849787e-05 | 3041.762 | 0
589.2915 | 0.4605103 | 0.4603027 | -0.0007668042 | 11.55474 | 0.006214713 | -3.067217e-05 | 2038.877 | 0
593.0221 | 0.4632962 | 0.4636393 | 0.001525091 | 11.62788 | 0.00625231 | 6.100364e-05 | 1945.625 | 0
598.2117 | 0.4662609 | 0.4669759 | 0.0006213719 | 11.72964 | 0.00629232 | 2.485488e-05 | 2543.267 | 0
602.7993 | 0.469712 | 0.4703125 | -0.0008357328 | 11.81959 | 0.006338894 | -3.342931e-05 | 1931.435 | 0
608.01 | 0.4728377 | 0.4736491 | -7.124084e-05 | 11.92176 | 0.006381075 | -2.849634e-06 | 2422.151 | 0
612.8264 | 0.4758918 | 0.4769857 | -0.0008467276 | 12.0162 | 0.006422292 | -3.386911e-05 | 2291.289 | 0
618.6835 | 0.4795253 | 0.4803223 | 4.568698e-05 | 12.13105 | 0.006471327 | 1.827479e-06 | 2342.085 | 0
624.114 | 0.4833305 | 0.4836589 | 0.000921632 | 12.23753 | 0.006522679 | 3.686528e-05 | 2073.573 | 0
628.291 | 0.4863131 | 0.4869955 | -0.0008903594 | 12.31943 | 0.00656293 | -3.561438e-05 | 2034.768 | 0
632.9105 | 0.4895067 | 0.490332 | 0.0007689559 | 12.41001 | 0.006606028 | 3.075824e-05 | 2101.668 | 0
638.1868 | 0.4927182 | 0.4936686 | 0.0007563119 | 12.51347 | 0.006649369 | 3.025248e-05 | 2387.033 | 0
644.6931 | 0.4967094 | 0.4970052 | 0.001504106 | 12.64104 | 0.00670323 | 6.016425e-05 | 2368.591 | 0
649.2885 | 0.5000031 | 0.5003418 | 4.686141e-05 | 12.73115 | 0.00674768 | 1.874456e-06 | 2027.105 | 0
654.0574 | 0.5038154 | 0.5036784 | 0.001023167 | 12.82466 | 0.006799128 | 4.092667e-05 | 1817.546 | 0
658.9125 | 0.5053639 | 0.507015 | 0.001839003 | 12.91985 | 0.006820026 | 7.356012e-05 | 4555.496 | 0
664.9147 | 0.5093801 | 0.5103516 | 0.002012044 | 13.03754 | 0.006874226 | 8.048178e-05 | 2171.387 | 0
671.1071 | 0.5136788 | 0.5136881 | 0.002209033 | 13.15896 | 0.006932237 | 8.836132e-05 | 2093.029 | 0
674.3273 | 0.5165076 | 0.5170248 | 0.0001507187 | 13.2221 | 0.006970413 | 6.028748e-06 | 1653.993 | 0
679.272 | 0.5194545 | 0.5203614 | 0.1663232 | 13.31906 | 0.007010182 | 0.006652929 | 2437.956 | 0
683.7206 | 0.5223799 | 0.5236979 | 0.0008182568 | 13.40629 | 0.007049661 | 3.273027e-05 | 2209.464 | 0
690.3885 | 0.5270612 | 0.5270345 | 0.0002625852 | 13.53703 | 0.007112837 | 1.050341e-05 | 2069.505 | 0
694.7747 | 0.5300653 | 0.5303712 | 0.0001957104 | 13.62303 | 0.007153377 | 7.828415e-06 | 2121.396 | 0
699.487 | 0.5332661 | 0.5337077 | 0.0006681807 | 13.71543 | 0.007196573 | 2.672723e-05 | 2139.089 | 0
704.496 | 0.5367458 | 0.5370443 | 0.001027187 | 13.81365 | 0.007243533 | 4.108746e-05 | 2091.504 | 0
708.9493 | 0.5392027 | 0.5403809 | 0.0007530852 | 13.90097 | 0.00727669 | 3.012341e-05 | 2633.512 | 0
713.7668 | 0.5423892 | 0.5437175 | 0.002448954 | 13.99543 | 0.007319692 | 9.795815e-05 | 2196.625 | 0
719.0471 | 0.5463695 | 0.547054 | -9.156678e-05 | 14.09896 | 0.007373408 | -3.662671e-06 | 1927.47 | 0
722.6093 | 0.5490804 | 0.5503907 | 0.001512874 | 14.16881 | 0.007409992 | 6.051494e-05 | 1909.208 | 0
729.6324 | 0.5533075 | 0.5537272 | -0.0371583 | 14.30652 | 0.007467038 | -0.001486332 | 2413.984 | 0
734.3053 | 0.5571198 | 0.5570638 | 0.001743237 | 14.39814 | 0.007518486 | 6.972947e-05 | 1780.909 | 0
738.2742 | 0.5595767 | 0.5604004 | 0.00264395 | 14.47596 | 0.007551643 | 0.000105758 | 2347.091 | 0
744.906 | 0.563389 | 0.5637369 | 0.0001683423 | 14.606 | 0.007603091 | 6.733692e-06 | 2527.514 | 0
748.773 | 0.5659282 | 0.5670736 | 0.001381071 | 14.68182 | 0.007637358 | 5.524285e-05 | 2212.723 | 0
753.8765 | 0.5694902 | 0.5704102 | 0.001761214 | 14.78189 | 0.007685428 | 7.044855e-05 | 2081.75 | 0
758.3068 | 0.5731094 | 0.5737467 | 0.001323513 | 14.86876 | 0.007734269 | 5.294052e-05 | 1778.546 | 0
763.1331 | 0.5768824 | 0.5770833 | 0.002112475 | 14.96339 | 0.007785187 | 8.4499e-05 | 1858.543 | 0
769.2538 | 0.5799115 | 0.58042 | 0.0005931523 | 15.08341 | 0.007826066 | 2.372609e-05 | 2935.905 | 0
774.3712 | 0.5824077 | 0.5837565 | 0.003032953 | 15.18375 | 0.007859753 | 0.0001213181 | 2978.58 | 0
778.5356 | 0.5870426 | 0.5870931 | -0.0001566434 | 15.2654 | 0.007922302 | -6.265736e-06 | 1305.458 | 0
782.5978 | 0.5894458 | 0.5904297 | 0.001450946 | 15.34506 | 0.007954734 | 5.803785e-05 | 2455.963 | 0
788.1058 | 0.593673 | 0.5937663 | 0.00303016 | 15.45305 | 0.008011781 | 0.0001212064 | 1893.165 | 0
792.75 | 0.596981 | 0.5971029 | 0.0007210151 | 15.54412 | 0.008056424 | 2.88406e-05 | 2039.803 | 0
798.0921 | 0.5995274 | 0.6004395 | 0.0003383425 | 15.64886 | 0.008090788 | 1.35337e-05 | 3048.188 | 0
800.3137 | 0.6020093 | 0.603776 | 0.001373515 | 15.69242 | 0.008124282 | 5.49406e-05 | 1300.524 | 0
807.656 | 0.6064725 | 0.6071127 | 0.001503329 | 15.83639 | 0.008184514 | 6.013317e-05 | 2390.219 | 0
813.4857 | 0.6106067 | 0.6104492 | 0.003430418 | 15.9507 | 0.008240306 | 0.0001372167 | 2048.798 | 0
816.7552 | 0.6130993 | 0.6137858 | 0.001474493 | 16.01481 | 0.008273945 | 5.897973e-05 | 1905.795 | 0
821.6365 | 0.6154168 | 0.6171224 | 0.002182537 | 16.11052 | 0.00830522 | 8.730148e-05 | 3060.355 | 0
826.5267 | 0.6201983 | 0.620459 | 0.001558318 | 16.20641 | 0.008369747 | 6.233272e-05 | 1485.962 | 0
831.3417 | 0.6233454 | 0.6237956 | 0.002475976 | 16.30082 | 0.008412218 | 9.903903e-05 | 2222.991 | 0
836.0183 | 0.6270039 | 0.6271322 | 0.002203973 | 16.39252 | 0.008461591 | 8.815892e-05 | 1857.247 | 0
841.4941 | 0.6296396 | 0.6304688 | 0.001678313 | 16.49988 | 0.008497161 | 6.713254e-05 | 3018.54 | 0
843.8409 | 0.6319106 | 0.6338053 | 0.001593808 | 16.5459 | 0.008527808 | 6.375231e-05 | 1501.456 | 0
849.9861 | 0.6369674 | 0.6371419 | 0.002233945 | 16.66639 | 0.008596052 | 8.935782e-05 | 1765.649 | 0
854.8109 | 0.6398392 | 0.6404786 | 0.003522438 | 16.761 | 0.008634806 | 0.0001408975 | 2441.071 | 0
860.569 | 0.6433832 | 0.6438151 | 0.0003314611 | 16.8739 | 0.008682635 | 1.325844e-05 | 2360.608 | 0
864.6306 | 0.6470454 | 0.6471517 | 0.0006252341 | 16.95354 | 0.008732056 | 2.500936e-05 | 1611.446 | 0
868.616 | 0.6490195 | 0.6504883 | 0.0007065028 | 17.03169 | 0.008758698 | 2.826011e-05 | 2933.252 | 0
873.9523 | 0.6534684 | 0.6538249 | 0.0007951277 | 17.13632 | 0.008818736 | 3.180511e-05 | 1742.745 | 0
877.5045 | 0.6555605 | 0.6571615 | 0.0008569615 | 17.20597 | 0.008846971 | 3.427846e-05 | 2466.886 | 0
882.8878 | 0.660249 | 0.6604981 | 0.001940266 | 17.31153 | 0.008910243 | 7.761065e-05 | 1668.292 | 0
887.897 | 0.6632459 | 0.6638346 | 0.0002946421 | 17.40975 | 0.008950687 | 1.178568e-05 | 2428.511 | 0
892.4443 | 0.6667828 | 0.6671713 | 0.001568133 | 17.49891 | 0.008998419 | 6.272531e-05 | 1867.968 | 0
897.7379 | 0.6708312 | 0.6705078 | 0.002066201 | 17.6027 | 0.009053052 | 8.264803e-05 | 1899.854 | 0
902.7542 | 0.6732201 | 0.6738444 | -0.0008550099 | 17.70106 | 0.009085292 | -3.42004e-05 | 3050.862 | 0
906.3625 | 0.6766284 | 0.677181 | 0.0005538574 | 17.77181 | 0.009131287 | 2.21543e-05 | 1538.246 | 0
911.1875 | 0.6802619 | 0.6805176 | 0.000596379 | 17.86642 | 0.009180322 | 2.385516e-05 | 1929.397 | 0
916.2445 | 0.6837773 | 0.6838542 | -0.000550375 | 17.96558 | 0.009227764 | -2.2015e-05 | 2090.068 | 0
920.5565 | 0.6875682 | 0.6871908 | 3.643623e-05 | 18.05013 | 0.009278923 | 1.457449e-06 | 1652.649 | 0
924.6641 | 0.6899392 | 0.6905274 | 0.001549487 | 18.13067 | 0.009310921 | 6.197947e-05 | 2517.132 | 0
929.534 | 0.693723 | 0.693864 | 0.0001644802 | 18.22616 | 0.009361983 | 6.579206e-06 | 1870.017 | 0
935.3215 | 0.6980753 | 0.6972005 | 0.001887896 | 18.33964 | 0.009420719 | 7.551585e-05 | 1932.049 | 0
937.9841 | 0.6995308 | 0.7005372 | -0.0008911803 | 18.39185 | 0.009440362 | -3.564721e-05 | 2657.903 | 0
943.9198 | 0.70364 | 0.7038737 | 0.002203697 | 18.50823 | 0.009495816 | 8.814788e-05 | 2098.764 | 0
948.8105 | 0.7069123 | 0.7072103 | -2.78954e-05 | 18.60413 | 0.009539976 | -1.115816e-06 | 2171.551 | 0
952.714 | 0.7101452 | 0.7105469 | 0.0001263159 | 18.68067 | 0.009583606 | 5.052636e-06 | 1754.288 | 0
957.8212 | 0.7142973 | 0.7138834 | -0.0001001588 | 18.78081 | 0.00963964 | -4.00635e-06 | 1787.186 | 0
960.7117 | 0.7165289 | 0.7172201 | -0.0002044528 | 18.83748 | 0.009669756 | -8.178112e-06 | 1881.877 | 0
965.5844 | 0.7200337 | 0.7205567 | 0.0005503107 | 18.93303 | 0.009717053 | 2.201243e-05 | 2020.04 | 0
971.1265 | 0.7239747 | 0.7238932 | 0.0006510304 | 19.0417 | 0.009770239 | 2.604122e-05 | 2043.217 | 0
975.3993 | 0.7271182 | 0.7272298 | 0.0005000093 | 19.12548 | 0.009812662 | 2.000037e-05 | 1974.891 | 0
978.8046 | 0.7294214 | 0.7305664 | 0.001179924 | 19.19225 | 0.009843743 | 4.719696e-05 | 2148.244 | 0
984.4236 | 0.7341492 | 0.733903 | 0.0010256 | 19.30242 | 0.009907547 | 4.102401e-05 | 1726.789 | 0
989.6672 | 0.7369852 | 0.7372396 | 0.0006973134 | 19.40524 | 0.009945819 | 2.789254e-05 | 2686.461 | 0
994.7778 | 0.7401002 | 0.7405762 | -0.0002421131 | 19.50545 | 0.009987856 | -9.684525e-06 | 2383.796 | 0
998.2911 | 0.7441055 | 0.7439128 | -0.0003738395 | 19.57433 | 0.01004191 | -1.495358e-05 | 1274.419 | 0
1002.836 | 0.7467663 | 0.7472493 | 0.001909711 | 19.66345 | 0.01007782 | 7.638842e-05 | 2481.718 | 0
1006.935 | 0.7497024 | 0.750586 | 9.398574e-05 | 19.74382 | 0.01011744 | 3.75943e-06 | 2028.399 | 0
1010.955 | 0.7531178 | 0.7539225 | 6.012475e-05 | 19.82264 | 0.01016353 | 2.40499e-06 | 1710.029 | 0
1015.732 | 0.7565224 | 0.7572591 | -6.294249e-06 | 19.91631 | 0.01020948 | -2.5177e-07 | 2038.782 | 0
1020.727 | 0.7605636 | 0.7605957 | 0.0007505566 | 20.01425 | 0.01026402 | 3.002227e-05 | 1795.781 | 0
1024.761 | 0.7632995 | 0.7639323 | -0.0007034338 | 20.09336 | 0.01030094 | -2.813735e-05 | 2142.755 | 0
1029.141 | 0.7666934 | 0.7672689 | 0.0002664677 | 20.17924 | 0.01034674 | 1.065871e-05 | 1874.932 | 0
1034.006 | 0.770216 | 0.7706055 | 0.0002529809 | 20.27462 | 0.01039428 | 1.011924e-05 | 2006.419 | 0
1038.953125 | 0.7737243 | 0.773942 | 0.001973059 | 20.37163 | 0.01044162 | 7.892237e-05 | 2048.952 | 0
1042.53 | 0.7763922 | 0.7772787 | 0.001473532 | 20.44177 | 0.01047763 | 5.894128e-05 | 1948.193 | 0
1048.74 | 0.7807088 | 0.7806153 | 0.0002406539 | 20.56353 | 0.01053588 | 9.626154e-06 | 2090.088 | 0
1051.563 | 0.7838666 | 0.7839519 | 0.1110828 | 20.61889 | 0.0105785 | 0.004443311 | 1299.166 | 0
1055.991 | 0.7869923 | 0.7872884 | 0.00134584 | 20.7057 | 0.01062068 | 5.383361e-05 | 2058.009 | 0
1061.338 | 0.7914126 | 0.7906251 | -0.0003458725 | 20.81056 | 0.01068033 | -1.38349e-05 | 1757.725 | 0
1066.26 | 0.7941842 | 0.7939616 | 0.0001553477 | 20.90706 | 0.01071774 | 6.213909e-06 | 2580.026 | 0
1069.749 | 0.7970059 | 0.7972982 | 0.0004373794 | 20.97546 | 0.01075582 | 1.749518e-05 | 1796.317 | 0
1074.083 | 0.8013081 | 0.8006348 | 0.001075418 | 21.06044 | 0.01081388 | 4.301673e-05 | 1463.701 | 0
1079.009 | 0.8040655 | 0.8039714 | 0.0008903667 | 21.15704 | 0.01085109 | 3.561467e-05 | 2595.814 | 0
1083.153 | 0.8071554 | 0.807308 | -0.0004827217 | 21.2383 | 0.01089279 | -1.930887e-05 | 1948.683 | 0
1087.693 | 0.8105886 | 0.8106446 | 0.0009318045 | 21.32732 | 0.01093912 | 3.727218e-05 | 1921.46 | 0
1091.621 | 0.8130097 | 0.8139812 | -0.002184426 | 21.40434 | 0.01097179 | -8.737703e-05 | 2357.124 | 0
1096.634 | 0.8169401 | 0.8173177 | -0.02893601 | 21.50264 | 0.01102483 | -0.001157441 | 1853.232 | 0
1100.762 | 0.8198369 | 0.8206543 | 0.001291525 | 21.58358 | 0.01106393 | 5.166099e-05 | 2070.524 | 0
1105.383 | 0.8244038 | 0.823991 | 7.166446e-05 | 21.67418 | 0.01112556 | 2.866578e-06 | 1470.023 | 0
1110.872 | 0.8278799 | 0.8273275 | 0.0006351991 | 21.7818 | 0.01117247 | 2.540796e-05 | 2294.195 | 0
1113.371 | 0.8307409 | 0.8306641 | 0.001701438 | 21.8308 | 0.01121108 | 6.805752e-05 | 1269.103 | 0
1117.854 | 0.8341062 | 0.8340007 | -0.0002854688 | 21.9187 | 0.01125649 | -1.141875e-05 | 1935.335 | 0
1122.697 | 0.8370888 | 0.8373373 | 7.034397e-05 | 22.01367 | 0.01129674 | 2.813759e-06 | 2359.552 | 0
1125.817 | 0.8392525 | 0.8406739 | 0.0003667667 | 22.07485 | 0.01132594 | 1.467067e-05 | 2095.269 | 0
1131.306 | 0.8432114 | 0.8440105 | 0.001115201 | 22.18247 | 0.01137937 | 4.460804e-05 | 2014.305 | 0
1135.578 | 0.8473241 | 0.847347 | -0.0005000079 | 22.26623 | 0.01143487 | -2.000032e-05 | 1509.202 | 0
1139.536 | 0.8497632 | 0.8506836 | -0.004447448 | 22.34384 | 0.01146779 | -0.0001778979 | 2357.888 | 0
1144.221 | 0.8538008 | 0.8540202 | 0.0007446963 | 22.43571 | 0.01152228 | 2.978785e-05 | 1686.049 | 0
1148.458 | 0.8567977 | 0.8573568 | -0.0009931533 | 22.51877 | 0.01156272 | -3.972613e-05 | 2053.73 | 0
1151.761 | 0.8595514 | 0.8606934 | 0.0003431673 | 22.58355 | 0.01159988 | 1.372669e-05 | 1743.115 | 0
1156.594 | 0.8629239 | 0.86403 | 0.0005333445 | 22.67832 | 0.0116454 | 2.133378e-05 | 2082.25 | 0
1160.894 | 0.8664679 | 0.8673666 | -0.0002541612 | 22.76263 | 0.01169322 | -1.016645e-05 | 1762.755 | 0
1164.657 | 0.8697903 | 0.8707031 | 0.001671962 | 22.83642 | 0.01173806 | 6.687849e-05 | 1645.715 | 0
1169.169 | 0.8736813 | 0.8740398 | -0.0001020986 | 22.92488 | 0.01179057 | -4.083944e-06 | 1684.584 | 0
1172.975 | 0.8762598 | 0.8773763 | -0.0006648094 | 22.9995 | 0.01182537 | -2.659238e-05 | 2144.648 | 0
1179.017 | 0.8808696 | 0.8807129 | 0.00249332 | 23.11798 | 0.01188758 | 9.97328e-05 | 1904.418 | 0
1182.74 | 0.8828723 | 0.8840495 | 0.002598345 | 23.19099 | 0.01191461 | 0.0001039338 | 2701.295 | 0
1187.564 | 0.8868062 | 0.8873861 | 0.00150806 | 23.28556 | 0.0119677 | 6.032242e-05 | 1781.407 | 0
1190.656 | 0.8899283 | 0.8907227 | 0.001566789 | 23.3462 | 0.01200983 | 6.267156e-05 | 1439.301 | 0
1195.095 | 0.8931971 | 0.8940593 | 0.002483481 | 23.43324 | 0.01205394 | 9.933922e-05 | 1972.976 | 0
1199.888 | 0.8962762 | 0.8973958 | 0.002968139 | 23.52721 | 0.0120955 | 0.0001187256 | 2261.418 | 0
1203.339 | 0.8997202 | 0.9 | 0.002692913 | 23.59488 | 0.01214197 | 0.0001077165 | 1456.03 | 0
1190.756 | 0.9003389 | 0.9 | 0.001425582 | 23.34815 | 0.01215032 | 5.702329e-05 |  | pausa
1189.179 | 0.8983004 | 0.8996745 | 0.001658841 | 23.31724 | 0.01212281 | 6.635362e-05 | 1123.715 | 0
1183.115 | 0.896008 | 0.8963378 | 0.001263057 | 23.19832 | 0.01209188 | 5.052227e-05 | 3843.768 | 0
1177.676 | 0.8926964 | 0.8930013 | 0.000343477 | 23.09168 | 0.01204718 | 1.373908e-05 | 2386.301 | 0
1171.922 | 0.8892632 | 0.8896647 | 0.0007357976 | 22.97885 | 0.01200085 | 2.94319e-05 | 2435.12 | 0
1166.404 | 0.8863127 | 0.8863281 | 0.0009097023 | 22.87067 | 0.01196104 | 3.638809e-05 | 2717.015 | 0
1161.167 | 0.8839452 | 0.8829915 | 0.001738374 | 22.76797 | 0.01192909 | 6.953496e-05 | 3214.246 | 0
1155.984 | 0.880183 | 0.879655 | 0.001639991 | 22.66635 | 0.01187831 | 6.559966e-05 | 2001.471 | 0
1148.866 | 0.8760059 | 0.8763183 | 0.002873927 | 22.52679 | 0.01182194 | 0.0001149571 | 2475.812 | 0
1145.127 | 0.8734596 | 0.8729817 | 3.507776e-05 | 22.45348 | 0.01178758 | 1.403111e-06 | 2133.47 | 0
1138.968 | 0.869937 | 0.8696452 | -1.758271e-05 | 22.3327 | 0.01174004 | -7.033082e-07 | 2540.625 | 0
1133.252 | 0.8661103 | 0.8663086 | 9.063046e-05 | 22.22064 | 0.0116884 | 3.625219e-06 | 2170.02 | 0
1127.107 | 0.8622658 | 0.8629719 | -0.0004786697 | 22.10014 | 0.01163652 | -1.914679e-05 | 2322.416 | 0
1122.01 | 0.8602416 | 0.8596354 | 0.0008603548 | 22.00021 | 0.0116092 | 3.441419e-05 | 3658.461 | 0
1116.708 | 0.85585 | 0.8562988 | 9.227962e-05 | 21.89624 | 0.01154993 | 3.691185e-06 | 1754.285 | 0
1110.834 | 0.853157 | 0.8529622 | -0.0001530018 | 21.78106 | 0.01151359 | -6.120072e-06 | 3169.21 | 0
1105.397 | 0.8502638 | 0.8496256 | 0.000532376 | 21.67445 | 0.01147455 | 2.129504e-05 | 2730.534 | 0
1101.424 | 0.847013 | 0.846289 | 0.002041852 | 21.59654 | 0.01143067 | 8.167407e-05 | 1775.716 | 0
1094.921 | 0.8426285 | 0.8429524 | 0.0004229315 | 21.46904 | 0.0113715 | 1.691726e-05 | 2154.791 | 0
1090.13 | 0.840075 | 0.8396159 | -0.0005239345 | 21.3751 | 0.01133704 | -2.095738e-05 | 2726.345 | 0
1083.154 | 0.8362269 | 0.8362793 | 0.001396708 | 21.23831 | 0.01128511 | 5.586833e-05 | 2634.022 | 0
1078.944 | 0.8330012 | 0.8329427 | 0.004359341 | 21.15577 | 0.01124158 | 0.0001743736 | 1895.973 | 0
1074.262 | 0.830605 | 0.8296061 | 0.00162852 | 21.06396 | 0.01120924 | 6.514082e-05 | 2839.116 | 0
1069.246 | 0.8261597 | 0.8262695 | 0.003596048 | 20.9656 | 0.01114925 | 0.0001438419 | 1639.584 | 0
1063.067 | 0.8236599 | 0.8229329 | 0.002007791 | 20.84446 | 0.01111552 | 8.031164e-05 | 3591.003 | 0
1057.14 | 0.8197438 | 0.8195963 | -0.01607004 | 20.72824 | 0.01106267 | -0.0006428015 | 2199.147 | 0
1052.858 | 0.8172012 | 0.8162598 | 0.0001237888 | 20.64427 | 0.01102836 | 4.951553e-06 | 2447.02 | 0
1048.036 | 0.8138609 | 0.8129231 | 0.0008844493 | 20.54973 | 0.01098328 | 3.537797e-05 | 2097.218 | 0
1043.299 | 0.8107459 | 0.8095866 | 0.001641475 | 20.45684 | 0.01094124 | 6.565902e-05 | 2209.651 | 0
1038.16 | 0.8076024 | 0.80625 | 0.001231724 | 20.35607 | 0.01089882 | 4.926897e-05 | 2375.454 | 0
1031.231 | 0.8029246 | 0.8029134 | 7.996427e-05 | 20.22022 | 0.01083569 | 3.198571e-06 | 2151.968 | 0
1027.408 | 0.8005535 | 0.7995768 | 0.0002806104 | 20.14526 | 0.01080369 | 1.122442e-05 | 2342.633 | 0
1022.061 | 0.7968736 | 0.7962402 | 0.002120912 | 20.04042 | 0.01075403 | 8.483648e-05 | 2111.084 | 0
1015.871 | 0.7935798 | 0.7929036 | 0.00213387 | 19.91903 | 0.01070958 | 8.53548e-05 | 2730.903 | 0
1011.059 | 0.79054 | 0.7895671 | 0.0005484177 | 19.82468 | 0.01066856 | 2.193671e-05 | 2299.836 | 0
1006.385 | 0.7868314 | 0.7862304 | -0.02204819 | 19.73303 | 0.01061851 | -0.0008819277 | 1831.293 | 0
1001.671 | 0.7844424 | 0.7828939 | 0.002487594 | 19.6406 | 0.01058627 | 9.950376e-05 | 2866.965 | 0
995.4414 | 0.7799292 | 0.7795573 | 0.0009255423 | 19.51846 | 0.01052536 | 3.702169e-05 | 2005.35 | 0
989.965 | 0.7767999 | 0.7762207 | 0.001025719 | 19.41108 | 0.01048313 | 4.102875e-05 | 2542.741 | 0
985.1268 | 0.7742036 | 0.7728841 | 0.001375009 | 19.31621 | 0.01044809 | 5.500037e-05 | 2707.53 | 0
979.9026 | 0.769794 | 0.7695475 | 0.001230091 | 19.21378 | 0.01038858 | 4.920365e-05 | 1721.35 | 0
974.6763 | 0.766418 | 0.7662109 | 0.0007605393 | 19.1113 | 0.01034302 | 3.042157e-05 | 2249.279 | 0
970.3405 | 0.7641435 | 0.7628743 | 0.001287068 | 19.02628 | 0.01031233 | 5.148272e-05 | 2769.634 | 0
963.2683 | 0.7597339 | 0.7595377 | 0.0005686107 | 18.88761 | 0.01025282 | 2.274443e-05 | 2330.267 | 0
959.4885 | 0.7563042 | 0.7562012 | 2.488777e-05 | 18.8135 | 0.01020654 | 9.955109e-07 | 1601.297 | 0
954.6911 | 0.7535004 | 0.7528645 | -0.002736869 | 18.71943 | 0.0101687 | -0.0001094748 | 2486.01 | 0
947.9778 | 0.7502675 | 0.749528 | -0.0005070559 | 18.5878 | 0.01012507 | -2.028223e-05 | 3017.112 | 0
945.7642 | 0.7477176 | 0.7461914 | 0.0008543628 | 18.5444 | 0.01009066 | 3.417451e-05 | 1261.328 | 0
938.1762 | 0.7432688 | 0.7428548 | 0.001421181 | 18.39561 | 0.01003062 | 5.684725e-05 | 2478.123 | 0
933.137 | 0.7399321 | 0.7395182 | 0.0007099983 | 18.2968 | 0.009985588 | 2.839993e-05 | 2194.305 | 0
928.3143 | 0.7372928 | 0.7361816 | -0.0005208042 | 18.20224 | 0.00994997 | -2.083217e-05 | 2654.894 | 0
924.273 | 0.7336593 | 0.732845 | -0.0003278034 | 18.123 | 0.009900935 | -1.311214e-05 | 1615.995 | 0
918.7411 | 0.7308841 | 0.7295085 | 0.001566988 | 18.01453 | 0.009863483 | 6.26795e-05 | 2896.243 | 0
912.2675 | 0.7262957 | 0.7261718 | 0.001769661 | 17.8876 | 0.009801561 | 7.078645e-05 | 2049.913 | 0
907.8212 | 0.7238603 | 0.7228352 | 0.0009267694 | 17.80042 | 0.009768695 | 3.707077e-05 | 2652.613 | 0
901.6744 | 0.7197404 | 0.7194987 | -7.072813e-05 | 17.67989 | 0.009713096 | -2.829125e-06 | 2167.763 | 0
898.5523 | 0.7175946 | 0.7161621 | -0.0005752467 | 17.61867 | 0.009684138 | -2.300987e-05 | 2114.015 | 0
893.0627 | 0.7137287 | 0.7128255 | -4.051311e-05 | 17.51103 | 0.009631966 | -1.620524e-06 | 2063.129 | 0
887.4373 | 0.7101309 | 0.7094889 | 0.002175879 | 17.40073 | 0.009583413 | 8.703516e-05 | 2271.808 | 0
882.0535 | 0.7071412 | 0.7061523 | -0.0002221202 | 17.29517 | 0.009543066 | -8.884809e-06 | 2616.408 | 0
877.4149 | 0.7036579 | 0.7028157 | 0.0007688888 | 17.20421 | 0.009496058 | 3.075555e-05 | 1934.828 | 0
872.1176 | 0.7001352 | 0.6994791 | -7.709542e-05 | 17.10034 | 0.009448519 | -3.083817e-06 | 2184.958 | 0
865.2019 | 0.6965947 | 0.6961426 | -0.0003536567 | 16.96474 | 0.009400738 | -1.414627e-05 | 2837.995 | 0
862.5283 | 0.6944346 | 0.692806 | -0.001660852 | 16.91232 | 0.009371587 | -6.643408e-05 | 1798.336 | 0
857.1222 | 0.6910908 | 0.6894693 | -0.0004306864 | 16.80632 | 0.009326462 | -1.722746e-05 | 2349.062 | 0
852.0705 | 0.6873679 | 0.6861328 | -0.0008660851 | 16.70726 | 0.00927622 | -3.46434e-05 | 1971.53 | 0
847.8049 | 0.6836664 | 0.6827962 | 0.0009509209 | 16.62362 | 0.009226268 | 3.803684e-05 | 1674.383 | 0
841.5872 | 0.6804729 | 0.6794596 | 0.0008776175 | 16.50171 | 0.00918317 | 3.51047e-05 | 2828.778 | 0
837.0175 | 0.6766999 | 0.676123 | 0.001535751 | 16.41211 | 0.009132252 | 6.143006e-05 | 1759.733 | 0
832.6365 | 0.673685 | 0.6727864 | 0.0007440462 | 16.32621 | 0.009091566 | 2.976185e-05 | 2111.348 | 0
826.8688 | 0.6703305 | 0.6694498 | -0.001170749 | 16.21311 | 0.009046296 | -4.682997e-05 | 2498.196 | 0
821.3643 | 0.6672943 | 0.6661133 | -0.0001784607 | 16.10518 | 0.009005321 | -7.138429e-06 | 2634.053 | 0
815.6981 | 0.6626379 | 0.6627766 | -0.0004242914 | 15.99408 | 0.008942482 | -1.697166e-05 | 1768.059 | 0
812.0232 | 0.6601238 | 0.6594401 | 0.0008403823 | 15.92202 | 0.008908554 | 3.361529e-05 | 2123.763 | 0
805.9739 | 0.6566763 | 0.6561035 | -0.001550359 | 15.80341 | 0.008862028 | -6.201434e-05 | 2549.454 | 0
801.6655 | 0.6540513 | 0.6527669 | 0.000912983 | 15.71893 | 0.008826603 | 3.651932e-05 | 2384.686 | 0
795.9072 | 0.6502354 | 0.6494303 | -0.002049592 | 15.60602 | 0.008775107 | -8.198369e-05 | 2192.541 | 0
791.6534 | 0.6471848 | 0.6460937 | -0.0002121961 | 15.52262 | 0.008733939 | -8.487843e-06 | 2026.029 | 0
787.2275 | 0.6438267 | 0.6427571 | -8.688664e-05 | 15.43583 | 0.00868862 | -3.475465e-06 | 1914.909 | 0
781.8839 | 0.6398892 | 0.6394205 | 0.000319714 | 15.33106 | 0.008635482 | 1.278856e-05 | 1971.796 | 0
776.3392 | 0.6368423 | 0.6360839 | -0.0003744326 | 15.22234 | 0.008594363 | -1.49773e-05 | 2644.024 | 0
771.5119 | 0.6339133 | 0.6327474 | 2.483957e-05 | 15.12768 | 0.008554835 | 9.935827e-07 | 2394.577 | 0
766.4339 | 0.6302655 | 0.6294107 | -4.605801e-05 | 15.02812 | 0.008505607 | -1.84232e-06 | 2022.591 | 0
761.5253 | 0.6268537 | 0.6260742 | 0.001147486 | 14.93187 | 0.008459564 | 4.589943e-05 | 2090.397 | 0
755.2404 | 0.6232202 | 0.6227376 | 0.001216895 | 14.80863 | 0.008410529 | 4.86758e-05 | 2513.198 | 0
751.5011 | 0.619601 | 0.619401 | 0.001892682 | 14.73532 | 0.008361687 | 7.570727e-05 | 1501.124 | 0
746.1683 | 0.6165254 | 0.6160644 | 0.0005408438 | 14.63075 | 0.008320181 | 2.163375e-05 | 2519.294 | 0
741.3949 | 0.6129384 | 0.6127278 | -0.000101041 | 14.53715 | 0.008271774 | -4.041641e-06 | 1933.498 | 0
737.3862 | 0.6102848 | 0.6093912 | -0.0002757126 | 14.45855 | 0.008235962 | -1.102851e-05 | 2194.865 | 0
732.9449 | 0.6075525 | 0.6060547 | 0.0006624635 | 14.37147 | 0.008199089 | 2.649854e-05 | 2361.747 | 0
727.3244 | 0.6037903 | 0.602718 | -0.0002249657 | 14.26126 | 0.008148317 | -8.998629e-06 | 2170.594 | 0
722.2549 | 0.5999279 | 0.6 | 0.0009633692 | 14.16186 | 0.008096193 | 3.853477e-05 | 1907.045 | 0
727.8438 | 0.6009114 | 0.6 | 0.0001662433 | 14.27145 | 0.008109465 | 6.64973e-06
733.0206 | 0.6035257 | 0.6036621 | 2.505137e-05 | 14.37295 | 0.008144746 | 1.002055e-06 |  | 0
739.3046 | 0.6082821 | 0.6069987 | -0.04449839 | 14.49617 | 0.008208935 | -0.001779935 | 1919.543 | 0
744.7001 | 0.6105101 | 0.6103353 | 5.307677e-05 | 14.60196 | 0.008239003 | 2.123071e-06 | 3518.539 | 0
749.942 | 0.613811 | 0.6136719 | -0.002105488 | 14.70474 | 0.00828355 | -8.421953e-05 | 2307.295 | 0
753.7421 | 0.6161356 | 0.6170085 | -0.0004326204 | 14.77926 | 0.00831492 | -1.730482e-05 | 2375.234 | 0
761.5728 | 0.6215859 | 0.6203451 | -0.001022474 | 14.9328 | 0.008388473 | -4.089898e-05 | 2087.499 | 0
765.8342 | 0.6239355 | 0.6236816 | -0.001164353 | 15.01636 | 0.008420182 | -4.657411e-05 | 2635.153 | 0
771.0092 | 0.6272114 | 0.6270183 | 0.0003450297 | 15.11783 | 0.008464391 | 1.380119e-05 | 2295.254 | 0
776.0701 | 0.629561 | 0.6303548 | -0.0003893392 | 15.21706 | 0.008496099 | -1.557357e-05 | 3129.582 | 0
780.3199 | 0.6326938 | 0.6336914 | -0.001209759 | 15.30039 | 0.008538377 | -4.839037e-05 | 1970.97 | 0
785.8926 | 0.6364739 | 0.637028 | -0.001915374 | 15.40966 | 0.008589391 | -7.661496e-05 | 2141.964 | 0
790.7433 | 0.6402826 | 0.6403646 | -0.004916297 | 15.50477 | 0.008640791 | -0.0001966519 | 1850.393 | 0
797.6176 | 0.6439519 | 0.6437012 | -0.0002554729 | 15.63956 | 0.008690309 | -1.021892e-05 | 2722.091 | 0
802.3434 | 0.64623 | 0.6470378 | 0.0004186486 | 15.73222 | 0.008721053 | 1.674595e-05 | 3014.029 | 0
806.0424 | 0.6493521 | 0.6503743 | 0.001001856 | 15.80475 | 0.008763186 | 4.007425e-05 | 1721.383 | 0
813.1545 | 0.6542015 | 0.653711 | -0.0002809946 | 15.94421 | 0.00882863 | -1.123978e-05 | 2130.882 | 0
816.8971 | 0.6566727 | 0.6570476 | 0.0001352789 | 16.01759 | 0.00886198 | 5.411155e-06 | 2200.463 | 0
821.6102 | 0.6596267 | 0.6603841 | -0.001113485 | 16.11 | 0.008901845 | -4.453938e-05 | 2318.121 | 0
826.3865 | 0.6625056 | 0.6637207 | -0.0005797677 | 16.20366 | 0.008940697 | -2.319071e-05 | 2410.573 | 0
832.6512 | 0.6672263 | 0.6670573 | -7.307844e-05 | 16.32649 | 0.009004404 | -2.923138e-06 | 1928.139 | 0
838.6943 | 0.6708956 | 0.6703939 | -0.0008992859 | 16.44499 | 0.009053921 | -3.597144e-05 | 2392.962 | 0
842.1478 | 0.6731558 | 0.6737305 | -0.0009927487 | 16.5127 | 0.009084423 | -3.970995e-05 | 2220.03 | 0
846.9184 | 0.6762493 | 0.6770671 | -0.001100578 | 16.60624 | 0.009126171 | -4.40231e-05 | 2240.616 | 0
851.6031 | 0.6795037 | 0.6804037 | 0.001691692 | 16.6981 | 0.00917009 | 6.766769e-05 | 2091.535 | 0
857.7634 | 0.6825972 | 0.6837402 | -0.0007089889 | 16.81889 | 0.009211838 | -2.835956e-05 | 2893.328 | 0
862.9503 | 0.6859946 | 0.6870769 | -3.863024e-05 | 16.92059 | 0.009257687 | -1.54521e-06 | 2218.197 | 0
867.4161 | 0.6897211 | 0.6904134 | 0.0009335704 | 17.00816 | 0.009307977 | 3.734282e-05 | 1741.219 | 0
873.6183 | 0.6929147 | 0.69375 | 0.001211768 | 17.12977 | 0.009351076 | 4.847071e-05 | 2821.701 | 0
880.0068 | 0.6973958 | 0.6970866 | 0.0003549582 | 17.25504 | 0.00941155 | 1.419833e-05 | 2071.381 | 0
883.0204 | 0.6994736 | 0.7004232 | -0.0006082225 | 17.31413 | 0.00943959 | -2.43289e-05 | 2107.302 | 0
888.4003 | 0.7032859 | 0.7037598 | -0.0002285386 | 17.41961 | 0.009491038 | -9.141546e-06 | 2050.371 | 0
893.4233 | 0.7064402 | 0.7070964 | 4.717546e-05 | 17.5181 | 0.009533606 | 1.887018e-06 | 2313.759 | 0
899.8307 | 0.7098448 | 0.7104329 | 0.0003393913 | 17.64374 | 0.009579552 | 1.357565e-05 | 2734.395 | 0
904.0195 | 0.7127094 | 0.7137696 | 0.002288584 | 17.72587 | 0.009618211 | 9.154335e-05 | 2124.55 | 0
909.4451 | 0.7166719 | 0.7171062 | -0.0001327299 | 17.83226 | 0.009671686 | -5.309196e-06 | 1989.404 | 0
915.7169 | 0.7204628 | 0.7204427 | 0.0001449036 | 17.95523 | 0.009722845 | 5.796143e-06 | 2403.823 | 0
918.3262 | 0.7224977 | 0.7237793 | 0.00086105 | 18.0064 | 0.009750306 | 3.4442e-05 | 1863.096 | 0
923.476 | 0.7252943 | 0.727116 | 0.0001443427 | 18.10737 | 0.009788048 | 5.773707e-06 | 2675.434 | 0
929.119 | 0.7293927 | 0.7304525 | 0.0009380695 | 18.21802 | 0.009843357 | 3.752278e-05 | 2000.525 | 0
934.8558 | 0.7338739 | 0.7337891 | 0.0004330484 | 18.33051 | 0.009903831 | 1.732194e-05 | 1860.104 | 0
940.6949 | 0.7367706 | 0.7371257 | 0.001732779 | 18.445 | 0.009942923 | 6.931118e-05 | 2928.747 | 0
944.2315 | 0.7400644 | 0.7404622 | 0.002995043 | 18.51434 | 0.009987373 | 0.0001198017 | 1560.055 | 0
948.7877 | 0.7430506 | 0.7437989 | 0.0001122287 | 18.60368 | 0.01002767 | 4.489148e-06 | 2216.814 | 0
955.3254 | 0.7463658 | 0.7471354 | 0.001678436 | 18.73187 | 0.01007241 | 6.713745e-05 | 2865.249 | 0
959.7778 | 0.7492125 | 0.750472 | -0.0001233682 | 18.81917 | 0.01011083 | -4.934726e-06 | 2272.444 | 0
964.567 | 0.7533681 | 0.7538086 | -0.0003349654 | 18.91308 | 0.01016691 | -1.339861e-05 | 1674.456 | 0
969.4609375 | 0.7563436 | 0.7571452 | -0.001058693 | 19.00904 | 0.01020707 | -4.234771e-05 | 2389.772 | 0
974.0491 | 0.7593763 | 0.7604818 | 0.0003390861 | 19.099 | 0.01024799 | 1.356344e-05 | 2198.153 | 0
978.9246 | 0.7628274 | 0.7638184 | -0.0008213462 | 19.1946 | 0.01029457 | -3.285385e-05 | 2052.601 | 0
983.3318 | 0.7665253 | 0.767155 | 0.0002992785 | 19.28102 | 0.01034447 | 1.197114e-05 | 1731.654 | 0
989.015 | 0.7699299 | 0.7704915 | 0.001364195 | 19.39245 | 0.01039042 | 5.456782e-05 | 2425.321 | 0
993.2682 | 0.7727158 | 0.7738281 | 0.0006314918 | 19.47585 | 0.01042801 | 2.525967e-05 | 2218.256 | 0
998.7386 | 0.7756412 | 0.7771648 | -0.0003670559 | 19.58311 | 0.01046749 | -1.468224e-05 | 2716.95 | 0
1004.136 | 0.7797897 | 0.7805013 | -0.0009848725 | 19.68895 | 0.01052348 | -3.93949e-05 | 1890.403 | 0
1009.076 | 0.7829404 | 0.7838379 | 0.0006733167 | 19.78581 | 0.010566 | 2.693267e-05 | 2278.214 | 0
1014.709 | 0.7863629 | 0.7871745 | 0.0009108957 | 19.89626 | 0.01061219 | 3.643583e-05 | 2391.214 | 0
1019.644 | 0.7896423 | 0.7905111 | 0.001156864 | 19.99303 | 0.01065644 | 4.627454e-05 | 2186.523 | 0
1024.678 | 0.7927215 | 0.7938477 | 0.0008130887 | 20.09172 | 0.010698 | 3.252355e-05 | 2375.077 | 0
1029.222 | 0.7960153 | 0.7971843 | -0.0001917197 | 20.18082 | 0.01074245 | -7.668788e-06 | 2004.489 | 0
1033.662 | 0.7984793 | 0.8005209 | 0.0002987964 | 20.26788 | 0.0107757 | 1.195186e-05 | 2617.968 | 0
1039.27 | 0.8027351 | 0.8038575 | 0.0005431853 | 20.37784 | 0.01083313 | 2.172741e-05 | 1914.641 | 0
1043.063 | 0.8061219 | 0.807194 | 0.0005654015 | 20.45221 | 0.01087884 | 2.261606e-05 | 1627.105 | 0
1048.996 | 0.809437 | 0.8105307 | 0.0005458745 | 20.56854 | 0.01092358 | 2.183498e-05 | 2600.26 | 0
1052.745 | 0.8123767 | 0.8138672 | 5.836605e-05 | 20.64206 | 0.01096325 | 2.334642e-06 | 1853.056 | 0
1058.943 | 0.815978 | 0.8172038 | -0.00116157 | 20.76359 | 0.01101185 | -4.64628e-05 | 2500.62 | 0
1062.803 | 0.8190036 | 0.8205404 | 0.00185865 | 20.83927 | 0.01105268 | 7.434599e-05 | 1853.501 | 0
1067.83 | 0.8218754 | 0.823877 | 2.689772e-05 | 20.93784 | 0.01109144 | 1.075909e-06 | 2543.573 | 0
1072.528 | 0.8261454 | 0.8272136 | 0.0008146531 | 21.02997 | 0.01114906 | 3.258612e-05 | 1598.679 | 0
1077.445 | 0.8295178 | 0.8305502 | 0.0007939255 | 21.12637 | 0.01119457 | 3.175702e-05 | 2118.117 | 0
1082.224 | 0.8323753 | 0.8338867 | -6.283294e-05 | 21.22007 | 0.01123314 | -2.513318e-06 | 2429.947 | 0
1087.832 | 0.8367419 | 0.8372234 | 0.2419697 | 21.33003 | 0.01129206 | 0.009678786 | 1865.965 | 0
1092.181 | 0.8389843 | 0.84056 | -0.000673286 | 21.41531 | 0.01132232 | -2.693144e-05 | 2818.133 | 0
1096.833 | 0.8424425 | 0.8438965 | 0.00140042 | 21.50653 | 0.01136899 | 5.60168e-05 | 1954.583 | 0
1101.889 | 0.8467555 | 0.8472331 | -0.00113088 | 21.60567 | 0.0114272 | -4.523522e-05 | 1703.203 | 0
1107.123 | 0.8498848 | 0.8505697 | -2.775371e-08 | 21.70829 | 0.01146943 | -1.110148e-09 | 2430.036 | 0
1111.252 | 0.8525169 | 0.8539063 | 0.001528388 | 21.78926 | 0.01150495 | 6.113552e-05 | 2279.417 | 0
1115.73 | 0.8559859 | 0.8572429 | 0.0006296542 | 21.87706 | 0.01155177 | 2.518617e-05 | 1875.486 | 0
1121.674 | 0.8602882 | 0.8605795 | -0.001962416 | 21.99361 | 0.01160983 | -7.849666e-05 | 2007.476 | 0
1125.455 | 0.8629346 | 0.8639161 | -0.001599215 | 22.06775 | 0.01164554 | -6.396862e-05 | 2075.86 | 0
1130.207 | 0.86694 | 0.8672526 | -0.0004103955 | 22.16092 | 0.0116996 | -1.641582e-05 | 1723.731 | 0
1136.063 | 0.8685958 | 0.8705893 | -0.03548837 | 22.27575 | 0.01172194 | -0.001419535 | 5138.631 | 0
1140.088 | 0.8728802 | 0.8739258 | 0.001273372 | 22.35467 | 0.01177976 | 5.093489e-05 | 1364.989 | 0
1145.826 | 0.8762527 | 0.8772624 | 0.000620757 | 22.46718 | 0.01182527 | 2.483028e-05 | 2471.952 | 0
1150.208 | 0.8798862 | 0.880599 | 0.001775181 | 22.5531 | 0.01187431 | 7.100725e-05 | 1752.231 | 0
1154.198 | 0.8830905 | 0.8839355 | 0.0003797175 | 22.63133 | 0.01191755 | 1.51887e-05 | 1809.072 | 0
1159.435 | 0.8862555 | 0.8872722 | 0.0007350774 | 22.73401 | 0.01196026 | 2.94031e-05 | 2404.064 | 0
1164.884 | 0.8903146 | 0.8906088 | -0.0007899509 | 22.84087 | 0.01201504 | -3.159804e-05 | 1950.683 | 0
1169.388 | 0.8934474 | 0.8939453 | -0.0005160816 | 22.92918 | 0.01205732 | -2.064327e-05 | 2088.898 | 0
1174.119 | 0.896008 | 0.8972819 | 0.0009314992 | 23.02195 | 0.01209188 | 3.725997e-05 | 2684.505 | 0
1178.399 | 0.899384 | 0.9006186 | -0.0004819651 | 23.10586 | 0.01213744 | -1.92786e-05 | 1841.83 | 0
1182.863 | 0.9034073 | 0.9039551 | -0.004298024 | 23.1934 | 0.01219173 | -0.0001719209 | 1612.215 | 0
1187.968 | 0.9065473 | 0.9072917 | 0.0005242909 | 23.2935 | 0.01223411 | 2.097164e-05 | 2362.212 | 0
1192.714 | 0.9098625 | 0.9106283 | 0.001136749 | 23.38654 | 0.01227885 | 4.546998e-05 | 2079.722 | 0
1197.979 | 0.9134031 | 0.9139649 | 0.0001871067 | 23.48979 | 0.01232663 | 7.484269e-06 | 2160.87 | 0
1202.599 | 0.9162569 | 0.9173015 | -0.0009301407 | 23.58037 | 0.01236514 | -3.720563e-05 | 2351.979 | 0
1206.764 | 0.9197044 | 0.9206381 | -0.0007106951 | 23.66204 | 0.01241167 | -2.84278e-05 | 1755.386 | 0
1212.059 | 0.9229803 | 0.9239746 | 0.001629251 | 23.76587 | 0.01245587 | 6.517003e-05 | 2348.449 | 0
1216.763 | 0.9265959 | 0.9273113 | 0.0009413035 | 23.8581 | 0.01250467 | 3.765214e-05 | 1890.345 | 0
1220.526 | 0.9296036 | 0.9306478 | 0.0009523145 | 23.93188 | 0.01254526 | 3.809258e-05 | 1817.514 | 0
1225.703 | 0.9333801 | 0.9339844 | -6.700621e-05 | 24.03338 | 0.01259622 | -2.680248e-06 | 1991.706 | 0
1230.573 | 0.9369278 | 0.937321 | -0.001126226 | 24.12889 | 0.0126441 | -4.504906e-05 | 1994.881 | 0
1235.056 | 0.9405041 | 0.9406576 | 0.0003073504 | 24.21679 | 0.01269236 | 1.229402e-05 | 1821.181 | 0
1240.604 | 0.9438479 | 0.9439941 | 0.0002276695 | 24.32557 | 0.01273749 | 9.106781e-06 | 2410.59 | 0
1243.368 | 0.9468269 | 0.9473308 | 7.874749e-05 | 24.37976 | 0.01277769 | 3.1499e-06 | 1347.948 | 0
1248.558 | 0.9498167 | 0.9506674 | 0.0006388465 | 24.48152 | 0.01281804 | 2.555386e-05 | 2522.213 | 0
1253.72 | 0.9531105 | 0.9540039 | 0.001194314 | 24.58275 | 0.01286249 | 4.777255e-05 | 2277.336 | 0
1258.587 | 0.95644 | 0.9573405 | 0.0002161254 | 24.67817 | 0.01290742 | 8.645017e-06 | 2123.568 | 0
1262.326 | 0.9595371 | 0.9606772 | 0.0001899026 | 24.75149 | 0.01294922 | 7.596102e-06 | 1754.279 | 0
1267.339 | 0.963217 | 0.9640137 | -0.001446043 | 24.84978 | 0.01299888 | -5.784171e-05 | 1979.146 | 0
1272.021 | 0.9667754 | 0.9673503 | -0.0008696581 | 24.94158 | 0.0130469 | -3.478632e-05 | 1911.62 | 0
1276.714 | 0.9700227 | 0.9706869 | 0.0004243104 | 25.03361 | 0.01309072 | 1.697241e-05 | 2100.123 | 0
1281.129 | 0.9740174 | 0.9740235 | 0.001546878 | 25.12017 | 0.01314463 | 6.187511e-05 | 1605.702 | 0
1286.187 | 0.9771287 | 0.9773601 | 0.001424082 | 25.21935 | 0.01318662 | 5.696329e-05 | 2361.964 | 0
1289.907 | 0.9807372 | 0.9806966 | 0.000580704 | 25.29229 | 0.01323532 | 2.322816e-05 | 1497.862 | 0
1294.741 | 0.9841454 | 0.9840332 | 5.13765e-05 | 25.38707 | 0.01328132 | 2.05506e-06 | 2060.656 | 0
1299.087 | 0.9867954 | 0.9873698 | -0.0006036066 | 25.47229 | 0.01331708 | -2.414426e-05 | 2383.03 | 0
1301.861 | 0.9894562 | 0.9907065 | -0.0004516492 | 25.52668 | 0.01335299 | -1.806597e-05 | 1514.654 | 0
1308.118 | 0.9941625 | 0.994043 | -0.0004551594 | 25.64938 | 0.0134165 | -1.820637e-05 | 1931.844 | 0
1312.063 | 0.9970915 | 0.9973797 | 0.001808515 | 25.72672 | 0.01345603 | 7.234059e-05 | 1956.535 | 0
1316.886 | 1.000936 | 1.000716 | -0.0005473031 | 25.8213 | 0.01350791 | -2.189212e-05 | 1823.019 | 0
1320.319 | 1.003364 | 1.004053 | 0.001967748 | 25.88862 | 0.01354068 | 7.870993e-05 | 2054.147 | 0
1324.815 | 1.006769 | 1.007389 | 0.000636952 | 25.97677 | 0.01358662 | 2.547808e-05 | 1918.556 | 0
1330.07 | 1.00988 | 1.010726 | 0.0004947551 | 26.07981 | 0.01362861 | 1.97902e-05 | 2454.093 | 0
1333.969 | 1.012673 | 1.014063 | 0.001619235 | 26.15625 | 0.01366631 | 6.476938e-05 | 2027.845 | 0
1339.153 | 1.01704 | 1.017399 | -0.0005101058 | 26.2579 | 0.01372524 | -2.040423e-05 | 1724.982 | 0
1344.534 | 1.020838 | 1.020736 | 0.0006046072 | 26.36342 | 0.01377649 | 2.418429e-05 | 2058.631 | 0
1347.609 | 1.023692 | 1.024072 | 0.0007699083 | 26.4237 | 0.013815 | 3.079633e-05 | 1565.345 | 0
1351.043 | 1.025287 | 1.027409 | -0.001636061 | 26.49104 | 0.01383653 | -6.544243e-05 | 3127.984 | 0
1356.595 | 1.030537 | 1.030745 | 0.0008154711 | 26.59991 | 0.01390738 | 3.261884e-05 | 1536.695 | 0
1361.206 | 1.033748 | 1.034082 | 0.001476478 | 26.69031 | 0.01395072 | 5.905913e-05 | 2085.72 | 0
1365.73 | 1.037425 | 1.037419 | 0.00109588 | 26.77902 | 0.01400033 | 4.38352e-05 | 1788.037 | 0
1368.128 | 1.039181 | 1.040755 | 0.0009441038 | 26.82603 | 0.01402403 | 3.776415e-05 | 1983.888 | 0
1373.922 | 1.043683 | 1.044092 | 0.001952916 | 26.93964 | 0.01408479 | 7.811664e-05 | 1869.695 | 0
1378.849 | 1.047227 | 1.047428 | 0.0003486859 | 27.03626 | 0.01413262 | 1.394744e-05 | 2020.199 | 0
1381.649 | 1.050013 | 1.050765 | 0.000213873 | 27.09116 | 0.01417022 | 8.55492e-06 | 1460.302 | 0
1385.913 | 1.052978 | 1.054102 | -0.0005081748 | 27.17477 | 0.01421023 | -2.032699e-05 | 2089.649 | 0
1391.145 | 1.056461 | 1.057438 | 0.001672333 | 27.27735 | 0.01425724 | 6.689333e-05 | 2182.122 | 0
1395.693 | 1.060567 | 1.060775 | -0.0004620657 | 27.36653 | 0.01431264 | -1.848263e-05 | 1609.575 | 0
1399.19 | 1.062741 | 1.064111 | -0.001177669 | 27.43509 | 0.01434199 | -4.710675e-05 | 2336.503 | 0
1402.822 | 1.066092 | 1.067448 | 0.0008069069 | 27.50631 | 0.01438721 | 3.227628e-05 | 1574.859 | 0
1408.422 | 1.069779 | 1.070785 | 0.0005298563 | 27.61612 | 0.01443697 | 2.119425e-05 | 2206.823 | 0
1412.397 | 1.073188 | 1.074121 | 0.0003227946 | 27.69407 | 0.01448296 | 1.291178e-05 | 1694.782 | 0
1416.697 | 1.076903 | 1.077458 | -0.0009184622 | 27.77838 | 0.01453311 | -3.673849e-05 | 1681.274 | 0
1421.598 | 1.080251 | 1.080794 | -0.0001852633 | 27.87446 | 0.01457828 | -7.410532e-06 | 2127.067 | 0
1425.926 | 1.082894 | 1.084131 | -0.0002369217 | 27.95934 | 0.01461395 | -9.476869e-06 | 2379.702 | 0
1430.158 | 1.087468 | 1.087468 | -0.001638798 | 28.04231 | 0.01467568 | -6.555192e-05 | 1344.145 | 0
1433.03 | 1.089689 | 1.090804 | 0.0004985764 | 28.09863 | 0.01470565 | 1.994305e-05 | 1879.223 | 0
1437.669 | 1.093014 | 1.094141 | 0.000123095 | 28.1896 | 0.01475053 | 4.9238e-06 | 2026.595 | 0
1442.153 | 1.096133 | 1.097477 | 0.0008376011 | 28.27752 | 0.01479262 | 3.350404e-05 | 2089.123 | 0
1446.251 | 1.099513 | 1.100814 | 0.05750822 | 28.35787 | 0.01483823 | 0.002300329 | 1761.73 | 0
1451.266 | 1.103454 | 1.10415 | 0.000589239 | 28.45619 | 0.01489141 | 2.356956e-05 | 1848.708 | 0
1456.358 | 1.107466 | 1.107487 | -0.0002162993 | 28.55604 | 0.01494556 | -8.65197e-06 | 1843.941 | 0
1461.276 | 1.110849 | 1.110824 | 0.001429664 | 28.65247 | 0.01499122 | 5.718654e-05 | 2111.863 | 0
1466.17 | 1.114418 | 1.11416 | -0.0004299824 | 28.74843 | 0.01503939 | -1.719929e-05 | 1992.482 | 0
1468.986 | 1.117562 | 1.117497 | -0.0009701835 | 28.80365 | 0.01508181 | -3.880734e-05 | 1301.449 | 0
1471.751 | 1.119068 | 1.120833 | -0.0001308544 | 28.85787 | 0.01510213 | -5.234174e-06 | 2668.662 | 0
1477.42 | 1.12401 | 1.12417 | -0.0004300934 | 28.96902 | 0.01516883 | -1.720374e-05 | 1666.379 | 0
1481.138 | 1.127386 | 1.127507 | -0.001430553 | 29.04192 | 0.01521439 | -5.722213e-05 | 1600.115 | 0
1484.422 | 1.130258 | 1.130843 | -0.0006930451 | 29.10631 | 0.01525314 | -2.772181e-05 | 1661.431 | 0
1488.694 | 1.133723 | 1.13418 | -0.02842412 | 29.19007 | 0.01529991 | -0.001136965 | 1791.138 | 0
1494.706 | 1.13692 | 1.137516 | -0.001606734 | 29.30795 | 0.01534306 | -6.426935e-05 | 2732.105 | 0
1498.258 | 1.14069 | 1.140853 | 0.0003636671 | 29.3776 | 0.01539392 | 1.454668e-05 | 1369.233 | 0
1502.023 | 1.143408 | 1.14419 | -0.0005107441 | 29.45144 | 0.0154306 | -2.042977e-05 | 2012.935 | 0
1506.194 | 1.147066 | 1.147526 | -0.0001600235 | 29.53322 | 0.01547998 | -6.40094e-06 | 1656.301 | 0
1511.841 | 1.151826 | 1.150863 | -0.0001743926 | 29.64394 | 0.01554422 | -6.975704e-06 | 1723.759 | 0
1515.14 | 1.154137 | 1.154199 | -0.001303159 | 29.70863 | 0.01557539 | -5.212637e-05 | 2074.888 | 0
1518.338 | 1.157126 | 1.157536 | -0.00113586 | 29.77134 | 0.01561574 | -4.54344e-05 | 1554.011 | 0
1524.309 | 1.161085 | 1.160872 | -0.0005015518 | 29.88841 | 0.01566917 | -2.006207e-05 | 2191.355 | 0
1527.554 | 1.16429 | 1.164209 | 0.0004720555 | 29.95205 | 0.01571241 | 1.888222e-05 | 1471.545 | 0
1530.937 | 1.167262 | 1.167546 | -0.00417344 | 30.01838 | 0.01575252 | -0.0001669376 | 1653.796 | 0
1535.266 | 1.170394 | 1.170882 | -0.002405279 | 30.10325 | 0.0157948 | -9.621118e-05 | 2007.336 | 0
1539.212 | 1.172959 | 1.174219 | -0.0001855628 | 30.18062 | 0.0158294 | -7.42251e-06 | 2235.961 | 0
1543.728 | 1.176463 | 1.177555 | -0.0002595045 | 30.26917 | 0.0158767 | -1.038018e-05 | 1872.2 | 0
1546.782 | 1.179632 | 1.180892 | 8.189535e-05 | 30.32906 | 0.01591946 | 3.275814e-06 | 1400.711 | 0
1551.215 | 1.18318 | 1.184229 | 5.3366e-05 | 30.41597 | 0.01596734 | 2.13464e-06 | 1815.225 | 0
1555.895 | 1.186316 | 1.187565 | 0.0001850077 | 30.50774 | 0.01600966 | 7.400307e-06 | 2168.079 | 0
1559.603 | 1.189545 | 1.190902 | -0.0002229791 | 30.58045 | 0.01605324 | -8.919165e-06 | 1668.347 | 0
1564.173 | 1.193504 | 1.194238 | 0.0003470017 | 30.67007 | 0.01610667 | 1.388007e-05 | 1677.453 | 0
1568.523 | 1.197449 | 1.197575 | -2.95504e-05 | 30.75535 | 0.0161599 | -1.182016e-06 | 1601.979 | 0
1570.494 | 1.19943 | 1.2 | -0.0003707048 | 30.79401 | 0.01618664 | -1.482819e-05 | 1445.817 | 0
1554.529 | 1.198482 | 1.2 | -0.0003397039 | 30.48096 | 0.01617385 | -1.358816e-05
1554.88 | 1.198579 | 1.199463 | -0.001106945 | 30.48784 | 0.01617516 | -4.42778e-05 | 5280.922 | 0
1548.39 | 1.195232 | 1.196126 | 0.0002049611 | 30.36058 | 0.01612998 | 8.198446e-06 | 2817.138 | 0
1543.213 | 1.192557 | 1.19279 | -0.0004803144 | 30.25907 | 0.01609388 | -1.921258e-05 | 2811.738 | 0
1537.365 | 1.189392 | 1.189453 | -0.001980513 | 30.1444 | 0.01605117 | -7.922054e-05 | 2684.693 | 0
1530.488 | 1.185139 | 1.186117 | -0.001095354 | 30.00957 | 0.01599378 | -4.381416e-05 | 2349.638 | 0
1525.99 | 1.182257 | 1.18278 | 0.000145317 | 29.92137 | 0.01595488 | 5.812678e-06 | 2267.435 | 0
1519.603 | 1.17789 | 1.179443 | 0.0002191681 | 29.79613 | 0.01589596 | 8.766725e-06 | 2125.266 | 0
1514.932 | 1.17646 | 1.176107 | 0.0004448846 | 29.70455 | 0.01587665 | 1.779539e-05 | 4743.888 | 0
1508.187 | 1.172154 | 1.17277 | -5.74531e-05 | 29.57229 | 0.01581854 | -2.298124e-06 | 2276.114 | 0
1502.675 | 1.168735 | 1.169434 | 8.988258e-05 | 29.46421 | 0.0157724 | 3.595303e-06 | 2342.367 | 0
1497.286 | 1.166003 | 1.166097 | 0.0001618202 | 29.35854 | 0.01573553 | 6.472807e-06 | 2865.67 | 0
1490.982 | 1.1615 | 1.162761 | -3.002221e-05 | 29.23494 | 0.01567477 | -1.200888e-06 | 2034.313 | 0
1486.11 | 1.158804 | 1.159424 | -0.001269899 | 29.13942 | 0.01563838 | -5.079594e-05 | 2624.77 | 0
1480.094 | 1.154612 | 1.156087 | -0.0001922295 | 29.02145 | 0.01558181 | -7.68918e-06 | 2085.593 | 0
1474.923 | 1.151805 | 1.152751 | -0.002612385 | 28.92006 | 0.01554393 | -0.0001044954 | 2676.125 | 0
1470.451 | 1.149359 | 1.149414 | 2.64785e-05 | 28.83236 | 0.01551091 | 1.05914e-06 | 2656.461 | 0
1463.612 | 1.146011 | 1.146078 | -0.001276284 | 28.69828 | 0.01546574 | -5.105134e-05 | 2968.354 | 0
1460.309 | 1.143197 | 1.142741 | -0.001067137 | 28.63351 | 0.01542776 | -4.268549e-05 | 1705.192 | 0
1454.478 | 1.138819 | 1.139404 | 0.0002397044 | 28.51917 | 0.01536868 | 9.588176e-06 | 1935.547 | 0
1448.677 | 1.136377 | 1.136068 | -0.0003240888 | 28.40542 | 0.01533572 | -1.296355e-05 | 3450.537 | 0
1443.035 | 1.133058 | 1.132731 | 0.0002544241 | 28.29481 | 0.01529093 | 1.017696e-05 | 2469.813 | 0
1438.563 | 1.1294 | 1.129395 | -0.0001739675 | 28.20713 | 0.01524156 | -6.958702e-06 | 1775.847 | 0
1433.106 | 1.125459 | 1.126058 | 1.743225e-05 | 28.10011 | 0.01518837 | 6.9729e-07 | 2012.127 | 0
1427.183 | 1.122673 | 1.122721 | -0.001694552 | 27.98399 | 0.01515078 | -6.778209e-05 | 3088.61 | 0
1422.42 | 1.119447 | 1.119385 | -0.00199775 | 27.89059 | 0.01510724 | -7.990999e-05 | 2145.408 | 0
1417.098 | 1.115806 | 1.116048 | -0.001402919 | 27.78623 | 0.01505811 | -5.611677e-05 | 2124.099 | 0
1410.815 | 1.112119 | 1.112712 | 0.0005630336 | 27.66304 | 0.01500835 | 2.252134e-05 | 2475.815 | 0
1406.017 | 1.108922 | 1.109375 | -0.002780622 | 27.56897 | 0.01496521 | -0.0001112249 | 2180.212 | 0
1399.519 | 1.105324 | 1.106038 | -0.0009412145 | 27.44155 | 0.01491665 | -3.764858e-05 | 2624.452 | 0
1395.892 | 1.102545 | 1.102702 | -0.03926031 | 27.37042 | 0.01487915 | -0.001570412 | 1896.596 | 0
1388.991 | 1.098315 | 1.099365 | -0.000573171 | 27.23512 | 0.01482206 | -2.292684e-05 | 2369.709 | 0
1385.42 | 1.095804 | 1.096029 | -0.00128749 | 27.1651 | 0.01478818 | -5.149961e-05 | 2066.634 | 0
1379.584 | 1.093447 | 1.092692 | -0.001735802 | 27.05067 | 0.01475637 | -6.943206e-05 | 3598.076 | 0
1374.931 | 1.089538 | 1.089355 | 0.001687656 | 26.95942 | 0.01470362 | 6.750625e-05 | 1729.698 | 0
1368.844 | 1.08627 | 1.086019 | -0.0005219275 | 26.84007 | 0.01465951 | -2.08771e-05 | 2705.687 | 0
1363.741 | 1.082944 | 1.082682 | -0.001889513 | 26.74002 | 0.01461462 | -7.558053e-05 | 2229.127 | 0
1358.63 | 1.079378 | 1.079346 | -0.000898259 | 26.63981 | 0.01456651 | -3.593036e-05 | 2082.596 | 0
1354.78 | 1.07592 | 1.076009 | 0.0008990858 | 26.56431 | 0.01451984 | 3.596343e-05 | 1617.73 | 0
1347.898 | 1.072969 | 1.072673 | 7.238898e-05 | 26.42936 | 0.01448002 | 2.895559e-06 | 3389.085 | 0
1341.761 | 1.068814 | 1.069336 | -0.02330392 | 26.30904 | 0.01442394 | -0.000932157 | 2145.586 | 0
1337.864 | 1.066217 | 1.065999 | -0.0004966585 | 26.23263 | 0.0143889 | -1.986634e-05 | 2180.594 | 0
1333.107 | 1.063156 | 1.062663 | 0.0004344259 | 26.13935 | 0.01434759 | 1.737703e-05 | 2257.875 | 0
1328.949 | 1.060156 | 1.059326 | -0.0008541438 | 26.05782 | 0.01430709 | -3.416575e-05 | 2013.665 | 0
1323.321 | 1.055989 | 1.05599 | -0.001055267 | 25.94748 | 0.01425087 | -4.22107e-05 | 1962.368 | 0
1318.506 | 1.054133 | 1.052653 | -0.001395218 | 25.85307 | 0.01422582 | -5.580873e-05 | 3769.143 | 0
1312.187 | 1.050103 | 1.049316 | -0.003747227 | 25.72916 | 0.01417143 | -0.0001498891 | 2278.084 | 0
1307.874 | 1.046544 | 1.04598 | -0.000199222 | 25.64459 | 0.0141234 | -7.968878e-06 | 1760.917 | 0
1301.721 | 1.042256 | 1.042643 | -0.001030854 | 25.52395 | 0.01406554 | -4.123418e-05 | 2084.896 | 0
1297.608 | 1.039306 | 1.039307 | -0.0001287188 | 25.44329 | 0.01402572 | -5.148751e-06 | 2025.648 | 0
1292.398 | 1.036534 | 1.03597 | -0.002441015 | 25.34115 | 0.01398832 | -9.764059e-05 | 2730.918 | 0
1287.807 | 1.033072 | 1.032634 | -0.000292787 | 25.25113 | 0.0139416 | -1.171148e-05 | 1926.826 | 0
1283.309 | 1.030465 | 1.029297 | -0.0002760588 | 25.16291 | 0.01390642 | -1.104235e-05 | 2507.225 | 0
1276.756 | 1.025938 | 1.02596 | -0.001430924 | 25.03443 | 0.01384532 | -5.723697e-05 | 2102.904 | 0
1272.721 | 1.02352 | 1.022624 | 0.0005574872 | 24.95532 | 0.01381269 | 2.229949e-05 | 2424.558 | 0
1265.687 | 1.019107 | 1.019287 | 0.0001470742 | 24.8174 | 0.01375313 | 5.882968e-06 | 2315.842 | 0
1261.38 | 1.016285 | 1.015951 | 0.0002336497 | 24.73294 | 0.01371505 | 9.345988e-06 | 2217.834 | 0
1255.622 | 1.012813 | 1.012614 | -0.000693536 | 24.62004 | 0.01366819 | -2.774144e-05 | 2409.162 | 0
1250.879 | 1.009676 | 1.009277 | -0.0007776735 | 24.52704 | 0.01362586 | -3.110694e-05 | 2197.258 | 0
1245.676 | 1.006715 | 1.005941 | -0.001556968 | 24.42502 | 0.0135859 | -6.227874e-05 | 2552.895 | 0
1241.282 | 1.003418 | 1.002604 | 0.0003003419 | 24.33886 | 0.0135414 | 1.201367e-05 | 1936.242 | 0
1236.013 | 0.9999275 | 0.9992677 | -0.0009742018 | 24.23555 | 0.0134943 | -3.896807e-05 | 2193.282 | 0
1231.258 | 0.9963692 | 0.995931 | -0.0001479579 | 24.14231 | 0.01344628 | -5.918317e-06 | 1941.607 | 0
1225.989 | 0.9928179 | 0.9925944 | -0.0005681594 | 24.03899 | 0.01339835 | -2.272637e-05 | 2155.851 | 0
1221.224 | 0.9897494 | 0.9892578 | -0.0006052251 | 23.94558 | 0.01335694 | -2.420901e-05 | 2255.858 | 0
1215.255 | 0.9858406 | 0.9859212 | -0.000148012 | 23.82853 | 0.01330419 | -5.920479e-06 | 2218.783 | 0
1209.654 | 0.9834016 | 0.9825847 | -0.001279928 | 23.71871 | 0.01327128 | -5.119712e-05 | 3336.675 | 0
1205.758 | 0.9798789 | 0.9792481 | -0.001205094 | 23.64231 | 0.01322374 | -4.820375e-05 | 1607.099 | 0
1200.989 | 0.9769857 | 0.9759115 | 0.0002703036 | 23.54879 | 0.01318469 | 1.081214e-05 | 2394.977 | 0
1196.304 | 0.9728229 | 0.9725749 | 0.0002920698 | 23.45694 | 0.01312851 | 1.168279e-05 | 1635.02 | 0
1190.921 | 0.9700155 | 0.9692383 | 0.000710527 | 23.35139 | 0.01309063 | 2.842108e-05 | 2786.18 | 0
1187.233 | 0.966804 | 0.9659017 | -0.0007011595 | 23.27909 | 0.01304729 | -2.804638e-05 | 1668.186 | 0
1181.659 | 0.9633314 | 0.9625651 | 0.0003446397 | 23.16978 | 0.01300042 | 1.378559e-05 | 2332.459 | 0
1175.689 | 0.9604812 | 0.9592285 | -0.0006987054 | 23.05272 | 0.01296196 | -2.794822e-05 | 3043.305 | 0
1171.425 | 0.9568334 | 0.955892 | -0.0002285299 | 22.96913 | 0.01291273 | -9.141195e-06 | 1698.045 | 0
1165.278 | 0.9532964 | 0.9525553 | 0.0009774213 | 22.84858 | 0.012865 | 3.909685e-05 | 2525.425 | 0
1161.825 | 0.9500992 | 0.9492188 | -0.0007163991 | 22.78087 | 0.01282185 | -2.865597e-05 | 1569.229 | 0
1157.177 | 0.9477532 | 0.9458822 | -9.939918e-05 | 22.68975 | 0.01279019 | -3.975967e-06 | 2878.372 | 0
1150.827 | 0.9434652 | 0.9425456 | -0.0004862669 | 22.56524 | 0.01273232 | -1.945068e-05 | 2151.503 | 0
1147.189 | 0.9410226 | 0.9392091 | 0.001152788 | 22.49391 | 0.01269936 | 4.611153e-05 | 2164.143 | 0
1140.858 | 0.9366345 | 0.9358724 | 0.0002014349 | 22.36977 | 0.01264014 | 8.057398e-06 | 2096.19 | 0
1137.282 | 0.9348464 | 0.9325359 | -0.0003407673 | 22.29965 | 0.01261601 | -1.363069e-05 | 2905.895 | 0
1131.094 | 0.9304118 | 0.9291993 | -7.893154e-05 | 22.17832 | 0.01255616 | -3.157262e-06 | 2027.293 | 0
1126.645 | 0.9269929 | 0.9258627 | 0.001107816 | 22.09109 | 0.01251003 | 4.431262e-05 | 1890.755 | 0
1119.541 | 0.9231269 | 0.9225261 | -6.594427e-05 | 21.95178 | 0.01245785 | -2.637771e-06 | 2670.064 | 0
1116.274 | 0.9205413 | 0.9191895 | -5.48238e-05 | 21.88773 | 0.01242296 | -2.192952e-06 | 1835.659 | 0
1110.497 | 0.9160244 | 0.9158529 | -0.0003756435 | 21.77445 | 0.012362 | -1.502574e-05 | 1858.286 | 0
1106.379 | 0.9138501 | 0.9125163 | -0.0004926268 | 21.6937 | 0.01233266 | -1.970507e-05 | 2751.919 | 0
1102.394 | 0.9102166 | 0.9091797 | 0.001586751 | 21.61557 | 0.01228362 | 6.347004e-05 | 1593.346 | 0
1096.759 | 0.906651 | 0.9058432 | 0.00217358 | 21.50508 | 0.01223551 | 8.694319e-05 | 2296.272 | 0
1090.631 | 0.902592 | 0.9025065 | 0.00202594 | 21.38492 | 0.01218073 | 8.103762e-05 | 2193.541 | 0
1086.476 | 0.9001207 | 0.89917 | -8.514546e-06 | 21.30345 | 0.01214738 | -3.405818e-07 | 2442.884 | 0
1081.669 | 0.8970487 | 0.8958334 | -0.001178932 | 21.2092 | 0.01210592 | -4.715729e-05 | 2273.559 | 0
1076.71 | 0.8937621 | 0.8924968 | -0.001708274 | 21.11195 | 0.01206157 | -6.833097e-05 | 2192.46 | 0
1072.265 | 0.8909691 | 0.8891602 | -0.001361061 | 21.0248 | 0.01202387 | -5.444243e-05 | 2312.267 | 0
1067.802 | 0.8873928 | 0.8858236 | -0.0004884988 | 20.93729 | 0.01197561 | -1.953995e-05 | 1813.097 | 0
1061.853 | 0.884167 | 0.882487 | -0.0005172969 | 20.82064 | 0.01193208 | -2.069188e-05 | 2679.595 | 0
1057.888 | 0.8814668 | 0.8791505 | 0.0006307673 | 20.7429 | 0.01189564 | 2.523069e-05 | 2133.347 | 0
1051.374 | 0.8770108 | 0.8758138 | 0.0006440482 | 20.61518 | 0.0118355 | 2.576193e-05 | 2123.86 | 0
1048.088 | 0.8746934 | 0.8724772 | -0.0009854377 | 20.55075 | 0.01180423 | -3.941751e-05 | 2060.365 | 0
1042.088 | 0.8707416 | 0.8691407 | -0.0002130462 | 20.43311 | 0.0117509 | -8.521849e-06 | 2205.917 | 0
1037.553 | 0.8675802 | 0.8658041 | -0.000788626 | 20.34417 | 0.01170823 | -3.154504e-05 | 2084.45 | 0
1032.192 | 0.8636176 | 0.8624675 | -0.0005339141 | 20.23905 | 0.01165476 | -2.135657e-05 | 1965.831 | 0
1028.146 | 0.8608603 | 0.8591309 | -0.0003145109 | 20.15973 | 0.01161755 | -1.258043e-05 | 2131.576 | 0
1022.321 | 0.8567726 | 0.8557943 | -0.0007059711 | 20.04551 | 0.01156238 | -2.823884e-05 | 2070.503 | 0
1017.361 | 0.8530534 | 0.8524577 | 3.535092e-05 | 19.94825 | 0.01151219 | 1.414037e-06 | 1937.869 | 0
1012.411 | 0.8498704 | 0.8491211 | -0.0001777201 | 19.85119 | 0.01146924 | -7.108806e-06 | 2259.451 | 0
1008.93 | 0.8482683 | 0.8457846 | -0.0007211187 | 19.78293 | 0.01144762 | -2.884475e-05 | 3157.13 | 0
1004.018 | 0.8444023 | 0.8424479 | -0.0006981986 | 19.68662 | 0.01139544 | -2.792794e-05 | 1845.991 | 0
998.5582 | 0.8411836 | 0.8391113 | -0.02035602 | 19.57957 | 0.01135201 | -0.0008142408 | 2464.505 | 0
993.3735 | 0.8375716 | 0.8357748 | -0.0007385276 | 19.47791 | 0.01130326 | -2.95411e-05 | 2085.528 | 0
989.2135 | 0.8349288 | 0.8324382 | 0.0002090731 | 19.39634 | 0.01126759 | 8.362923e-06 | 2287.024 | 0
982.7147 | 0.8299255 | 0.8291015 | 0.00109899 | 19.26892 | 0.01120007 | 4.395959e-05 | 1887.246 | 0
977.9261 | 0.8271146 | 0.825765 | -0.0008604497 | 19.17502 | 0.01116214 | -3.441799e-05 | 2475.135 | 0
974.3616 | 0.8247578 | 0.8224284 | -0.0003016141 | 19.10513 | 0.01113033 | -1.206457e-05 | 2197.512 | 0
969.4304 | 0.8210814 | 0.8190918 | 0.001895213 | 19.00844 | 0.01108072 | 7.580852e-05 | 1948.879 | 0
965.0618 | 0.8179414 | 0.8157552 | -0.0003842399 | 18.92278 | 0.01103835 | -1.536959e-05 | 2021.436 | 0
959.1987 | 0.8143294 | 0.8124186 | 0.0006912426 | 18.80782 | 0.0109896 | 2.764971e-05 | 2358.404 | 0
954.3492 | 0.8108533 | 0.809082 | -0.0005913863 | 18.71273 | 0.01094269 | -2.365545e-05 | 2026.988 | 0
948.6501 | 0.8068728 | 0.8057455 | -0.01712657 | 18.60098 | 0.01088897 | -0.0006850628 | 2080.321 | 0
943.2106 | 0.8036292 | 0.8024088 | -3.457528e-06 | 18.49432 | 0.0108452 | -1.383011e-07 | 2436.521 | 0
939.8676 | 0.8009541 | 0.8 | -0.001381802 | 18.42878 | 0.0108091 | -5.527206e-05 | 1815.712 | 0
943.1452 | 0.8020091 | 0.8 | 0.0010587 | 18.49304 | 0.01082334 | 4.234801e-05 | 4513.82 | pausa
952.5525 | 0.8044874 | 0.8035807 | -0.001888783 | 18.6775 | 0.01085678 | -7.555132e-05
957.2173 | 0.8078778 | 0.8069173 | -0.0007757234 | 18.76897 | 0.01090253 | -3.102894e-05 | 1999.125 | 0
962.4894 | 0.8105207 | 0.8102539 | -0.0007224568 | 18.87234 | 0.0109382 | -2.889827e-05 | 2898.391 | 0
969.2573 | 0.81424 | 0.8135905 | -0.00109989 | 19.00504 | 0.01098839 | -4.399559e-05 | 2643.847 | 0
974.4728 | 0.8180773 | 0.8169271 | -0.001089479 | 19.10731 | 0.01104018 | -4.357916e-05 | 1974.763 | 0
980.7101 | 0.8216429 | 0.8202637 | -0.001384554 | 19.22961 | 0.0110883 | -5.538214e-05 | 2541.653 | 0
984.1398 | 0.8236992 | 0.8236003 | -0.001229917 | 19.29686 | 0.01111605 | -4.919669e-05 | 2423.279 | 0
990.0971 | 0.8279335 | 0.8269369 | 0.000648277 | 19.41367 | 0.01117319 | 2.593108e-05 | 2044.169 | 0
995.4475 | 0.8310878 | 0.8302734 | 0.0007127036 | 19.51858 | 0.01121576 | 2.850814e-05 | 2464.536 | 0
1000.503 | 0.834285 | 0.8336101 | -0.0008381094 | 19.6177 | 0.01125891 | -3.352438e-05 | 2297.261 | 0
1005.039 | 0.8369994 | 0.8369466 | -0.001545486 | 19.70664 | 0.01129554 | -6.181943e-05 | 2427.954 | 0
1011.607 | 0.8408832 | 0.8402832 | 0.0006253684 | 19.83543 | 0.01134795 | 2.501474e-05 | 2457.281 | 0
1016.06 | 0.8441448 | 0.8436198 | 0.001584703 | 19.92275 | 0.01139197 | 6.338812e-05 | 1983.859 | 0
1021.425 | 0.8473635 | 0.8469564 | 0.001594104 | 20.02795 | 0.0114354 | 6.376417e-05 | 2421.717 | 0
1027.576 | 0.8509004 | 0.850293 | -0.001735388 | 20.14855 | 0.01148314 | -6.941553e-05 | 2526.604 | 0
1032.398 | 0.8541119 | 0.8536296 | -0.001303408 | 20.24311 | 0.01152648 | -5.21363e-05 | 2181.853 | 0
1036.796875 | 0.8571089 | 0.8569661 | 0.0002240192 | 20.32935 | 0.01156692 | 8.960767e-06 | 2132.4 | 0
1042.42 | 0.8608532 | 0.8603028 | 0.00116079 | 20.4396 | 0.01161745 | 4.643161e-05 | 2181.863 | 0
1047.603 | 0.864172 | 0.8636393 | 0.001093498 | 20.54124 | 0.01166224 | 4.37399e-05 | 2269.207 | 0
1054.003 | 0.8680844 | 0.8669759 | 0.001179335 | 20.66673 | 0.01171504 | 4.717342e-05 | 2376.885 | 0
1058.097 | 0.8707488 | 0.8703125 | -0.001499895 | 20.747 | 0.011751 | -5.99958e-05 | 2232.307 | 0
1062.525 | 0.8734453 | 0.8736491 | 9.371112e-05 | 20.83383 | 0.01178739 | 3.748445e-06 | 2386.011 | 0
1068.196 | 0.8770859 | 0.8769857 | -0.00131901 | 20.94501 | 0.01183652 | -5.276038e-05 | 2263.027 | 0
1072.687 | 0.8803904 | 0.8803223 | -0.0008557388 | 21.03308 | 0.01188111 | -3.422955e-05 | 1974.77 | 0
1079.092 | 0.8840633 | 0.8836589 | -0.0001827479 | 21.15867 | 0.01193068 | -7.309918e-06 | 2533.863 | 0
1083.94 | 0.8866811 | 0.8869955 | -0.0004021834 | 21.25372 | 0.01196601 | -1.608733e-05 | 2690.532 | 0
1089.631 | 0.8900571 | 0.890332 | 0.002072625 | 21.36532 | 0.01201157 | 8.290501e-05 | 2449.546 | 0
1092.547 | 0.8935082 | 0.8936687 | 0.0008059048 | 21.42249 | 0.01205814 | 3.223619e-05 | 1227.552 | 0
1099.967 | 0.8979249 | 0.8970052 | 1.338605e-05 | 21.56798 | 0.01211774 | 5.354421e-07 | 2440.867 | 0
1103.193 | 0.8995772 | 0.9003418 | 8.785802e-05 | 21.63123 | 0.01214004 | 3.514321e-06 | 2836.646 | 0
1108.738 | 0.9038866 | 0.9036784 | -0.0007658066 | 21.73997 | 0.0121982 | -3.063226e-05 | 1869.668 | 0
1114.118 | 0.9069693 | 0.9070149 | 0.0005209546 | 21.84546 | 0.0122398 | 2.083818e-05 | 2535.737 | 0
1120.624 | 0.9115684 | 0.9103516 | 0.0006066434 | 21.97302 | 0.01230187 | 2.426574e-05 | 2055.32 | 0
1124.464 | 0.9140003 | 0.9136882 | -2.538734e-05 | 22.04831 | 0.01233469 | -1.015494e-06 | 2293.867 | 0
1129.132 | 0.917902 | 0.9170247 | -0.001709674 | 22.13984 | 0.01238734 | -6.838695e-05 | 1738.327 | 0
1133.893 | 0.9195256 | 0.9203613 | -0.0009835491 | 22.2332 | 0.01240925 | -3.934196e-05 | 4260.763 | 0
1138.116 | 0.9224188 | 0.923698 | 0.0008891266 | 22.316 | 0.0124483 | 3.556506e-05 | 2120.636 | 0
1143.992 | 0.9273076 | 0.9270345 | -0.0001449664 | 22.43121 | 0.01251427 | -5.798655e-06 | 1746.348 | 0
1147.807 | 0.9293639 | 0.9303711 | -0.0001418521 | 22.50603 | 0.01254202 | -5.674085e-06 | 2695.915 | 0
1154.243 | 0.9330905 | 0.9337077 | 0.001917574 | 22.63222 | 0.01259231 | 7.670295e-05 | 2509.27 | 0
1158.947 | 0.9369063 | 0.9370443 | 0.001424849 | 22.72444 | 0.01264381 | 5.699396e-05 | 1790.872 | 0
1164.757 | 0.9399676 | 0.9403809 | -0.0003255598 | 22.83838 | 0.01268512 | -1.302239e-05 | 2757.821 | 0
1169.237 | 0.9429181 | 0.9437175 | -0.0008159196 | 22.92622 | 0.01272494 | -3.263678e-05 | 2206.169 | 0
1174.103 | 0.9465623 | 0.947054 | -0.0003278662 | 23.02162 | 0.01277412 | -1.311465e-05 | 1939.909 | 0
1181.208 | 0.9517658 | 0.9503906 | 0.0001380849 | 23.16093 | 0.01284434 | 5.523397e-06 | 1983.799 | 0
1184.406 | 0.9538758 | 0.9537272 | -0.0004828356 | 23.22365 | 0.01287282 | -1.931342e-05 | 2202.586 | 0
1188.93 | 0.9563935 | 0.9570638 | 0.001062155 | 23.31236 | 0.01290679 | 4.248619e-05 | 2610.771 | 0
1194.302 | 0.9592116 | 0.9604004 | -0.001525277 | 23.41768 | 0.01294483 | -6.101106e-05 | 2769.429 | 0
1198.331 | 0.9623694 | 0.963737 | -0.001316471 | 23.49668 | 0.01298744 | -5.265883e-05 | 1853.801 | 0
1204.313 | 0.9667682 | 0.9670735 | -0.001435788 | 23.61399 | 0.0130468 | -5.743154e-05 | 1976.093 | 0
1208.91 | 0.9707451 | 0.9704102 | -5.376916e-05 | 23.70412 | 0.01310047 | -2.150766e-06 | 1679.345 | 0
1213.431 | 0.9730518 | 0.9737468 | -0.0001225721 | 23.79276 | 0.0131316 | -4.902882e-06 | 2847.506 | 0
1218.052 | 0.9765386 | 0.9770833 | 0.0001008438 | 23.88337 | 0.01317866 | 4.033753e-06 | 1925.661 | 0
1224.354 | 0.9803295 | 0.9804199 | 0.0001596364 | 24.00694 | 0.01322982 | 6.385456e-06 | 2415.323 | 0
1229.483 | 0.983516 | 0.9837565 | -0.0004972442 | 24.10751 | 0.01327282 | -1.988977e-05 | 2338.768 | 0
1234.814 | 0.9867776 | 0.9870931 | 0.01441554 | 24.21203 | 0.01331684 | 0.0005766215 | 2374.595 | 0
1239.591 | 0.9906256 | 0.9904297 | -0.0009893993 | 24.3057 | 0.01336877 | -3.957597e-05 | 1803.758 | 0
1244.637 | 0.9932793 | 0.9937664 | -0.002530135 | 24.40465 | 0.01340458 | -0.0001012054 | 2763.054 | 0
1250.094 | 0.9982252 | 0.9971029 | -0.001630894 | 24.51164 | 0.01347132 | -6.523576e-05 | 1602.878 | 0
1253.058 | 0.9999311 | 1.00044 | -0.001670299 | 24.56976 | 0.01349435 | -6.681194e-05 | 2524.609 | 0
1258.274 | 1.003618 | 1.003776 | -0.0004298041 | 24.67205 | 0.01354411 | -1.719217e-05 | 2055.683 | 0
1263.232 | 1.006286 | 1.007113 | -0.0002091403 | 24.76925 | 0.01358011 | -8.36561e-06 | 2699.881 | 0
1268.227 | 1.010138 | 1.010449 | -0.001866035 | 24.8672 | 0.01363209 | -7.464141e-05 | 1884.253 | 0
1273.427 | 1.013625 | 1.013786 | -0.001958392 | 24.96915 | 0.01367915 | -7.833569e-05 | 2166.61 | 0
1279.314 | 1.017952 | 1.017122 | 0.0006351772 | 25.08459 | 0.01373754 | 2.540709e-05 | 1976.833 | 0
1282.703 | 1.019665 | 1.020459 | -0.02642042 | 25.15103 | 0.01376066 | -0.001056817 | 2873.928 | 0
1287.741 | 1.022955 | 1.023796 | -0.0007482882 | 25.24983 | 0.01380506 | -2.993153e-05 | 2225.011 | 0
1292.726 | 1.02661 | 1.027132 | 0.0007073339 | 25.34756 | 0.01385439 | 2.829336e-05 | 1981.458 | 0
1297.318 | 1.029385 | 1.030469 | 0.0007601609 | 25.4376 | 0.01389184 | 3.040644e-05 | 2404.181 | 0
1302.163 | 1.032597 | 1.033805 | 0.001547595 | 25.53262 | 0.01393518 | 6.19038e-05 | 2192.33 | 0
1308.285 | 1.037006 | 1.037142 | -0.002335729 | 25.65265 | 0.01399469 | -9.342914e-05 | 2017.04 | 0
1312.358 | 1.038448 | 1.040479 | -0.0007195719 | 25.73252 | 0.01401414 | -2.878287e-05 | 4106.364 | 0
1316.665 | 1.042625 | 1.043815 | -0.0007474147 | 25.81695 | 0.01407051 | -2.989659e-05 | 1497.873 | 0
1322.191 | 1.046255 | 1.047152 | 5.837481e-05 | 25.92531 | 0.0141195 | 2.334993e-06 | 2211.915 | 0
1326.461 | 1.04991 | 1.050488 | 0.0003006954 | 26.00904 | 0.01416882 | 1.202782e-05 | 1697.533 | 0
1330.971 | 1.05217 | 1.053825 | -0.001933049 | 26.09747 | 0.01419932 | -7.732195e-05 | 2899.277 | 0
1336.433 | 1.056744 | 1.057161 | -0.0007144213 | 26.20457 | 0.01426105 | -2.857685e-05 | 1734.922 | 0
1341.666 | 1.059469 | 1.060498 | -0.001600191 | 26.30718 | 0.01429783 | -6.400765e-05 | 2790.277 | 0
1346.007 | 1.062312 | 1.063835 | -0.0007401242 | 26.39229 | 0.0143362 | -2.960497e-05 | 2218.126 | 0
1350.41 | 1.066786 | 1.067171 | -0.001236769 | 26.47863 | 0.01439657 | -4.947078e-05 | 1429.999 | 0
1356.112 | 1.069486 | 1.070508 | -0.001276517 | 26.59043 | 0.01443301 | -5.106069e-05 | 3068.124 | 0
1361.419 | 1.073492 | 1.073844 | -0.0001807511 | 26.69449 | 0.01448707 | -7.230045e-06 | 1925.277 | 0
1364.533 | 1.075956 | 1.077181 | -0.001024216 | 26.75554 | 0.01452032 | -4.096862e-05 | 1835.911 | 0
1370.934 | 1.079518 | 1.080518 | -0.001960856 | 26.88106 | 0.01456839 | -7.843426e-05 | 2611.064 | 0
1375.84 | 1.083198 | 1.083854 | 0.002082974 | 26.97725 | 0.01461805 | 8.331896e-05 | 1936.908 | 0
1380.185 | 1.086323 | 1.087191 | 0.0004149252 | 27.06245 | 0.01466023 | 1.659701e-05 | 2019.84 | 0
1384.705 | 1.089095 | 1.090527 | -0.001095331 | 27.15108 | 0.01469764 | -4.381323e-05 | 2369.556 | 0
1388.661 | 1.092188 | 1.093864 | 0.0002359094 | 27.22865 | 0.01473938 | 9.436378e-06 | 1858.002 | 0
1393.798 | 1.096219 | 1.097201 | 0.0004730459 | 27.32937 | 0.01479378 | 1.892184e-05 | 1851.801 | 0
1398.588 | 1.100221 | 1.100537 | -0.001184784 | 27.42329 | 0.01484778 | -4.739135e-05 | 1738.955 | 0
1404.658 | 1.103092 | 1.103874 | -8.757317e-05 | 27.54231 | 0.01488654 | -3.502927e-06 | 3071.249 | 0
1409.107 | 1.106565 | 1.10721 | -0.000343642 | 27.62954 | 0.0149334 | -1.374568e-05 | 1861.381 | 0
1413.015 | 1.109165 | 1.110547 | 0.0006472676 | 27.70618 | 0.01496849 | 2.58907e-05 | 2184.282 | 0
1416.628 | 1.111944 | 1.113883 | 0.0004650703 | 27.77701 | 0.01500599 | 1.860281e-05 | 1888.794 | 0
1422.255 | 1.115799 | 1.11722 | -0.002513035 | 27.88735 | 0.01505802 | -0.0001005214 | 2120.763 | 0
1427.55 | 1.119332 | 1.120557 | 0.0006631208 | 27.99117 | 0.0151057 | 2.652483e-05 | 2177.281 | 0
1433.367 | 1.12303 | 1.123893 | 0.0006736497 | 28.10523 | 0.0151556 | 2.694599e-05 | 2285.639 | 0
1436.23 | 1.125602 | 1.12723 | -0.000858301 | 28.16137 | 0.0151903 | -3.433204e-05 | 1617.67 | 0
1442.293 | 1.129274 | 1.130566 | -5.995531e-05 | 28.28025 | 0.01523987 | -2.398212e-06 | 2398.448 | 0
1446.429 | 1.13308 | 1.133903 | 0.0001302715 | 28.36135 | 0.01529122 | 5.210861e-06 | 1579.359 | 0
1452.501 | 1.135608 | 1.13724 | -0.001219827 | 28.48041 | 0.01532534 | -4.879307e-05 | 3489.314 | 0
1457.013 | 1.139824 | 1.140576 | -0.0001758139 | 28.56888 | 0.01538225 | -7.032556e-06 | 1554.689 | 0
1461.964 | 1.143147 | 1.143913 | 0.0006394848 | 28.66596 | 0.01542708 | 2.557939e-05 | 2165.245 | 0
1465.951 | 1.145654 | 1.147249 | -0.0006797438 | 28.74414 | 0.01546091 | -2.718975e-05 | 2310.712 | 0
1470.943 | 1.149437 | 1.150586 | -0.0001790801 | 28.84203 | 0.01551198 | -7.163203e-06 | 1917.138 | 0
1475.777 | 1.153114 | 1.153923 | -0.0005527195 | 28.93681 | 0.01556159 | -2.210878e-05 | 1910.429 | 0
1480.35 | 1.156551 | 1.157259 | -0.0009507179 | 29.02647 | 0.01560797 | -3.802872e-05 | 1933.015 | 0
1484.452 | 1.160098 | 1.160596 | -0.001161617 | 29.1069 | 0.01565585 | -4.646467e-05 | 1679.846 | 0
1488.622 | 1.162037 | 1.163932 | -0.002520624 | 29.18867 | 0.01568201 | -0.000100825 | 3126.005 | 0
1492.784 | 1.165223 | 1.167269 | -0.001515087 | 29.27027 | 0.01572501 | -6.060347e-05 | 1897.734 | 0
1499.552 | 1.170126 | 1.170606 | -0.002631237 | 29.40298 | 0.01579118 | -0.0001052495 | 2005.592 | 0
1503.585 | 1.173062 | 1.173942 | -0.002735765 | 29.48205 | 0.0158308 | -0.0001094306 | 1995.598 | 0
1508.037 | 1.176403 | 1.177279 | -0.0001228934 | 29.56936 | 0.01587588 | -4.915736e-06 | 1936.79 | 0
1514.142 | 1.179861 | 1.180615 | 0.000394332 | 29.68906 | 0.01592255 | 1.577328e-05 | 2564.893 | 0
1518.977 | 1.182933 | 1.183952 | 0.001187889 | 29.78386 | 0.01596401 | 4.751557e-05 | 2286.636 | 0
1521.992 | 1.185468 | 1.187288 | -0.0002083062 | 29.84298 | 0.01599822 | -8.332248e-06 | 1727.634 | 0
1527.012 | 1.190304 | 1.190625 | -0.0006288655 | 29.94141 | 0.01606348 | -2.515462e-05 | 1508.517 | 0
1531.002 | 1.19261 | 1.193962 | 0.00037983 | 30.01965 | 0.01609461 | 1.51932e-05 | 2513.415 | 0
1536.48 | 1.196187 | 1.197298 | -0.001418816 | 30.12705 | 0.01614287 | -5.675265e-05 | 2225.32 | 0
1541.08 | 1.199684 | 1.200635 | -0.003499432 | 30.21726 | 0.01619007 | -0.0001399773 | 1911.194 | 0
1544.203 | 1.202821 | 1.203971 | -0.0007051019 | 30.27848 | 0.0162324 | -2.820408e-05 | 1446.388 | 0
1548.366 | 1.206029 | 1.207308 | 1.993301e-05 | 30.36011 | 0.01627569 | 7.973203e-07 | 1885.546 | 0
1554.69 | 1.209859 | 1.210645 | -0.0005776614 | 30.48412 | 0.01632738 | -2.310645e-05 | 2399.123 | 0
1559.125 | 1.212673 | 1.213981 | -0.001502355 | 30.57108 | 0.01636536 | -6.00942e-05 | 2289.564 | 0
1562.822 | 1.215327 | 1.217318 | -0.001230788 | 30.64356 | 0.01640117 | -4.923151e-05 | 2023.918 | 0
1568.261 | 1.218993 | 1.220654 | -0.0008743543 | 30.75022 | 0.01645064 | -3.497417e-05 | 2156.045 | 0
1572.43 | 1.223245 | 1.223991 | 0.001653288 | 30.83197 | 0.01650803 | 6.613153e-05 | 1424.54 | 0
1576.228 | 1.225158 | 1.227328 | -1.900399e-06 | 30.90642 | 0.01653385 | -7.601594e-08 | 2883.609 | 0
1582.044 | 1.229163 | 1.230664 | 0.0001480806 | 31.02047 | 0.0165879 | 5.923226e-06 | 2109.839 | 0
1584.886 | 1.233147 | 1.234001 | 0.0005277105 | 31.07619 | 0.01664166 | 2.110842e-05 | 1036.44 | 0
1590.748 | 1.236842 | 1.237337 | 0.0002562544 | 31.19114 | 0.01669152 | 1.025017e-05 | 2305.635 | 0
1594.945 | 1.238891 | 1.240674 | -0.0004877787 | 31.27343 | 0.01671918 | -1.951115e-05 | 2975.29 | 0
1598.807 | 1.242245 | 1.24401 | 0.00125698 | 31.34915 | 0.01676445 | 5.02792e-05 | 1672.672 | 0
1603.31 | 1.245496 | 1.247347 | 4.774368e-05 | 31.43744 | 0.01680832 | 1.909747e-06 | 2012.573 | 0
1607.945 | 1.249323 | 1.250684 | -0.03591521 | 31.52833 | 0.01685996 | -0.001436609 | 1759.95 | 0
1611.834 | 1.252159 | 1.25402 | -0.0007251971 | 31.60459 | 0.01689823 | -2.900788e-05 | 1992.689 | 0
1616.607 | 1.255313 | 1.257357 | -0.0005088964 | 31.69818 | 0.0169408 | -2.035586e-05 | 2198.602 | 0
1622.189 | 1.258897 | 1.260693 | -0.0008314894 | 31.80762 | 0.01698916 | -3.325958e-05 | 2263.13 | 0
1627.212 | 1.263249 | 1.26403 | -0.0003892677 | 31.90612 | 0.01704789 | -1.557071e-05 | 1676.943 | 0
1630.015 | 1.265416 | 1.267367 | -0.0006128384 | 31.96107 | 0.01707714 | -2.451354e-05 | 1878.783 | 0
1635.881 | 1.269182 | 1.270703 | 2.867835e-05 | 32.0761 | 0.01712796 | 1.147134e-06 | 2263.425 | 0
1640.395 | 1.272787 | 1.27404 | -5.319801e-05 | 32.16461 | 0.01717661 | -2.127921e-06 | 1819.259 | 0
1643.996 | 1.275612 | 1.277376 | -0.003060882 | 32.23522 | 0.01721474 | -0.0001224353 | 1852.153 | 0
1647.851 | 1.278509 | 1.280713 | -0.0008116192 | 32.3108 | 0.01725383 | -3.246477e-05 | 1933.13 | 0
1652.672 | 1.281642 | 1.284049 | -0.02000079 | 32.40534 | 0.01729611 | -0.0008000316 | 2236.167 | 0
1656.393 | 1.285543 | 1.287386 | -0.001675297 | 32.4783 | 0.01734876 | -6.701188e-05 | 1385.691 | 0
1661.019 | 1.288801 | 1.290723 | -0.001166135 | 32.56901 | 0.01739273 | -4.66454e-05 | 2063.006 | 0
1666.53 | 1.293436 | 1.294059 | -0.0007350234 | 32.67706 | 0.01745528 | -2.940094e-05 | 1727.482 | 0
1670.059 | 1.295847 | 1.297396 | -0.0008571426 | 32.74626 | 0.01748781 | -3.42857e-05 | 2127.408 | 0
1674.599 | 1.299216 | 1.300732 | -0.001341312 | 32.83527 | 0.01753327 | -5.365247e-05 | 1957.743 | 0
1679.292 | 1.303207 | 1.304069 | -0.00238565 | 32.92728 | 0.01758713 | -9.542601e-05 | 1708.432 | 0
1682.614 | 1.305596 | 1.307406 | 0.001097569 | 32.99243 | 0.01761937 | 4.390274e-05 | 2020.569 | 0
1686.87 | 1.308635 | 1.310742 | 0.0007622001 | 33.07589 | 0.0176604 | 3.0488e-05 | 2034.451 | 0
1691.259 | 1.311976 | 1.314079 | -0.001956173 | 33.16194 | 0.01770548 | -7.824694e-05 | 1909.005 | 0
1696.007 | 1.315616 | 1.317415 | -0.003837185 | 33.25504 | 0.01775461 | -0.0001534874 | 1894.838 | 0
1699.537 | 1.318785 | 1.320752 | -0.001724198 | 33.32425 | 0.01779737 | -6.896791e-05 | 1618.568 | 0
1703.926 | 1.322479 | 1.324089 | 0.0002248109 | 33.41031 | 0.01784722 | 8.992435e-06 | 1726.309 | 0
1709.106 | 1.325562 | 1.327425 | -0.0008220093 | 33.51187 | 0.01788883 | -3.288037e-05 | 2441.163 | 0
1712.341 | 1.327997 | 1.330762 | 0.0005295539 | 33.57531 | 0.01792169 | 2.118216e-05 | 1929.961 | 0
1716.689 | 1.331778 | 1.334098 | -0.001490019 | 33.66056 | 0.01797271 | -5.960077e-05 | 1671.221 | 0
1721.895 | 1.335754 | 1.337435 | 0.0004906578 | 33.76265 | 0.01802638 | 1.962631e-05 | 1902.113 | 0
1725.938 | 1.340046 | 1.340772 | -0.0001905803 | 33.84191 | 0.01808429 | -7.623213e-06 | 1368.704 | 0
1729.264 | 1.342313 | 1.344108 | -0.002126236 | 33.90714 | 0.01811489 | -8.504946e-05 | 2131.644 | 0
1734.995 | 1.346126 | 1.347445 | -0.001562185 | 34.01951 | 0.01816634 | -6.248739e-05 | 2184.232 | 0
1739.225 | 1.349999 | 1.350781 | -0.002206256 | 34.10246 | 0.01821861 | -8.825024e-05 | 1586.896 | 0
1743.997 | 1.353478 | 1.354118 | 0.0005565947 | 34.19601 | 0.01826557 | 2.226379e-05 | 1992.196 | 0
1748.198 | 1.356976 | 1.357454 | 0.0004013245 | 34.27838 | 0.01831277 | 1.605298e-05 | 1745.171 | 0
1752.628 | 1.359626 | 1.360791 | -0.0006675117 | 34.36526 | 0.01834853 | -2.670047e-05 | 2429.171 | 0
1755.332 | 1.362931 | 1.364128 | -0.001586611 | 34.41828 | 0.01839312 | -6.346443e-05 | 1188.973 | 0
1758.693 | 1.365867 | 1.367464 | -0.001520138 | 34.48418 | 0.01843275 | -6.080551e-05 | 1663.059 | 0
1763.912 | 1.369894 | 1.370801 | -0.002294516 | 34.58651 | 0.01848709 | -9.178064e-05 | 1883.049 | 0
1767.473 | 1.372358 | 1.374137 | -0.0008223759 | 34.65634 | 0.01852035 | -3.289504e-05 | 2099.86 | 0
1772.228 | 1.375998 | 1.377474 | -0.001342422 | 34.74956 | 0.01856948 | -5.369688e-05 | 1897.42 | 0
1776.332 | 1.379403 | 1.380811 | -0.002237259 | 34.83004 | 0.01861542 | -8.949034e-05 | 1751.591 | 0
1780.669 | 1.383086 | 1.384147 | -0.001662177 | 34.91508 | 0.01866513 | -6.648708e-05 | 1710.625 | 0
1784.243 | 1.385704 | 1.387484 | -0.001911196 | 34.98515 | 0.01870046 | -7.644785e-05 | 1983.482 | 0
1788.989 | 1.389341 | 1.39082 | -0.001471316 | 35.07822 | 0.01874955 | -5.885264e-05 | 1896.231 | 0
1792.799 | 1.392117 | 1.394157 | -0.001697753 | 35.15292 | 0.018787 | -6.791011e-05 | 1994.526 | 0
1797.523 | 1.395779 | 1.397494 | -0.002310698 | 35.24555 | 0.01883642 | -9.242791e-05 | 1874.166 | 0
1801.256 | 1.399795 | 1.40083 | -0.0007079927 | 35.31874 | 0.01889062 | -2.831971e-05 | 1350.495 | 0
1806.177 | 1.403274 | 1.404167 | -0.0008364894 | 35.41524 | 0.01893758 | -3.345958e-05 | 2054.891 | 0
1809.211 | 1.406404 | 1.407503 | -0.002992443 | 35.47472 | 0.01897981 | -0.0001196977 | 1408.462 | 0
1814.037 | 1.410195 | 1.41084 | -0.002863707 | 35.56936 | 0.01903097 | -0.0001145483 | 1849.941 | 0
1817.082 | 1.41297 | 1.414176 | -7.279505e-05 | 35.62905 | 0.01906842 | -2.911802e-06 | 1593.886 | 0
1821.841 | 1.416224 | 1.417513 | -0.0009715404 | 35.72237 | 0.01911234 | -3.886162e-05 | 2124.676 | 0
1825.74 | 1.419625 | 1.42085 | -0.0007942629 | 35.79882 | 0.01915824 | -3.177052e-05 | 1665.681 | 0
1830.894 | 1.423051 | 1.424186 | -7.179884e-05 | 35.89989 | 0.01920447 | -2.871954e-06 | 2185.885 | 0
1834.862 | 1.427039 | 1.427523 | -0.0002808398 | 35.97768 | 0.01925829 | -1.123359e-05 | 1445.682 | 0
1838.225 | 1.429932 | 1.430859 | -0.001189813 | 36.04363 | 0.01929733 | -4.759253e-05 | 1689.101 | 0
1842.834 | 1.433212 | 1.434196 | -0.0006983943 | 36.13399 | 0.01934159 | -2.793577e-05 | 2041.67 | 0
1847.615 | 1.436777 | 1.437533 | -0.001444174 | 36.22774 | 0.0193897 | -5.776698e-05 | 1948.385 | 0
1850.563 | 1.440475 | 1.440869 | -0.001448019 | 36.28554 | 0.01943961 | -5.792076e-05 | 1158.239 | 0
1854.029 | 1.442631 | 1.444206 | -0.0006613694 | 36.3535 | 0.01946871 | -2.645478e-05 | 2335.202 | 0
1858.401 | 1.446437 | 1.447542 | -8.02798e-05 | 36.43924 | 0.01952006 | -3.211192e-06 | 1669.597 | 0
1863.068 | 1.449662 | 1.450879 | -0.001908563 | 36.53075 | 0.0195636 | -7.63425e-05 | 2101.973 | 0
1866.277 | 1.452749 | 1.454215 | -0.001790639 | 36.59368 | 0.01960525 | -7.162554e-05 | 1510.876 | 0
1870.233 | 1.456375 | 1.457552 | -0.002378348 | 36.67123 | 0.01965419 | -9.513393e-05 | 1584.656 | 0
1874.405 | 1.459969 | 1.460889 | -0.001671822 | 36.75303 | 0.01970269 | -6.687288e-05 | 1686.51 | 0
1878.128 | 1.463009 | 1.464225 | -0.002065446 | 36.82604 | 0.01974371 | -8.261783e-05 | 1779.598 | 0
1882.641 | 1.467505 | 1.467562 | 0.0005126329 | 36.91453 | 0.01980438 | 2.050532e-05 | 1458.775 | 0
1887.677 | 1.469754 | 1.470899 | -0.0008737145 | 37.01327 | 0.01983474 | -3.494858e-05 | 3252.351 | 0
1890.951 | 1.472776 | 1.474235 | -0.0006361223 | 37.07747 | 0.01987552 | -2.544489e-05 | 1574.229 | 0
1894.492 | 1.476038 | 1.477572 | -0.001241477 | 37.14691 | 0.01991954 | -4.96591e-05 | 1577.626 | 0
1898.405 | 1.479496 | 1.480908 | -0.00165341 | 37.22363 | 0.0199662 | -6.613639e-05 | 1643.838 | 0
1903.62 | 1.483369 | 1.484245 | -0.001910443 | 37.32589 | 0.02001847 | -7.64177e-05 | 1956.488 | 0
1906.699 | 1.486305 | 1.487581 | -0.0002455093 | 37.38626 | 0.0200581 | -9.820371e-06 | 1523.519 | 0
1910.514 | 1.490343 | 1.490918 | -0.001589436 | 37.46105 | 0.02011259 | -6.357744e-05 | 1372.718 | 0
1916.161 | 1.49384 | 1.494255 | -0.003072224 | 37.57178 | 0.02015979 | -0.000122889 | 2345.826 | 0
1918.831 | 1.496698 | 1.497591 | 0.0004865736 | 37.62413 | 0.02019835 | 1.946295e-05 | 1357.667 | 0
1921.915 | 1.49859 | 1.5 | 0.0004248713 | 37.68461 | 0.02022388 | 1.699485e-05 | 2368.763 | 0
1919.289 | 1.498579 | 1.5 | -0.001346778 | 37.63311 | 0.02022374 | -5.387112e-05 | 356288.2 | pausa
1903.977 | 1.498783 | 1.49943 | 0.0003103595 | 37.33288 | 0.02022649 | 1.241438e-05
1897.246 | 1.495374 | 1.496094 | -0.0004298684 | 37.20091 | 0.02018049 | -1.719474e-05 | 2869.374 | 0
1891.726 | 1.492281 | 1.492757 | 0.001461155 | 37.09266 | 0.02013874 | 5.844621e-05 | 2592.901 | 0
1885.708 | 1.488508 | 1.489421 | -0.001573086 | 36.97466 | 0.02008783 | -6.292344e-05 | 2317.479 | 0
1879.822 | 1.485833 | 1.486084 | -0.001799933 | 36.85926 | 0.02005173 | -7.199732e-05 | 3196.818 | 0
1874.277 | 1.4825 | 1.482747 | -6.75759e-05 | 36.75053 | 0.02000675 | -2.703036e-06 | 2417.165 | 0
1868.477 | 1.479506 | 1.479411 | 0.001279379 | 36.6368 | 0.01996635 | 5.117515e-05 | 2815.427 | 0
1862.565 | 1.475544 | 1.476074 | 0.0005291975 | 36.52089 | 0.01991287 | 2.11679e-05 | 2167.427 | 0
1856.769 | 1.471678 | 1.472738 | 0.00264352 | 36.40723 | 0.0198607 | 0.0001057408 | 2178.566 | 0
1851.426 | 1.468753 | 1.469401 | 0.001329966 | 36.30247 | 0.01982122 | 5.319866e-05 | 2653.563 | 0
1845.157 | 1.465337 | 1.466064 | 0.00107305 | 36.17954 | 0.01977513 | 4.292202e-05 | 2667.016 | 0
1841.562 | 1.463041 | 1.462728 | -0.0002476902 | 36.10905 | 0.01974415 | -9.907607e-06 | 2275.005 | 0
1835.11 | 1.459419 | 1.459391 | 0.00126419 | 35.98255 | 0.01969526 | 5.056761e-05 | 2587.569 | 0
1828.74 | 1.455828 | 1.456055 | 0.0003302706 | 35.85766 | 0.0196468 | 1.321082e-05 | 2577.431 | 0
1823.187 | 1.452123 | 1.452718 | 0.002030857 | 35.74876 | 0.0195968 | 8.123428e-05 | 2177.858 | 0
1818.04 | 1.449584 | 1.449381 | 0.0001277547 | 35.64785 | 0.01956253 | 5.110188e-06 | 2945.056 | 0
1813.923 | 1.44604 | 1.446045 | -7.982843e-06 | 35.56712 | 0.01951471 | -3.193137e-07 | 1687.812 | 0
1807.812 | 1.44251 | 1.442708 | 0.0002711172 | 35.44729 | 0.01946707 | 1.084469e-05 | 2515.666 | 0
1802.438 | 1.43907 | 1.439372 | -0.001793144 | 35.34192 | 0.01942064 | -7.172575e-05 | 2269.323 | 0
1797.131 | 1.435568 | 1.436035 | -0.0002026853 | 35.23786 | 0.01937339 | -8.107413e-06 | 2202.327 | 0
1793.026 | 1.433333 | 1.432699 | -0.001803113 | 35.15737 | 0.01934323 | -7.212453e-05 | 2668.619 | 0
1785.93 | 1.429392 | 1.429362 | -0.000989833 | 35.01824 | 0.01929004 | -3.959332e-05 | 2615.855 | 0
1781.862 | 1.426574 | 1.426025 | -0.0004387671 | 34.93847 | 0.01925201 | -1.755069e-05 | 2097.608 | 0
1776.024 | 1.423041 | 1.422689 | -0.0007567428 | 34.824 | 0.01920433 | -3.026971e-05 | 2400.656 | 0
1769.715 | 1.419067 | 1.419352 | 0.0009386786 | 34.7003 | 0.01915071 | 3.754714e-05 | 2306.929 | 0
1764.99 | 1.415731 | 1.416016 | -0.0002001159 | 34.60764 | 0.01910568 | -8.004637e-06 | 2057.617 | 0
1760.111 | 1.412287 | 1.412679 | -0.002406169 | 34.51198 | 0.0190592 | -9.624676e-05 | 2058.345 | 0
1756.01 | 1.410052 | 1.409342 | -0.002494315 | 34.43156 | 0.01902904 | -9.97726e-05 | 2666.079 | 0
1749.702 | 1.405578 | 1.406006 | 0.0007014472 | 34.30788 | 0.01896866 | 2.805789e-05 | 2048.472 | 0
1744.383 | 1.402713 | 1.402669 | -2.281355e-05 | 34.20359 | 0.01893 | -9.125419e-07 | 2697.719 | 0
1739.951 | 1.399791 | 1.399333 | -3.241779e-05 | 34.11669 | 0.01889057 | -1.296712e-06 | 2203.694 | 0
1735.112 | 1.397227 | 1.395996 | -0.0009241941 | 34.0218 | 0.01885597 | -3.696777e-05 | 2742.279 | 0
1729.009 | 1.392624 | 1.392659 | 0.0009277655 | 33.90213 | 0.01879385 | 3.711062e-05 | 1926.624 | 0
1724.309 | 1.389724 | 1.389323 | -0.0005421176 | 33.80999 | 0.01875471 | -2.16847e-05 | 2354.013 | 0
1719.091 | 1.386791 | 1.385986 | -0.0009168189 | 33.70768 | 0.01871513 | -3.667276e-05 | 2585.326 | 0
1713.618 | 1.383162 | 1.38265 | -0.0009296951 | 33.60035 | 0.01866615 | -3.718781e-05 | 2190.954 | 0
1709.41 | 1.380801 | 1.379313 | -0.002052026 | 33.51784 | 0.01863429 | -8.208103e-05 | 2590.321 | 0
1702.713 | 1.375637 | 1.375977 | 0.001645944 | 33.38652 | 0.0185646 | 6.583775e-05 | 1884.17 | 0
1697.384 | 1.372536 | 1.37264 | -0.0006564102 | 33.28205 | 0.01852276 | -2.625641e-05 | 2496.869 | 0
1693.905 | 1.370462 | 1.369303 | 0.001519017 | 33.21382 | 0.01849477 | 6.076069e-05 | 2437.22 | 0
1687.69 | 1.36636 | 1.365967 | -0.002433946 | 33.09196 | 0.01843941 | -9.735784e-05 | 2201.331 | 0
1683.078 | 1.363635 | 1.36263 | -0.0003551832 | 33.00152 | 0.01840263 | -1.420733e-05 | 2459.277 | 0
1677.567 | 1.360095 | 1.359294 | -0.000248013 | 32.89347 | 0.01835485 | -9.920519e-06 | 2261.459 | 0
1672.034 | 1.356919 | 1.355957 | -0.0006371009 | 32.78498 | 0.018312 | -2.548404e-05 | 2531.436 | 0
1667.351 | 1.352606 | 1.35262 | -0.001460307 | 32.69316 | 0.01825379 | -5.841227e-05 | 1577.555 | 0
1661.998 | 1.350163 | 1.349284 | -0.002159203 | 32.58819 | 0.01822083 | -8.636814e-05 | 3184.273 | 0
1656.762 | 1.346161 | 1.345947 | -0.0006905298 | 32.48553 | 0.01816682 | -2.762119e-05 | 1900.898 | 0
1651.183 | 1.342936 | 1.342611 | 0.0007587455 | 32.37614 | 0.01812329 | 3.034982e-05 | 2512.88 | 0
1647.087 | 1.340146 | 1.339274 | -0.0009907723 | 32.29581 | 0.01808564 | -3.963089e-05 | 2133.639 | 0
1642.225 | 1.33711 | 1.335938 | -0.001262439 | 32.20049 | 0.01804467 | -5.049755e-05 | 2326.374 | 0
1637.959 | 1.333938 | 1.332601 | -0.000872096 | 32.11685 | 0.01800186 | -3.488384e-05 | 1953.755 | 0
1631.936 | 1.330976 | 1.329264 | -0.00079517 | 31.99874 | 0.0179619 | -3.18068e-05 | 2955.697 | 0
1625.738 | 1.326452 | 1.325928 | -0.0002946699 | 31.87722 | 0.01790084 | -1.17868e-05 | 1990.404 | 0
1621.389 | 1.322587 | 1.322591 | 0.0005463289 | 31.79195 | 0.01784867 | 2.185315e-05 | 1634.407 | 0
1616.647 | 1.319944 | 1.319255 | -0.0004571693 | 31.69897 | 0.01781301 | -1.828677e-05 | 2607.002 | 0
1611.35 | 1.317287 | 1.315918 | -0.0001898733 | 31.5951 | 0.01777715 | -7.594934e-06 | 2896.656 | 0
1605.981 | 1.313446 | 1.312581 | 0.0001235756 | 31.48982 | 0.01772531 | 4.943023e-06 | 2030.959 | 0
1601.613 | 1.310266 | 1.309245 | -0.001089167 | 31.40417 | 0.0176824 | -4.356666e-05 | 1996.122 | 0
1596.252 | 1.307173 | 1.305908 | -0.001501823 | 31.29907 | 0.01764066 | -6.007293e-05 | 2517.774 | 0
1590.124 | 1.303636 | 1.302572 | -1.131183e-05 | 31.17889 | 0.01759293 | -4.524731e-07 | 2517.703 | 0
1585.495 | 1.299598 | 1.299235 | -0.0001800807 | 31.08813 | 0.01753844 | -7.203226e-06 | 1665.711 | 0
1581.481 | 1.297349 | 1.295898 | 0.001713099 | 31.00943 | 0.01750808 | 6.852396e-05 | 2592.577 | 0
1575.169 | 1.292979 | 1.292562 | -0.000569509 | 30.88568 | 0.0174491 | -2.278036e-05 | 2098.268 | 0
1571.102 | 1.29069 | 1.289225 | 0.0317488 | 30.80592 | 0.01741821 | 0.001269952 | 2581.947 | 0
1567.039 | 1.287847 | 1.285889 | 0.0003514759 | 30.72625 | 0.01737985 | 1.405904e-05 | 2076.42 | 0
1560.968 | 1.283298 | 1.282552 | -0.0007167994 | 30.60722 | 0.01731846 | -2.867198e-05 | 1938.943 | 0
1555.705 | 1.280168 | 1.279215 | -0.0006296615 | 30.50402 | 0.01727623 | -2.518646e-05 | 2443.865 | 0
1549.921 | 1.276302 | 1.275879 | -0.0002984634 | 30.39061 | 0.01722405 | -1.193854e-05 | 2173.658 | 0
1545.504 | 1.273355 | 1.272542 | 0.000678473 | 30.304 | 0.01718428 | 2.713892e-05 | 2177.969 | 0
1540.926 | 1.270505 | 1.269206 | -0.001423792 | 30.21424 | 0.01714582 | -5.695166e-05 | 2333.317 | 0
1535.606 | 1.266807 | 1.265869 | 0.0007083871 | 30.10992 | 0.01709592 | 2.833548e-05 | 2090.45 | 0
1530.695 | 1.264236 | 1.262533 | -3.827529e-05 | 30.01362 | 0.01706121 | -1.531011e-06 | 2775.139 | 0
1526.256 | 1.260538 | 1.259196 | -0.0007222537 | 29.9266 | 0.01701131 | -2.889015e-05 | 1743.865 | 0
1520.375 | 1.25723 | 1.255859 | -0.01352145 | 29.81128 | 0.01696667 | -0.0005408579 | 2583.056 | 0
1514.672 | 1.25311 | 1.252523 | 0.0008309592 | 29.69946 | 0.01691107 | 3.323837e-05 | 2011.269 | 0
1508.856 | 1.249248 | 1.249186 | 0.0003695742 | 29.58541 | 0.01685894 | 1.478297e-05 | 2188.087 | 0
1505.824 | 1.246966 | 1.24585 | 0.0002552903 | 29.52597 | 0.01682815 | 1.021161e-05 | 1930.361 | 0
1499.769 | 1.243855 | 1.242513 | 0.001028453 | 29.40724 | 0.01678616 | 4.113812e-05 | 2827.626 | 0
1496.004 | 1.241326 | 1.239176 | 0.00040625 | 29.33341 | 0.01675204 | 1.625e-05 | 2163.82 | 0
1489.755 | 1.237063 | 1.23584 | -0.001313279 | 29.21087 | 0.01669451 | -5.253117e-05 | 2129.923 | 0
1485.148 | 1.233473 | 1.232503 | 0.0008028666 | 29.12054 | 0.01664606 | 3.211466e-05 | 1864.154 | 0
1480.14 | 1.230333 | 1.229167 | -0.0002880265 | 29.02234 | 0.01660368 | -1.152106e-05 | 2317.419 | 0
1474.525 | 1.22587 | 1.22583 | -0.0005600757 | 28.91226 | 0.01654345 | -2.240303e-05 | 1827.635 | 0
1468.972 | 1.223345 | 1.222493 | -0.001304226 | 28.80338 | 0.01650938 | -5.216903e-05 | 3195.541 | 0
1465.777 | 1.221364 | 1.219157 | 0.001446211 | 28.74073 | 0.01648264 | 5.784843e-05 | 2343.242 | 0
1459.294 | 1.216135 | 1.21582 | 0.0004555786 | 28.6136 | 0.01641208 | 1.822314e-05 | 1801.608 | 0
1454.937 | 1.213088 | 1.212484 | -0.0004966512 | 28.52818 | 0.01637096 | -1.986605e-05 | 2077.442 | 0
1449.496 | 1.209515 | 1.209147 | 4.986319e-05 | 28.42149 | 0.01632274 | 1.994528e-06 | 2212.824 | 0
1445.998 | 1.207541 | 1.205811 | -0.0002585287 | 28.3529 | 0.0162961 | -1.034115e-05 | 2574.656 | 0
1440.556 | 1.203471 | 1.202474 | -0.0006722649 | 28.2462 | 0.01624118 | -2.68906e-05 | 1942.673 | 0
1435.305 | 1.200514 | 1.199137 | -0.000503277 | 28.14323 | 0.01620127 | -2.013108e-05 | 2579.656 | 0
1431.927 | 1.197363 | 1.195801 | -0.0001928021 | 28.07701 | 0.01615875 | -7.712084e-06 | 1557.577 | 0
1425.593 | 1.192625 | 1.192464 | -0.001554877 | 27.95281 | 0.0160948 | -6.219507e-05 | 1942.165 | 0
1420.325 | 1.18966 | 1.189128 | 0.0004252599 | 27.84951 | 0.01605479 | 1.701039e-05 | 2581.793 | 0
1415.977 | 1.187296 | 1.185791 | -0.001967457 | 27.76426 | 0.01602289 | -7.869829e-05 | 2672.424 | 0
1410.563 | 1.183587 | 1.182455 | 0.0009504696 | 27.6581 | 0.01597284 | 3.801878e-05 | 2121.047 | 0
1406.251 | 1.180272 | 1.179118 | 0.0001564973 | 27.57354 | 0.0159281 | 6.259893e-06 | 1889.981 | 0
1399.929 | 1.175058 | 1.175781 | -0.001193239 | 27.44958 | 0.01585773 | -4.772954e-05 | 1761.588 | 0
1394.768 | 1.17244 | 1.172445 | 0.0006304708 | 27.34839 | 0.0158224 | 2.521883e-05 | 2864.449 | 0
1391.058 | 1.170201 | 1.169108 | 8.724889e-06 | 27.27565 | 0.01579219 | 3.489956e-07 | 2407.604 | 0
1387.089 | 1.167337 | 1.165772 | -0.0005270006 | 27.19783 | 0.01575353 | -2.108002e-05 | 2013.012 | 0
1380.219 | 1.163632 | 1.162435 | -0.0005158115 | 27.06312 | 0.01570353 | -2.063246e-05 | 2694.235 | 0
1374.943 | 1.15968 | 1.159098 | 0.001489321 | 26.95967 | 0.0156502 | 5.957284e-05 | 1939.653 | 0
1370.834 | 1.156908 | 1.155762 | 0.001357209 | 26.8791 | 0.0156128 | 5.428836e-05 | 2154.223 | 0
1365.847 | 1.15286 | 1.152425 | 1.527184e-05 | 26.78132 | 0.01555816 | 6.108737e-07 | 1789.757 | 0
1361.659 | 1.149741 | 1.149088 | -0.0001300626 | 26.69919 | 0.01551608 | -5.202506e-06 | 1951.449 | 0
1356.697 | 1.146841 | 1.145752 | -0.001117152 | 26.6019 | 0.01547694 | -4.46861e-05 | 2485.549 | 0
1352.37 | 1.142825 | 1.142415 | -0.0006439371 | 26.51705 | 0.01542274 | -2.575749e-05 | 1565.517 | 0
1345.8 | 1.139792 | 1.139079 | -0.001103524 | 26.38823 | 0.01538181 | -4.414096e-05 | 3147.511 | 0
1342.735 | 1.137843 | 1.135742 | -0.0003352838 | 26.32814 | 0.01535551 | -1.341135e-05 | 2284.642 | 0
1336.302 | 1.132997 | 1.132406 | -0.0002637231 | 26.20199 | 0.01529011 | -1.054892e-05 | 1928.976 | 0
1331.787 | 1.129897 | 1.129069 | -0.001416738 | 26.11347 | 0.01524827 | -5.666951e-05 | 2115.56 | 0
1327.269 | 1.1274 | 1.125732 | -0.0008169669 | 26.02488 | 0.01521458 | -3.267868e-05 | 2629.815 | 0
1320.288 | 1.122433 | 1.122396 | 0.0003079595 | 25.88799 | 0.01514754 | 1.231838e-05 | 2041.987 | 0
1316.948 | 1.12008 | 1.119059 | -0.0009201464 | 25.82251 | 0.01511579 | -3.680586e-05 | 2061.884 | 0
1310.49 | 1.115606 | 1.115723 | -0.00199217 | 25.69587 | 0.01505541 | -7.96868e-05 | 2097.431 | 0
1306.767 | 1.112763 | 1.112386 | -0.0005732762 | 25.62288 | 0.01501704 | -2.293105e-05 | 1902.559 | 0
1302.057 | 1.110027 | 1.109049 | -0.001113198 | 25.53053 | 0.01498012 | -4.452793e-05 | 2501.123 | 0
1297.301 | 1.10664 | 1.105713 | 0.0006472588 | 25.43727 | 0.01493441 | 2.589035e-05 | 2040.454 | 0
1291.182 | 1.102542 | 1.102376 | -0.0008359797 | 25.3173 | 0.01487911 | -3.343919e-05 | 2169.149 | 0
1286.795 | 1.09957 | 1.09904 | 0.0009376021 | 25.23128 | 0.014839 | 3.750408e-05 | 2144.791 | 0
1281.606 | 1.09643 | 1.095703 | 0.0001509875 | 25.12954 | 0.01479662 | 6.039499e-06 | 2400.928 | 0
1277.033 | 1.09344 | 1.092366 | -0.001833549 | 25.03986 | 0.01475628 | -7.334195e-05 | 2222.78 | 0
1273.11 | 1.089449 | 1.08903 | 0.001066888 | 24.96294 | 0.01470241 | 4.267551e-05 | 1428.11 | 0
1266.88 | 1.086738 | 1.085693 | 0.0006110855 | 24.84078 | 0.01466583 | 2.444342e-05 | 3339.102 | 0
1262.518 | 1.08294 | 1.082357 | -0.000871129 | 24.75526 | 0.01461458 | -3.484516e-05 | 1668.614 | 0
1257.091 | 1.079618 | 1.07902 | -0.001336982 | 24.64884 | 0.01456974 | -5.347929e-05 | 2373.389 | 0
1253.03 | 1.075695 | 1.075684 | -0.0008295656 | 24.56922 | 0.0145168 | -3.318263e-05 | 1503.854 | 0
1248.083 | 1.072555 | 1.072347 | -0.0004729042 | 24.47222 | 0.01447442 | -1.891617e-05 | 2289.176 | 0
1242.746 | 1.069747 | 1.06901 | -0.0004565587 | 24.36757 | 0.01443654 | -1.826235e-05 | 2762.299 | 0
1238.526 | 1.0662 | 1.065674 | 0.0006918722 | 24.28482 | 0.01438866 | 2.767489e-05 | 1728.288 | 0
1232.963 | 1.063263 | 1.062337 | 0.0001495954 | 24.17574 | 0.01434903 | 5.983816e-06 | 2752.918 | 0
1227.771 | 1.059658 | 1.059001 | -0.0003115003 | 24.07395 | 0.01430038 | -1.246001e-05 | 2092.367 | 0
1222.859375 | 1.055546 | 1.055664 | -0.0004398466 | 23.97763 | 0.01424488 | -1.759386e-05 | 1735.263 | 0
1219.39 | 1.052756 | 1.052327 | -0.001985145 | 23.90961 | 0.01420724 | -7.940581e-05 | 1806.974 | 0
1213.394 | 1.049659 | 1.048991 | -0.000790227 | 23.79204 | 0.01416544 | -3.160908e-05 | 2813.047 | 0
1209.035 | 1.046641 | 1.045654 | -0.001015551 | 23.70656 | 0.01412471 | -4.062202e-05 | 2098.445 | 0
1204.813 | 1.042736 | 1.042318 | 0.002025118 | 23.62378 | 0.014072 | 8.100472e-05 | 1570.614 | 0
1199.904 | 1.040025 | 1.038981 | 7.225897e-05 | 23.52752 | 0.01403542 | 2.890359e-06 | 2631.367 | 0
1193.703 | 1.036055 | 1.035645 | -0.0007849961 | 23.40593 | 0.01398185 | -3.139984e-05 | 2269.597 | 0
1190.887 | 1.033505 | 1.032308 | 0.00140463 | 23.35072 | 0.01394744 | 5.618519e-05 | 1604.415 | 0
1183.871 | 1.028334 | 1.028971 | 0.0001117949 | 23.21317 | 0.01387765 | 4.471794e-06 | 1971.099 | 0
1179.531 | 1.025959 | 1.025635 | 0.02072197 | 23.12805 | 0.0138456 | 0.000828879 | 2655.889 | 0
1175.43 | 1.023055 | 1.022298 | -0.000196803 | 23.04765 | 0.01380641 | -7.87212e-06 | 2051.636 | 0
1170.046 | 1.019561 | 1.018962 | 0.0001569487 | 22.94208 | 0.01375926 | 6.277947e-06 | 2239.009 | 0
1166.071 | 1.016665 | 1.015625 | 0.0002059734 | 22.86414 | 0.01372017 | 8.238936e-06 | 1993.745 | 0
1161.103 | 1.012287 | 1.012288 | -0.0007077123 | 22.76672 | 0.01366109 | -2.830849e-05 | 1648.96 | 0
1155.32 | 1.009605 | 1.008952 | 0.00132416 | 22.65334 | 0.0136249 | 5.296641e-05 | 3132.34 | 0
1149.069 | 1.005925 | 1.005615 | -0.0007804152 | 22.53076 | 0.01357523 | -3.121661e-05 | 2468.206 | 0
1145.534 | 1.002992 | 1.002279 | 0.0005470066 | 22.46146 | 0.01353566 | 2.188026e-05 | 1751.231 | 0
1143.027 | 1.000203 | 1 | -0.0008494607 | 22.41229 | 0.01349801 | -3.397843e-05 | 1306.137 | 0
1143.962 | 1.000131 | 1 | -0.0005859465 | 22.43062 | 0.01349705 | -2.343786e-05 | -19004.29 | pausa
1144.184 | 1.000164 | 1 | -0.009917743 | 22.43499 | 0.01349748 | -0.0003967097 | 10037.63 | pausa
1144.355 | 0.9996307 | 1 | -0.001721133 | 22.43833 | 0.01349029 | -6.884532e-05 | -464.9097 | pausa
1145.042 | 1.00006 | 1 | 0.001019597 | 22.45179 | 0.01349608 | 4.078387e-05 | 2323.914 | pausa
1144.969 | 1.000206 | 1 | 0.0007068534 | 22.45037 | 0.01349806 | 2.827413e-05 | -722.4313 | pausa
1146.984 | 1.001269 | 1 | -0.00188399 | 22.48988 | 0.0135124 | -7.535961e-05 | 2756.494 | pausa
1146.043 | 0.9999382 | 1 | -0.001716178 | 22.47144 | 0.01349444 | -6.864713e-05 | 1027.056 | pausa
1146.44 | 0.9999454 | 1 | -0.001235807 | 22.47922 | 0.01349454 | -4.943227e-05 | 79911.04 | pausa
1146.313 | 0.9998095 | 1 | -0.00170398 | 22.47673 | 0.01349271 | -6.815919e-05 | 1360.471 | pausa
1146.439 | 0.9998274 | 1 | -0.0001748542 | 22.47919 | 0.01349295 | -6.994168e-06 | 10199.66 | pausa
1147.359 | 1.000282 | 1 | -0.0005446373 | 22.49723 | 0.01349908 | -2.178549e-05 | 2942.372 | pausa
1146.491 | 0.9995592 | 1 | -0.001381751 | 22.48021 | 0.01348933 | -5.527002e-05 | 1745.725 | pausa
1147.09 | 0.9996163 | 1 | -0.0003289632 | 22.49196 | 0.0134901 | -1.315853e-05 | 15228.99 | pausa
1146.806 | 0.9989727 | 1 | 0.0001198916 | 22.4864 | 0.01348141 | 4.795666e-06 | 639.8285 | pausa
1148.152 | 1.000006 | 1 | -0.0007461219 | 22.51279 | 0.01349536 | -2.984488e-05 | 1891.958 | pausa
1146.674 | 0.9986615 | 1 | -8.912008e-05 | 22.4838 | 0.01347721 | -3.564803e-06 | 1597.512 | pausa
1147.834 | 0.9994161 | 1 | -0.0009874608 | 22.50655 | 0.0134874 | -3.949843e-05 | 2234.746 | pausa
1148.6 | 1.000342 | 1 | -0.0008172854 | 22.52157 | 0.0134999 | -3.269141e-05 | 1201.085 | pausa
1147.74 | 0.9991872 | 1 | -0.0007487395 | 22.5047 | 0.01348431 | -2.994958e-05 | 1082.262 | pausa
1153.609 | 1.003164 | 1.003646 | -0.0005902498 | 22.61979 | 0.01353798 | -2.360999e-05 | 2144.46 | 0
1159.644 | 1.006472 | 1.006982 | -0.0008264309 | 22.73812 | 0.01358262 | -3.305724e-05 | 2650.557 | 0
1166.456 | 1.010016 | 1.010319 | 0.001280543 | 22.87168 | 0.01363045 | 5.122172e-05 | 2792.56 | 0
1170.294 | 1.012369 | 1.013656 | -0.0004497853 | 22.94695 | 0.01366221 | -1.799141e-05 | 2370.145 | 0
1175.69 | 1.016003 | 1.016992 | -0.0006320104 | 23.05275 | 0.01371124 | -2.528041e-05 | 2157.705 | 0
1181.983 | 1.020091 | 1.020329 | 0.001663509 | 23.17613 | 0.0137664 | 6.654036e-05 | 2236.661 | 0
1187.507 | 1.02366 | 1.023665 | -0.0001318316 | 23.28445 | 0.01381457 | -5.273263e-06 | 2248.73 | 0
1193.004 | 1.026156 | 1.027002 | -9.94839e-05 | 23.39223 | 0.01384826 | -3.979356e-06 | 3199.518 | 0
1198.455 | 1.029639 | 1.030339 | -6.253202e-05 | 23.49911 | 0.01389527 | -2.501281e-06 | 2273.67 | 0
1203.802 | 1.032754 | 1.033675 | -0.000692604 | 23.60395 | 0.0139373 | -2.770416e-05 | 2494.046 | 0
1206.86 | 1.035125 | 1.037012 | 0.001133131 | 23.66392 | 0.0139693 | 4.532526e-05 | 1874.122 | 0
1212.863 | 1.038698 | 1.040348 | 0.001735705 | 23.78162 | 0.01401752 | 6.942821e-05 | 2441.056 | 0
1220.43 | 1.043247 | 1.043685 | 0.001163079 | 23.93001 | 0.01407891 | 4.652316e-05 | 2417.2 | 0
1224.811 | 1.046577 | 1.047021 | 0.001366661 | 24.01591 | 0.01412384 | 5.466645e-05 | 1911.63 | 0
1229.014 | 1.048586 | 1.050358 | 0.002758815 | 24.0983 | 0.01415096 | 0.0001103526 | 3038.037 | 0
1235.959 | 1.053057 | 1.053695 | 0.001039073 | 24.23448 | 0.01421129 | 4.15629e-05 | 2257.268 | 0
1239.31 | 1.054741 | 1.057031 | -0.0008873956 | 24.30019 | 0.01423402 | -3.549582e-05 | 2890.675 | 0
1245.197 | 1.059279 | 1.060368 | 0.0009049286 | 24.41563 | 0.01429527 | 3.619715e-05 | 1884.82 | 0
1251.254 | 1.063625 | 1.063704 | 0.001149323 | 24.53439 | 0.01435391 | 4.597294e-05 | 2025.291 | 0
1256.409 | 1.066808 | 1.067041 | -0.001525994 | 24.63547 | 0.01439686 | -6.103975e-05 | 2353.121 | 0
1261.586 | 1.070005 | 1.070378 | 0.001639876 | 24.73698 | 0.01444001 | 6.559504e-05 | 2352.709 | 0
1266.305 | 1.072851 | 1.073714 | -0.0001565411 | 24.82952 | 0.01447843 | -6.261645e-06 | 2408.636 | 0
1270.633 | 1.074919 | 1.077051 | -0.002023392 | 24.91436 | 0.01450632 | -8.093566e-05 | 3041.633 | 0
1277.738 | 1.079915 | 1.080387 | -0.0005858778 | 25.05368 | 0.01457375 | -2.343511e-05 | 2066.279 | 0
1282.078 | 1.082708 | 1.083724 | -0.0006483777 | 25.13878 | 0.01461144 | -2.593511e-05 | 2257.846 | 0
1286.935 | 1.085654 | 1.087061 | -0.0006873586 | 25.23401 | 0.01465121 | -2.749434e-05 | 2394.549 | 0
1292.228 | 1.089281 | 1.090397 | -0.001786138 | 25.3378 | 0.01470015 | -7.144552e-05 | 2120.749 | 0
1298.415 | 1.093222 | 1.093734 | -0.0008482468 | 25.45911 | 0.01475333 | -3.392987e-05 | 2280.869 | 0
1302.669 | 1.095575 | 1.09707 | -0.0004074799 | 25.54253 | 0.01478509 | -1.62992e-05 | 2626.908 | 0
1309.024 | 1.099924 | 1.100407 | -0.002666226 | 25.66714 | 0.01484378 | -0.000106649 | 2123.326 | 0
1312.744 | 1.103293 | 1.103744 | -0.000811124 | 25.74007 | 0.01488924 | -3.244496e-05 | 1604.176 | 0
1317.694 | 1.105481 | 1.10708 | -0.0006951457 | 25.83713 | 0.01491878 | -2.780583e-05 | 3285.846 | 0
1322.275 | 1.108975 | 1.110417 | 0.0005024239 | 25.92697 | 0.01496593 | 2.009696e-05 | 1905.249 | 0
1328.528 | 1.112931 | 1.113753 | 0.0002382188 | 26.04957 | 0.01501931 | 9.528754e-06 | 2296.825 | 0
1332.37 | 1.116221 | 1.11709 | -0.0003082327 | 26.1249 | 0.01506371 | -1.232931e-05 | 1696.561 | 0
1337.953 | 1.118746 | 1.120426 | -0.002171571 | 26.23438 | 0.01509778 | -8.686286e-05 | 3213.173 | 0
1342.724 | 1.121786 | 1.123763 | -0.0003637036 | 26.32793 | 0.01513881 | -1.454814e-05 | 2280.378 | 0
1347.461 | 1.125841 | 1.1271 | -0.002312144 | 26.42081 | 0.01519354 | -9.248575e-05 | 1697.007 | 0
1351.647 | 1.129049 | 1.130436 | -0.0006606215 | 26.50288 | 0.01523683 | -2.642486e-05 | 1895.719 | 0
1357.993 | 1.132017 | 1.133773 | -0.0004964072 | 26.62731 | 0.01527689 | -1.985629e-05 | 3106.254 | 0
1365.149 | 1.137121 | 1.137109 | -0.0002002488 | 26.76762 | 0.01534576 | -8.009954e-06 | 2037.313 | 0
1369.184 | 1.139967 | 1.140446 | -0.000171236 | 26.84674 | 0.01538418 | -6.84944e-06 | 2059.583 | 0
1374.11 | 1.143147 | 1.143783 | -0.001332864 | 26.94334 | 0.01542708 | -5.331458e-05 | 2251.417 | 0
1379.445 | 1.146612 | 1.147119 | 0.0001468945 | 27.04794 | 0.01547385 | 5.875781e-06 | 2236.658 | 0
1382.915 | 1.149309 | 1.150456 | -0.0008852776 | 27.11597 | 0.01551024 | -3.54111e-05 | 1869.505 | 0
1389.81 | 1.152388 | 1.153792 | 0.0003490248 | 27.25117 | 0.01555179 | 1.396099e-05 | 3253.419 | 0
1395.079 | 1.157227 | 1.157129 | -0.0002323058 | 27.35448 | 0.01561709 | -9.292233e-06 | 1582.167 | 0
1400.719 | 1.160359 | 1.160466 | -0.001159778 | 27.46509 | 0.01565937 | -4.639111e-05 | 2616.042 | 0
1403.973 | 1.162555 | 1.163802 | -0.001096314 | 27.52889 | 0.015689 | -4.385255e-05 | 2153.136 | 0
1409.641 | 1.165981 | 1.167139 | 0.000580631 | 27.64001 | 0.01573524 | 2.322524e-05 | 2403.412 | 0
1414.077 | 1.169046 | 1.170475 | -0.0001202568 | 27.727 | 0.0157766 | -4.810273e-06 | 2103.078 | 0
1418.541 | 1.173323 | 1.173812 | -0.0005922101 | 27.81452 | 0.01583432 | -2.36884e-05 | 1516.304 | 0
1423.225 | 1.17666 | 1.177148 | 0.001016404 | 27.90636 | 0.01587935 | 4.065614e-05 | 2039.545 | 0
1429.391 | 1.179167 | 1.180485 | 0.0007262532 | 28.02728 | 0.01591319 | 2.905013e-05 | 3573.956 | 0
1434.024 | 1.182818 | 1.183822 | 0.0001856226 | 28.11812 | 0.01596246 | 7.424906e-06 | 1843.524 | 0
1438.281 | 1.186441 | 1.187158 | -0.001583656 | 28.20158 | 0.01601135 | -6.334623e-05 | 1707.062 | 0
1444.003 | 1.190093 | 1.190495 | 0.0005050868 | 28.31379 | 0.01606063 | 2.020347e-05 | 2277.143 | 0
1448.977 | 1.192267 | 1.193831 | 0.0008940887 | 28.41131 | 0.01608997 | 3.576355e-05 | 3323.226 | 0
1453.711 | 1.196959 | 1.197168 | -0.0009151157 | 28.50413 | 0.01615329 | -3.660463e-05 | 1465.875 | 0
1459.362 | 1.200407 | 1.200504 | -0.05250495 | 28.61495 | 0.01619982 | -0.002100198 | 2381.894 | 0
1465.769 | 1.204373 | 1.203841 | 0.0007033564 | 28.74056 | 0.01625334 | 2.813426e-05 | 2346.903 | 0
1468.871 | 1.206418 | 1.207178 | 0.0008397644 | 28.80139 | 0.01628095 | 3.359057e-05 | 2203.519 | 0
1473.477 | 1.209598 | 1.210514 | -9.761125e-05 | 28.89171 | 0.01632385 | -3.90445e-06 | 2104.978 | 0
1480.098 | 1.213363 | 1.213851 | -0.002510672 | 29.02152 | 0.01637467 | -0.0001004269 | 2554.396 | 0
1484.049 | 1.216507 | 1.217187 | 0.001237475 | 29.09899 | 0.0164171 | 4.9499e-05 | 1826.102 | 0
1488.918 | 1.219615 | 1.220524 | -0.001635804 | 29.19448 | 0.01645904 | -6.543215e-05 | 2276.661 | 0
1493.492 | 1.223348 | 1.223861 | 0.0007877656 | 29.28416 | 0.01650943 | 3.151062e-05 | 1779.893 | 0
1499.367 | 1.226635 | 1.227197 | 0.0008640314 | 29.39935 | 0.01655378 | 3.456126e-05 | 2597.176 | 0
1504.216 | 1.230336 | 1.230534 | -0.0003280883 | 29.49444 | 0.01660373 | -1.312353e-05 | 1903.596 | 0
1508.266 | 1.232818 | 1.233871 | -0.00590143 | 29.57384 | 0.01663722 | -0.0002360572 | 2370.459 | 0
1512.885 | 1.23613 | 1.237207 | -0.001281719 | 29.66442 | 0.01668192 | -5.126875e-05 | 2026.789 | 0
1518.276 | 1.239892 | 1.240544 | -0.001157061 | 29.77012 | 0.01673269 | -4.628243e-05 | 2081.833 | 0
1524.173 | 1.243286 | 1.24388 | -0.001741732 | 29.88574 | 0.01677849 | -6.966929e-05 | 2524.462 | 0
1527.709 | 1.247267 | 1.247217 | 0.0008648523 | 29.95508 | 0.01683221 | 3.459409e-05 | 1290.832 | 0
1532.575 | 1.249648 | 1.250553 | 0.0002186247 | 30.05049 | 0.01686435 | 8.744989e-06 | 2968.327 | 0
1537.548 | 1.25267 | 1.25389 | -0.00220623 | 30.148 | 0.01690513 | -8.824919e-05 | 2390.891 | 0
1541.798 | 1.255488 | 1.257227 | -0.0002833814 | 30.23134 | 0.01694316 | -1.133526e-05 | 2191.471 | 0
1546.783 | 1.259215 | 1.260563 | -0.0009170512 | 30.32909 | 0.01699345 | -3.668205e-05 | 1943.641 | 0
1551.559 | 1.262283 | 1.2639 | -6.844941e-06 | 30.42273 | 0.01703486 | -2.737976e-07 | 2261.465 | 0
1557.736 | 1.267408 | 1.267236 | -0.000717036 | 30.54385 | 0.01710402 | -2.868144e-05 | 1751.241 | 0
1563.461 | 1.26994 | 1.270573 | -0.001106413 | 30.65611 | 0.01713819 | -4.425653e-05 | 3285.128 | 0
1568.229 | 1.273109 | 1.27391 | 0.0004998896 | 30.74958 | 0.01718095 | 1.999558e-05 | 2185.98 | 0
1573.112 | 1.27656 | 1.277246 | 0.0008306758 | 30.84532 | 0.01722753 | 3.322703e-05 | 2055.805 | 0
1576.283 | 1.280501 | 1.280583 | -5.93535e-05 | 30.9075 | 0.01728071 | -2.37414e-06 | 1169.078 | 0
1581.194 | 1.283165 | 1.283919 | 0.001318734 | 31.0038 | 0.01731667 | 5.274934e-05 | 2678.175 | 0
1585.767 | 1.286227 | 1.287256 | -1.623592e-05 | 31.09346 | 0.01735798 | -6.494368e-07 | 2170.307 | 0
1590.407 | 1.289881 | 1.290592 | 0.002299915 | 31.18445 | 0.01740731 | 9.199659e-05 | 1844.625 | 0
1596.608 | 1.293426 | 1.293929 | -0.00048037 | 31.30603 | 0.01745514 | -1.92148e-05 | 2542.101 | 0
1600.095 | 1.295435 | 1.297266 | -0.0007740641 | 31.37441 | 0.01748226 | -3.096256e-05 | 2520.932 | 0
1605.536 | 1.300092 | 1.300602 | 0.001081851 | 31.48109 | 0.0175451 | 4.327405e-05 | 1697.671 | 0
1609.351 | 1.301476 | 1.303939 | -0.0009020276 | 31.55591 | 0.01756378 | -3.608111e-05 | 4005.821 | 0
1615.168 | 1.306386 | 1.307275 | -0.001541724 | 31.66996 | 0.01763004 | -6.166897e-05 | 1721.066 | 0
1619.929 | 1.308643 | 1.310612 | -0.001932556 | 31.76331 | 0.01766049 | -7.730226e-05 | 3065.351 | 0
1625.094 | 1.313045 | 1.313949 | -0.001084708 | 31.8646 | 0.01771991 | -4.338834e-05 | 1704.854 | 0
1629.631 | 1.316056 | 1.317285 | -0.0003740192 | 31.95355 | 0.01776054 | -1.496077e-05 | 2188.977 | 0
1635.575 | 1.320273 | 1.320622 | -0.00151474 | 32.07009 | 0.01781745 | -6.058962e-05 | 2048.058 | 0
1640.205 | 1.323388 | 1.323958 | -0.0009770663 | 32.16089 | 0.01785948 | -3.908265e-05 | 2159.984 | 0
1643.89 | 1.326342 | 1.327295 | -0.001168542 | 32.23314 | 0.01789935 | -4.674168e-05 | 1812.372 | 0
1648.314 | 1.329274 | 1.330632 | -0.001444334 | 32.31988 | 0.01793892 | -5.777335e-05 | 2191.836 | 0
1652.918 | 1.33221 | 1.333968 | -0.0007617911 | 32.41015 | 0.01797855 | -3.047164e-05 | 2278.241 | 0
1658.057 | 1.336005 | 1.337305 | -0.001392951 | 32.51093 | 0.01802975 | -5.571806e-05 | 1967.945 | 0
1664.4 | 1.33913 | 1.340641 | -0.0005732032 | 32.63529 | 0.01807194 | -2.292813e-05 | 2948.194 | 0
1667.488 | 1.342464 | 1.343978 | -0.0003180969 | 32.69585 | 0.01811692 | -1.272388e-05 | 1346.323 | 0
1674.561 | 1.346852 | 1.347314 | -0.0009755487 | 32.83452 | 0.01817613 | -3.902195e-05 | 2341.765 | 0
1677.958 | 1.349004 | 1.350651 | -0.002665995 | 32.90113 | 0.01820519 | -0.0001066398 | 2292.57 | 0
1682.486 | 1.35262 | 1.353988 | -3.900857e-05 | 32.98993 | 0.01825398 | -1.560343e-06 | 1819.805 | 0
1687.605 | 1.356937 | 1.357324 | -0.0009674665 | 33.0903 | 0.01831224 | -3.869866e-05 | 1723.086 | 0
1692.719 | 1.359791 | 1.360661 | -0.0004978971 | 33.19056 | 0.01835075 | -1.991589e-05 | 2603.127 | 0
1697.353 | 1.363052 | 1.363997 | -0.0006328401 | 33.28144 | 0.01839477 | -2.53136e-05 | 2064.639 | 0
1701.524 | 1.366017 | 1.367334 | -0.001732478 | 33.36322 | 0.01843478 | -6.929914e-05 | 2044.042 | 0
1706.177 | 1.369418 | 1.370671 | -0.0001748659 | 33.45446 | 0.01848067 | -6.994636e-06 | 1987.97 | 0
1711.549 | 1.372733 | 1.374007 | -0.00158802 | 33.55978 | 0.01852541 | -6.352082e-05 | 2353.97 | 0
1714.775 | 1.375712 | 1.377344 | -0.002610239 | 33.62304 | 0.01856562 | -0.0001044096 | 1573.71 | 0
1721.105 | 1.379124 | 1.38068 | -0.001141365 | 33.74715 | 0.01861166 | -4.565461e-05 | 2695.465 | 0
1725.778 | 1.382779 | 1.384017 | -0.0008943311 | 33.83878 | 0.01866098 | -3.577324e-05 | 1857.572 | 0
1731.084 | 1.386874 | 1.387354 | -0.001535373 | 33.94282 | 0.01871625 | -6.141493e-05 | 1882.754 | 0
1734.831 | 1.389427 | 1.39069 | -0.0006376663 | 34.01629 | 0.0187507 | -2.550665e-05 | 2132.121 | 0
1739.97 | 1.392986 | 1.394027 | -0.002452174 | 34.11706 | 0.01879873 | -9.808698e-05 | 2098.316 | 0
1743.96 | 1.395775 | 1.397363 | -0.0006976888 | 34.1953 | 0.01883637 | -2.790755e-05 | 2078.324 | 0
1748.083 | 1.399401 | 1.4007 | -0.0004559014 | 34.27613 | 0.01888531 | -1.823606e-05 | 1651.808 | 0
1753.308 | 1.40267 | 1.404037 | -1.153532e-05 | 34.37859 | 0.01892942 | -4.614127e-07 | 2322.556 | 0
1758.019 | 1.40566 | 1.407373 | -0.0002965863 | 34.47097 | 0.01896977 | -1.186345e-05 | 2289.669 | 0
1763.398 | 1.409258 | 1.41071 | 6.072511e-05 | 34.57642 | 0.01901832 | 2.429005e-06 | 2171.991 | 0
1768.422 | 1.412455 | 1.414046 | 0.0005252082 | 34.67494 | 0.01906147 | 2.100833e-05 | 2283.337 | 0
1771.33 | 1.415892 | 1.417383 | -0.001520363 | 34.73196 | 0.01910785 | -6.081451e-05 | 1229.26 | 0
1776.784 | 1.419811 | 1.420719 | -0.001981077 | 34.83891 | 0.01916075 | -7.924309e-05 | 2021.947 | 0
1780.774 | 1.422064 | 1.424056 | -0.001037306 | 34.91715 | 0.01919115 | -4.149226e-05 | 2573.128 | 0
1785.306 | 1.426106 | 1.427393 | -0.0004561307 | 35.00599 | 0.01924569 | -1.824523e-05 | 1629.069 | 0
1789.619 | 1.428015 | 1.430729 | 6.25291e-05 | 35.09056 | 0.01927146 | 2.501164e-06 | 3281.455 | 0
1794.577 | 1.431624 | 1.434066 | -0.0009595932 | 35.18778 | 0.01932016 | -3.838373e-05 | 1996.347 | 0
1799.776 | 1.435486 | 1.437402 | 2.015357e-05 | 35.28973 | 0.01937228 | 8.06143e-07 | 1955.99 | 0
1805.831 | 1.439606 | 1.440739 | -0.001717423 | 35.40844 | 0.01942788 | -6.869691e-05 | 2135.183 | 0
1809.143 | 1.442471 | 1.444076 | -0.0002128403 | 35.47339 | 0.01946654 | -8.513611e-06 | 1680.038 | 0
1814.509 | 1.445521 | 1.447412 | -0.002798007 | 35.57862 | 0.01950771 | -0.0001119203 | 2555.924 | 0
1819.292 | 1.449362 | 1.450749 | -0.001015117 | 35.67238 | 0.01955954 | -4.060467e-05 | 1808.986 | 0
1823.523 | 1.452266 | 1.454085 | -0.0007101254 | 35.75536 | 0.01959873 | -2.840502e-05 | 2117.353 | 0
1828.451 | 1.456497 | 1.457422 | 0.0002787509 | 35.85197 | 0.01965583 | 1.115004e-05 | 1692.128 | 0
1833.086 | 1.459547 | 1.460759 | -0.0006561882 | 35.94286 | 0.01969699 | -2.624753e-05 | 2207.603 | 0
1837.872 | 1.462673 | 1.464095 | -0.04706434 | 36.03671 | 0.01973918 | -0.001882574 | 2225.045 | 0
1841.632 | 1.466217 | 1.467432 | -0.001131247 | 36.11042 | 0.019787 | -4.524988e-05 | 1541.185 | 0
1845.77 | 1.469235 | 1.470768 | -0.001849883 | 36.19156 | 0.01982774 | -7.39953e-05 | 1991.833 | 0
1850.99 | 1.472293 | 1.474105 | -0.0001079955 | 36.29391 | 0.019869 | -4.319821e-06 | 2480.403 | 0
1854.174 | 1.47543 | 1.477441 | 0.001450802 | 36.35636 | 0.01991133 | 5.803207e-05 | 1475.395 | 0
1859.508 | 1.479131 | 1.480778 | 0.0008174022 | 36.46094 | 0.01996128 | 3.269609e-05 | 2093.635 | 0
1865.404 | 1.482364 | 1.484115 | -0.001504789 | 36.57654 | 0.02000491 | -6.019154e-05 | 2649.522 | 0
1869.589 | 1.486566 | 1.487451 | -0.001833138 | 36.65861 | 0.02006162 | -7.332553e-05 | 1447.25 | 0
1874.458 | 1.48991 | 1.490788 | -0.000201489 | 36.75409 | 0.02010675 | -8.05956e-06 | 2115.784 | 0
1877.472 | 1.492478 | 1.494124 | -0.001127575 | 36.81317 | 0.0201414 | -4.510299e-05 | 1705.04 | 0
1884.351 | 1.497324 | 1.497461 | -0.005668964 | 36.94805 | 0.02020679 | -0.0002267586 | 2062.494 | 0
1887.936 | 1.499634 | 1.500797 | 0.0009961741 | 37.01835 | 0.02023797 | 3.984696e-05 | 2254.686 | 0
1891.784 | 1.502784 | 1.504134 | -0.000836263 | 37.0938 | 0.02028049 | -3.345052e-05 | 1774.418 | 0
1896.66 | 1.506343 | 1.507471 | 0.000218207 | 37.18941 | 0.02032851 | 8.728279e-06 | 1991.037 | 0
1900.46 | 1.508918 | 1.510807 | -0.001858112 | 37.26392 | 0.02036326 | -7.432448e-05 | 2144.141 | 0
1903.925 | 1.512165 | 1.514144 | -0.002092818 | 37.33186 | 0.02040709 | -8.371272e-05 | 1550.391 | 0
1909.172 | 1.515877 | 1.51748 | -0.001060273 | 37.43475 | 0.02045718 | -4.241094e-05 | 2053.958 | 0
1913.244 | 1.519085 | 1.520817 | -0.001111381 | 37.51458 | 0.02050047 | -4.445525e-05 | 1843.859 | 0
1917.599 | 1.52239 | 1.524154 | -0.001808094 | 37.59998 | 0.02054507 | -7.232377e-05 | 1915.053 | 0
1923.103 | 1.526245 | 1.52749 | -0.001198903 | 37.70791 | 0.0205971 | -4.795613e-05 | 2074.39 | 0
1927.378 | 1.530536 | 1.530827 | -0.001138707 | 37.79173 | 0.02065501 | -4.554828e-05 | 1447.393 | 0
1932.878 | 1.533283 | 1.534163 | -0.000657348 | 37.89958 | 0.02069208 | -2.629392e-05 | 2909.494 | 0
1936.03 | 1.536097 | 1.5375 | -0.002289992 | 37.96137 | 0.02073006 | -9.159969e-05 | 1626.869 | 0
1940.926 | 1.539627 | 1.540837 | -0.001849335 | 38.05737 | 0.0207777 | -7.397339e-05 | 2015.33 | 0
1945.113 | 1.542356 | 1.544173 | -0.001238299 | 38.13946 | 0.02081452 | -4.953195e-05 | 2229.282 | 0
1950.255 | 1.546426 | 1.54751 | -0.001030638 | 38.24029 | 0.02086944 | -4.122553e-05 | 1835.719 | 0
1953.941 | 1.549312 | 1.550846 | -0.002721146 | 38.31257 | 0.02090839 | -0.0001088458 | 1855.988 | 0
1959.939 | 1.553886 | 1.554183 | -0.000247138 | 38.43019 | 0.02097012 | -9.88552e-06 | 1905.301 | 0
1963.471 | 1.556818 | 1.55752 | -0.003568776 | 38.49944 | 0.0210097 | -0.0001427511 | 1749.961 | 0
1966.839 | 1.560327 | 1.560856 | -0.0009393535 | 38.56546 | 0.02105704 | -3.757414e-05 | 1394.453 | 0
1971.528 | 1.563145 | 1.564193 | 4.925553e-06 | 38.6574 | 0.02109507 | 1.970221e-07 | 2417.504 | 0
1976.367 | 1.567512 | 1.567529 | -0.0001912566 | 38.7523 | 0.021154 | -7.650266e-06 | 1610.4 | 0
1981.024 | 1.57014 | 1.570866 | -0.0006135206 | 38.84361 | 0.02118948 | -2.454082e-05 | 2574.106 | 0
1984.175 | 1.572644 | 1.574203 | -0.0001797885 | 38.90539 | 0.02122326 | -7.191541e-06 | 1828.521 | 0
1989.774 | 1.577175 | 1.577539 | -0.001045056 | 39.01518 | 0.02128441 | -4.180223e-05 | 1795.445 | 0
1993.369 | 1.580229 | 1.580876 | -0.000491356 | 39.08566 | 0.02132562 | -1.965424e-05 | 1710.105 | 0
1997.666 | 1.583097 | 1.584212 | -0.001479365 | 39.16992 | 0.02136433 | -5.917459e-05 | 2176.818 | 0
2002.149 | 1.586938 | 1.587549 | 0.0002353588 | 39.25782 | 0.02141617 | 9.41435e-06 | 1695.852 | 0
2007.34 | 1.590278 | 1.590885 | -0.00063186 | 39.35961 | 0.02146124 | -2.52744e-05 | 2257.986 | 0
2010.155 | 1.593264 | 1.594222 | -0.0009764236 | 39.41481 | 0.02150154 | -3.905694e-05 | 1369.748 | 0
2014.664 | 1.596687 | 1.597559 | -0.0004153313 | 39.50322 | 0.02154773 | -1.661325e-05 | 1914.245 | 0
2019.323 | 1.599748 | 1.600895 | 0.0005013109 | 39.59456 | 0.02158904 | 2.005243e-05 | 2210.887 | 0
2022.643 | 1.602952 | 1.604232 | -0.0004551156 | 39.65967 | 0.02163229 | -1.820462e-05 | 1505.586 | 0
2027.184 | 1.607198 | 1.607568 | -0.001314325 | 39.7487 | 0.02168958 | -5.2573e-05 | 1554.102 | 0
2031.767 | 1.610641 | 1.610905 | 0.0001587235 | 39.83857 | 0.02173605 | 6.348938e-06 | 1933.664 | 0
2036.244 | 1.613857 | 1.614242 | -0.00121232 | 39.92635 | 0.02177944 | -4.84928e-05 | 2023.047 | 0
2040.062 | 1.617032 | 1.617578 | -0.001482721 | 40.00122 | 0.0218223 | -5.930886e-05 | 1746.909 | 0
2044.995 | 1.620154 | 1.620915 | -0.001397767 | 40.09794 | 0.02186443 | -5.59107e-05 | 2295.675 | 0
2048.326 | 1.622754 | 1.624251 | -0.002637603 | 40.16325 | 0.02189952 | -0.0001055041 | 1861.458 | 0
2052.312 | 1.626388 | 1.627588 | -0.000348014 | 40.24141 | 0.02194855 | -1.392056e-05 | 1593.957 | 0
2055.567 | 1.628798 | 1.630924 | -0.001424921 | 40.30524 | 0.02198108 | -5.699682e-05 | 1962.29 | 0
2061.861 | 1.634116 | 1.634261 | -0.001357917 | 40.42865 | 0.02205285 | -5.431669e-05 | 1719.525 | 0
2064.624 | 1.63672 | 1.637598 | -0.0002397701 | 40.48283 | 0.02208798 | -9.590806e-06 | 1542.049 | 0
2068.765 | 1.639724 | 1.640934 | -5.356466e-05 | 40.56402 | 0.02212853 | -2.142586e-06 | 2002.626 | 0
2073.848 | 1.643043 | 1.644271 | 0.0001346391 | 40.66368 | 0.02217331 | 5.385563e-06 | 2225.21 | 0
2077.439 | 1.646508 | 1.647607 | -0.002057222 | 40.7341 | 0.02222008 | -8.228887e-05 | 1505.811 | 0
2082.078125 | 1.651078 | 1.650944 | -0.00210866 | 40.82506 | 0.02228176 | -8.434638e-05 | 1474.701 | 0
2085.788 | 1.653846 | 1.654281 | -0.003669997 | 40.89781 | 0.02231912 | -0.0001467999 | 1947.378 | 0
2088.747 | 1.656135 | 1.657617 | -0.001563939 | 40.95582 | 0.02235 | -6.255756e-05 | 1878.343 | 0
2094.623 | 1.66028 | 1.660954 | 0.0008799532 | 41.07104 | 0.02240594 | 3.519813e-05 | 2059.8 | 0
2097.354 | 1.663352 | 1.66429 | -0.001812863 | 41.12458 | 0.0224474 | -7.251454e-05 | 1291.308 | 0
2101.496 | 1.666321 | 1.667627 | -0.0009221695 | 41.2058 | 0.02248746 | -3.688678e-05 | 2027.455 | 0
2106.146 | 1.669643 | 1.670963 | -0.001414753 | 41.29698 | 0.02253229 | -5.65901e-05 | 2033.708 | 0
2110.161 | 1.673999 | 1.6743 | -0.003642952 | 41.37571 | 0.02259108 | -0.0001457181 | 1339.309 | 0
2113.012 | 1.675647 | 1.677637 | -0.002907239 | 41.4316 | 0.02261333 | -0.0001162896 | 2512.161 | 0
2117.15 | 1.679535 | 1.680973 | -0.001072964 | 41.51274 | 0.02266579 | -4.291857e-05 | 1546.559 | 0
2122.7 | 1.683887 | 1.68431 | -0.001652072 | 41.62156 | 0.02272452 | -6.608286e-05 | 1852.788 | 0
2125.79 | 1.686845 | 1.687646 | 0.0009732115 | 41.68215 | 0.02276444 | 3.892846e-05 | 1517.882 | 0
2130.138 | 1.689842 | 1.690983 | -0.001425612 | 41.76741 | 0.02280488 | -5.702446e-05 | 2108.177 | 0
2135.157 | 1.693979 | 1.69432 | 0.1644732 | 41.86583 | 0.02286072 | 0.006578929 | 1762.487 | 0
2138.21 | 1.695796 | 1.697656 | -0.003327654 | 41.92568 | 0.02288524 | -0.0001331061 | 2441.184 | 0
2141.36 | 1.700023 | 1.700993 | -0.001424671 | 41.98745 | 0.02294229 | -5.698684e-05 | 1082.756 | 0
2146.852 | 1.703796 | 1.70433 | -0.002274855 | 42.09513 | 0.0229932 | -9.099418e-05 | 2114.782 | 0
2150.282 | 1.706232 | 1.707666 | -0.0003573027 | 42.16239 | 0.02302607 | -1.429211e-05 | 2046.41 | 0
2154.363 | 1.709937 | 1.711003 | -0.001269596 | 42.2424 | 0.02307607 | -5.078385e-05 | 1600.303 | 0
2158.274 | 1.713431 | 1.714339 | -0.00132227 | 42.3191 | 0.02312322 | -5.28908e-05 | 1626.617 | 0
2162.497 | 1.716399 | 1.717676 | -0.00187716 | 42.4019 | 0.02316328 | -7.50864e-05 | 2066.891 | 0
2165.331 | 1.719739 | 1.721012 | -0.0009793071 | 42.45748 | 0.02320836 | -3.917228e-05 | 1232.961 | 0
2170.902 | 1.723802 | 1.724349 | -0.001490019 | 42.56671 | 0.02326319 | -5.960077e-05 | 1992.388 | 0
2175.224 | 1.727107 | 1.727686 | -0.03753516 | 42.65145 | 0.02330778 | -0.001501407 | 1900.253 | 0
2178.497 | 1.730078 | 1.731022 | -0.0001680224 | 42.71563 | 0.02334789 | -6.720896e-06 | 1600.086 | 0
2181.902 | 1.733394 | 1.734359 | 0.001044303 | 42.7824 | 0.02339263 | 4.177214e-05 | 1492.436 | 0
2187.745 | 1.737474 | 1.737695 | 0.001151804 | 42.89697 | 0.0234477 | 4.607215e-05 | 2080.474 | 0
2190.705 | 1.741158 | 1.741032 | -0.0001725989 | 42.95501 | 0.02349741 | -6.903954e-06 | 1167.545 | 0
2195.14 | 1.744359 | 1.744369 | -0.001597615 | 43.04197 | 0.0235406 | -6.390458e-05 | 2013.184 | 0
2198.441 | 1.748207 | 1.747705 | -0.0003417489 | 43.10669 | 0.02359253 | -1.366996e-05 | 1246.415 | 0
2203.862 | 1.751375 | 1.751042 | 0.0007464184 | 43.21297 | 0.02363529 | 2.985674e-05 | 2485.388 | 0
2206.304 | 1.754304 | 1.754378 | 0.0009461297 | 43.26087 | 0.02367482 | 3.784519e-05 | 1211.791 | 0
2209.87 | 1.757587 | 1.757715 | -0.0006686321 | 43.33079 | 0.02371913 | -2.674528e-05 | 1578.029 | 0
2214.681 | 1.760774 | 1.761051 | -0.005103257 | 43.42511 | 0.02376213 | -0.0002041303 | 2193.44 | 0
2218.024 | 1.763273 | 1.764388 | -3.844911e-05 | 43.49067 | 0.02379586 | -1.537964e-06 | 1943.191 | 0
2222.985 | 1.767554 | 1.767725 | -0.0008223248 | 43.58793 | 0.02385363 | -3.289299e-05 | 1683.693 | 0
2225.258 | 1.769875 | 1.771061 | 3.007771e-05 | 43.63252 | 0.02388496 | 1.203109e-06 | 1423.337 | 0
2230.134 | 1.773917 | 1.774398 | -0.0001721358 | 43.72811 | 0.02393949 | -6.885432e-06 | 1752.789 | 0
2234.513 | 1.77676 | 1.777734 | -0.0008674422 | 43.81397 | 0.02397786 | -3.469769e-05 | 2237.93 | 0
2237.926 | 1.780729 | 1.781071 | 0.0002456977 | 43.88091 | 0.02403143 | 9.82791e-06 | 1249.412 | 0
2242.558 | 1.784695 | 1.784408 | -0.000512478 | 43.97173 | 0.02408496 | -2.049912e-05 | 1696.804 | 0
2245.726 | 1.786995 | 1.787744 | -0.000669269 | 44.03384 | 0.02411599 | -2.677076e-05 | 2001.485 | 0
2249.838 | 1.790868 | 1.791081 | 0.0001178948 | 44.11446 | 0.02416826 | 4.715793e-06 | 1542.524 | 0
2253.206 | 1.793504 | 1.794417 | -0.002933418 | 44.18051 | 0.02420383 | -0.0001173367 | 1856.808 | 0
2256.904 | 1.797173 | 1.797754 | 0.0003717959 | 44.25301 | 0.02425335 | 1.487184e-05 | 1464.114 | 0
2258.611 | 1.79938 | 1.8 | 0.0006235791 | 44.28649 | 0.02428313 | 2.494316e-05 | 1124.353 | 0
2256.861 | 1.799512 | 1.8 | 0.0007396363 | 44.25218 | 0.02428491 | 2.958545e-05 | -19206.79 | pausa
2255.858 | 1.799623 | 1.8 | 1.755787e-05 | 44.2325 | 0.02428641 | 7.023149e-07 | -13157.96 | pausa
2256.275 | 1.800191 | 1.8 | 0.0002971619 | 44.24069 | 0.02429408 | 1.188648e-05 | 1067.462 | pausa
2253.048 | 1.799151 | 1.8 | -0.00112931 | 44.17741 | 0.02428004 | -4.517241e-05 | 4505.963 | pausa
2253.424 | 1.800853 | 1.8 | 0.0006616411 | 44.18479 | 0.02430301 | 2.646564e-05 | 320.8944 | pausa
2252.108 | 1.799598 | 1.8 | 0.0003403335 | 44.15897 | 0.02428607 | 1.361334e-05 | 1523.661 | pausa
2249.984 | 1.799698 | 1.8 | -0.0005458643 | 44.11733 | 0.02428742 | -2.183457e-05 | -30824.69 | pausa
2250.156 | 1.799959 | 1.8 | 0.0005992961 | 44.12072 | 0.02429094 | 2.397184e-05 | 961.7937 | pausa
2249.847 | 1.79998 | 1.8 | 6.351217e-06 | 44.11465 | 0.02429123 | 2.540487e-07 | -20981.51 | pausa
2249.253 | 1.79983 | 1.8 | -2.163767e-05 | 44.103 | 0.02428921 | -8.655066e-07 | 5749.218 | pausa
2246.734375 | 1.800188 | 1.8 | -0.0008231385 | 44.05362 | 0.02429403 | -3.292554e-05 | -10232.18 | pausa
2247.538 | 1.800209 | 1.8 | 0.0001119278 | 44.06937 | 0.02429432 | 4.477111e-06 | 54515.49 | pausa
2245.474 | 1.800005 | 1.8 | -0.002066751 | 44.0289 | 0.02429157 | -8.267006e-05 | 14713.14 | pausa
2244.513 | 1.799884 | 1.8 | -0.001220839 | 44.01006 | 0.02428993 | -4.883355e-05 | 11476.69 | pausa
2243.995 | 1.799809 | 1.8 | 0.0004028509 | 43.9999 | 0.02428892 | 1.611404e-05 | 10019.8 | pausa
2244.223 | 1.800152 | 1.8 | 0.002704174 | 44.00438 | 0.02429355 | 0.000108167 | 965.0505 | pausa
2242.31 | 1.799512 | 1.8 | 0.0006159308 | 43.96686 | 0.02428491 | 2.463723e-05 | 4342.778 | pausa
2241.982 | 1.800027 | 1.8 | -0.0002707228 | 43.96044 | 0.02429186 | -1.082891e-05 | -924.5141 | pausa
2240.541 | 1.799001 | 1.8 | 0.0004252072 | 43.93217 | 0.02427801 | 1.700829e-05 | 2040.921 | pausa
2239.982 | 1.799519 | 1.799316 | -0.0007562959 | 43.92122 | 0.02428501 | -3.025184e-05 | -1565.25 | 0
2233.153 | 1.795843 | 1.79598 | -0.0005426784 | 43.78732 | 0.02423539 | -2.170714e-05 | 2698.819 | 0
2228.979 | 1.79311 | 1.792643 | 0.0001997683 | 43.70548 | 0.02419852 | 7.990731e-06 | 2219.522 | 0
2221.432 | 1.790053 | 1.789307 | 4.932272e-05 | 43.55749 | 0.02415726 | 1.972909e-06 | 3586.239 | 0
2216.477 | 1.786287 | 1.78597 | 0.0005844888 | 43.46034 | 0.02410643 | 2.337955e-05 | 1911.699 | 0
2210.818 | 1.782975 | 1.782633 | -0.001187238 | 43.34938 | 0.02406174 | -4.748952e-05 | 2482.768 | 0
2204.559 | 1.779796 | 1.779297 | 0.0006680683 | 43.22665 | 0.02401884 | 2.672273e-05 | 2860.49 | 0
2199.551 | 1.776559 | 1.77596 | -0.001486087 | 43.12846 | 0.02397516 | -5.944347e-05 | 2248.151 | 0
2193.341 | 1.773813 | 1.772624 | -0.000423824 | 43.00668 | 0.02393809 | -1.695296e-05 | 3285.45 | 0
2188.318 | 1.769593 | 1.769287 | 0.001048224 | 42.90819 | 0.02388114 | 4.192896e-05 | 1729.373 | 0
2182.698 | 1.766742 | 1.76595 | 0.001029001 | 42.79801 | 0.02384268 | 4.116003e-05 | 2864.346 | 0
2177.118 | 1.76332 | 1.762614 | -0.002326678 | 42.68859 | 0.02379649 | -9.306712e-05 | 2369.101 | 0
2171.131 | 1.759647 | 1.759277 | 0.001852711 | 42.57119 | 0.02374693 | 7.410842e-05 | 2368.459 | 0
2166.014 | 1.757584 | 1.755941 | 0.0004095322 | 42.47087 | 0.02371908 | 1.638129e-05 | 3602.436 | 0
2160.408 | 1.753349 | 1.752604 | 0.001129666 | 42.36095 | 0.02366193 | 4.518666e-05 | 1923.625 | 0
2154.998 | 1.749741 | 1.749268 | -0.0004891284 | 42.25486 | 0.02361324 | -1.956514e-05 | 2178.548 | 0
2149.615 | 1.746258 | 1.745931 | 0.00158658 | 42.1493 | 0.02356623 | 6.346321e-05 | 2245.486 | 0
2144.425 | 1.743393 | 1.742594 | 0.0006946841 | 42.04755 | 0.02352757 | 2.778736e-05 | 2631.967 | 0
2138.393 | 1.73967 | 1.739258 | -0.001981572 | 41.92927 | 0.02347733 | -7.92629e-05 | 2354.43 | 0
2133.239 | 1.736183 | 1.735921 | 0.0003741229 | 41.82821 | 0.02343027 | 1.496492e-05 | 2147.637 | 0
2129.023 | 1.733755 | 1.732585 | -0.0009818225 | 41.74555 | 0.0233975 | -3.92729e-05 | 2522.181 | 0
2121.557 | 1.729073 | 1.729248 | -0.0003974375 | 41.59915 | 0.02333432 | -1.58975e-05 | 2317.274 | 0
2117.854 | 1.727293 | 1.725911 | -0.002715841 | 41.52654 | 0.02331029 | -0.0001086336 | 3021.344 | 0
2112.236 | 1.72303 | 1.722575 | -0.001410178 | 41.41639 | 0.02325276 | -5.64071e-05 | 1914.613 | 0
2105.791 | 1.720569 | 1.719238 | 0.0006749571 | 41.29002 | 0.02321956 | 2.699828e-05 | 3805.627 | 0
2101.081 | 1.717004 | 1.715902 | -0.00133722 | 41.19766 | 0.02317144 | -5.348882e-05 | 1919.571 | 0
2095.74 | 1.713434 | 1.712565 | -0.0008803096 | 41.09295 | 0.02312327 | -3.521238e-05 | 2173.915 | 0
2090.001 | 1.709636 | 1.709228 | 0.1096511 | 40.98041 | 0.02307202 | 0.004386045 | 2195.736 | 0
2084.515 | 1.706432 | 1.705892 | -0.001294294 | 40.87285 | 0.02302877 | -5.177177e-05 | 2487.335 | 0
2079.441 | 1.703457 | 1.702555 | -0.0004211742 | 40.77335 | 0.02298862 | -1.684697e-05 | 2477.783 | 0
2074.532 | 1.700614 | 1.699219 | 0.0004709381 | 40.6771 | 0.02295025 | 1.883752e-05 | 2508.673 | 0
2069.975 | 1.696583 | 1.695882 | -0.0002146326 | 40.58774 | 0.02289586 | -8.585303e-06 | 1642.859 | 0
2064.602 | 1.693761 | 1.692545 | -0.0003917787 | 40.48239 | 0.02285778 | -1.567115e-05 | 2766.572 | 0
2059.236 | 1.690607 | 1.689209 | 0.0002363564 | 40.37718 | 0.02281521 | 9.454257e-06 | 2471.593 | 0
2052.895 | 1.686566 | 1.685872 | -0.0006874462 | 40.25285 | 0.02276067 | -2.749785e-05 | 2279.771 | 0
2048.624 | 1.683537 | 1.682536 | 0.0005811115 | 40.1691 | 0.02271979 | 2.324446e-05 | 2048.612 | 0
2041.488 | 1.679399 | 1.679199 | 0.0009075477 | 40.02918 | 0.02266395 | 3.630191e-05 | 2505.708 | 0
2037.896 | 1.677085 | 1.675863 | -0.03009656 | 39.95875 | 0.02263273 | -0.001203862 | 2255.692 | 0
2033.517 | 1.673423 | 1.672526 | -0.0005979726 | 39.87289 | 0.02258331 | -2.391891e-05 | 1737.297 | 0
2027.011 | 1.669453 | 1.669189 | 0.0003804478 | 39.74532 | 0.02252973 | 1.521791e-05 | 2381.292 | 0
2022.542 | 1.666639 | 1.665853 | -0.001381953 | 39.65769 | 0.02249175 | -5.527814e-05 | 2307.02 | 0
2017.292 | 1.663259 | 1.662516 | -0.0004332909 | 39.55474 | 0.02244614 | -1.733164e-05 | 2257.124 | 0
2011.477 | 1.659755 | 1.65918 | -0.003063447 | 39.44072 | 0.02239885 | -0.0001225379 | 2410.91 | 0
2006.652 | 1.656611 | 1.655843 | -0.0002894113 | 39.34611 | 0.02235642 | -1.157645e-05 | 2230.072 | 0
2001.577 | 1.65361 | 1.652506 | -0.0003276676 | 39.24662 | 0.02231593 | -1.31067e-05 | 2457.114 | 0
1995.701 | 1.649523 | 1.64917 | -0.0003737534 | 39.1314 | 0.02226077 | -1.495013e-05 | 2088.618 | 0
1991.416 | 1.646962 | 1.645833 | -0.001823455 | 39.04737 | 0.02222621 | -7.293821e-05 | 2431.633 | 0
1985.041 | 1.642313 | 1.642497 | -0.00220805 | 38.92238 | 0.02216347 | -8.832199e-05 | 1992.142 | 0
1980.816 | 1.639802 | 1.63916 | 0.0002812502 | 38.83953 | 0.02212959 | 1.125001e-05 | 2445.331 | 0
1975.379 | 1.635672 | 1.635824 | 0.0007400526 | 38.73293 | 0.02207384 | 2.96021e-05 | 1912.321 | 0
1972.341 | 1.634177 | 1.632487 | 0.0001324086 | 38.67335 | 0.02205367 | 5.296342e-06 | 2953.428 | 0
1966.866 | 1.630815 | 1.62915 | 0.0006720502 | 38.56599 | 0.0220083 | 2.688201e-05 | 2366.343 | 0
1961.17 | 1.626406 | 1.625814 | 0.0008330772 | 38.45431 | 0.0219488 | 3.332309e-05 | 1876.877 | 0
1954.522 | 1.622354 | 1.622477 | 0.0004070534 | 38.32396 | 0.02189411 | 1.628214e-05 | 2383.765 | 0
1951.157 | 1.620719 | 1.619141 | 0.0006024001 | 38.25798 | 0.02187206 | 2.4096e-05 | 2991.042 | 0
1946.108 | 1.616982 | 1.615804 | -0.0005245743 | 38.15899 | 0.02182162 | -2.098297e-05 | 1962.892 | 0
1939.99 | 1.613005 | 1.612467 | -0.0003228677 | 38.03902 | 0.02176795 | -1.291471e-05 | 2235.307 | 0
1936.364 | 1.610584 | 1.609131 | -0.0005911715 | 37.96792 | 0.02173528 | -2.364686e-05 | 2175.912 | 0
1930.028 | 1.60645 | 1.605794 | -0.001391919 | 37.84369 | 0.02167949 | -5.567674e-05 | 2226.761 | 0
1925.265 | 1.60394 | 1.602458 | 0.001946248 | 37.75029 | 0.02164561 | 7.784991e-05 | 2756.888 | 0
1920.448 | 1.600192 | 1.599121 | -0.0001301444 | 37.65585 | 0.02159503 | -5.205778e-06 | 1867.169 | 0
1915.214 | 1.595943 | 1.595784 | 0.00183352 | 37.55322 | 0.02153769 | 7.334078e-05 | 1789.9 | 0
1909.957 | 1.593772 | 1.592448 | -0.0008376332 | 37.45013 | 0.0215084 | -3.350533e-05 | 3518.874 | 0
1903.801 | 1.588959 | 1.589111 | -0.0006850258 | 37.32943 | 0.02144344 | -2.740103e-05 | 1858.075 | 0
1899.908 | 1.58569 | 1.585775 | 0.0002950935 | 37.2531 | 0.02139932 | 1.180374e-05 | 1730.359 | 0
1894.343 | 1.583036 | 1.582438 | 0.002481488 | 37.14399 | 0.02136351 | 9.925953e-05 | 3046.838 | 0
1890.541 | 1.580426 | 1.579102 | 0.00260091 | 37.06943 | 0.02132828 | 0.0001040364 | 2116.078 | 0
1885.437 | 1.577164 | 1.575765 | 0.001965171 | 36.96935 | 0.02128426 | 7.860685e-05 | 2273.832 | 0
1879.044 | 1.572407 | 1.572428 | 0.001537747 | 36.84399 | 0.02122007 | 6.150987e-05 | 1952.855 | 0
1873.373 | 1.569382 | 1.569092 | -0.0005165082 | 36.7328 | 0.02117924 | -2.066033e-05 | 2723.212 | 0
1870.53 | 1.567662 | 1.565755 | -0.0003661298 | 36.67706 | 0.02115603 | -1.464519e-05 | 2401.481 | 0
1864.416 | 1.563538 | 1.562419 | -0.0001455755 | 36.55717 | 0.02110038 | -5.82302e-06 | 2154.476 | 0
1857.671 | 1.558742 | 1.559082 | -0.0001902371 | 36.42492 | 0.02103566 | -7.609482e-06 | 2043.341 | 0
1854.834 | 1.55709 | 1.555745 | 0.0008055382 | 36.3693 | 0.02101336 | 3.222153e-05 | 2494.72 | 0
1849.913 | 1.553972 | 1.552409 | 0.0005607681 | 36.2728 | 0.02097128 | 2.243072e-05 | 2292.786 | 0
1843.805 | 1.549258 | 1.549072 | -0.0002819338 | 36.15305 | 0.02090767 | -1.127735e-05 | 1882.641 | 0
1839.362 | 1.545939 | 1.545736 | 0.00155113 | 36.06591 | 0.02086288 | 6.204519e-05 | 1945.496 | 0
1833.316 | 1.542535 | 1.542399 | 0.0003746152 | 35.94736 | 0.02081693 | 1.498461e-05 | 2580.127 | 0
1830.549 | 1.541941 | 1.539062 | 0.001116798 | 35.89312 | 0.02080892 | 4.46719e-05 | 6771.429 | 0
1825.303 | 1.537575 | 1.535726 | 0.0006294015 | 35.79025 | 0.02074999 | 2.517606e-05 | 1745.575 | 0
1818.669 | 1.533161 | 1.532389 | 0.0001493807 | 35.66018 | 0.02069044 | 5.975227e-06 | 2184.023 | 0
1813.718 | 1.529735 | 1.529053 | 0.001034756 | 35.56311 | 0.0206442 | 4.139024e-05 | 2099.537 | 0
1809.619 | 1.52671 | 1.525716 | 3.079493e-05 | 35.48273 | 0.02060337 | 1.231797e-06 | 1968.575 | 0
1805.263 | 1.523867 | 1.522379 | 0.0006181963 | 35.39731 | 0.020565 | 2.472785e-05 | 2226.202 | 0
1800.339 | 1.520569 | 1.519043 | 0.001237371 | 35.30075 | 0.0205205 | 4.949486e-05 | 2169.901 | 0
1795.812 | 1.516492 | 1.515706 | -0.001640327 | 35.21199 | 0.02046548 | -6.561309e-05 | 1613.309 | 0
1789.342 | 1.513839 | 1.51237 | -6.028689e-05 | 35.08515 | 0.02042967 | -2.411476e-06 | 3542.112 | 0
1784.528 | 1.509229 | 1.509033 | 0.0005506628 | 34.99075 | 0.02036746 | 2.202651e-05 | 1517.325 | 0
1779.361 | 1.506293 | 1.505697 | 0.001181582 | 34.88944 | 0.02032784 | 4.726328e-05 | 2556.898 | 0
1775.519 | 1.504326 | 1.50236 | 0.002059024 | 34.8141 | 0.02030129 | 8.236098e-05 | 2838.204 | 0
1769.982 | 1.50036 | 1.499023 | 0.001254266 | 34.70553 | 0.02024777 | 5.017064e-05 | 2028.348 | 0
1765.994 | 1.497205 | 1.495687 | -0.0003636481 | 34.62733 | 0.0202052 | -1.454592e-05 | 1837.22 | 0
1760.536 | 1.493307 | 1.49235 | 0.0003267137 | 34.52032 | 0.0201526 | 1.306855e-05 | 2034.013 | 0
1756.395 | 1.491101 | 1.489014 | 0.001476747 | 34.43912 | 0.02012282 | 5.906988e-05 | 2727.127 | 0
1750.965 | 1.486791 | 1.485677 | 0.001660041 | 34.33265 | 0.02006466 | 6.640165e-05 | 1830.676 | 0
1745.095 | 1.483347 | 1.482341 | -0.0005827855 | 34.21755 | 0.02001818 | -2.331142e-05 | 2476.491 | 0
1741.438 | 1.48079 | 1.479004 | -0.0004421867 | 34.14584 | 0.01998368 | -1.768747e-05 | 2078.062 | 0
1735.291 | 1.475472 | 1.475667 | 0.0002903111 | 34.02531 | 0.01991191 | 1.161244e-05 | 1679.406 | 0
1731.722 | 1.473506 | 1.472331 | -0.0005457314 | 33.95533 | 0.01988536 | -2.182926e-05 | 2636.402 | 0
1725.722 | 1.47018 | 1.468994 | -0.0003645303 | 33.83769 | 0.01984048 | -1.458121e-05 | 2620.858 | 0
1720.252 | 1.465906 | 1.465657 | 0.002023445 | 33.73044 | 0.01978281 | 8.093782e-05 | 1859.681 | 0
1717.519 | 1.464644 | 1.462321 | 0.001032797 | 33.67684 | 0.01976577 | 4.131189e-05 | 3146.087 | 0
1711.415 | 1.46028 | 1.458984 | 0.0003247286 | 33.55715 | 0.01970689 | 1.298914e-05 | 2032.741 | 0
1707.974 | 1.457795 | 1.455648 | -0.0008224972 | 33.4897 | 0.01967335 | -3.289989e-05 | 2011.045 | 0
1700.2 | 1.453804 | 1.452311 | 0.001223874 | 33.33725 | 0.01961948 | 4.895497e-05 | 2830.225 | 0
1697.08 | 1.450381 | 1.448974 | 0.0006625175 | 33.27608 | 0.0195733 | 2.65007e-05 | 1324.522 | 0
1690.086 | 1.445686 | 1.445638 | -0.01728573 | 33.13894 | 0.01950993 | -0.0006914293 | 2164.126 | 0
1687.984 | 1.444359 | 1.442301 | 0.002326623 | 33.09772 | 0.01949202 | 9.30649e-05 | 2302.189 | 0
1681.785 | 1.440178 | 1.438965 | -0.001393124 | 32.97617 | 0.0194356 | -5.572495e-05 | 2154.402 | 0
1676.875 | 1.43701 | 1.435628 | 0.001608333 | 32.8799 | 0.01939284 | 6.433333e-05 | 2251.19 | 0
1673.09375 | 1.433648 | 1.432292 | -0.0004282324 | 32.80576 | 0.01934747 | -1.71293e-05 | 1634.313 | 0
1666.94 | 1.430862 | 1.428955 | -0.001369378 | 32.68509 | 0.01930988 | -5.477513e-05 | 3209.641 | 0
1660.998 | 1.426499 | 1.425618 | 4.164663e-05 | 32.5686 | 0.019251 | 1.665865e-06 | 1978.473 | 0
1657.785 | 1.423606 | 1.422282 | 0.0001303592 | 32.50559 | 0.01921195 | 5.214367e-06 | 1613.636 | 0
1651.816 | 1.420591 | 1.418945 | -0.0003868633 | 32.38855 | 0.01917127 | -1.547453e-05 | 2876.785 | 0
1647.52 | 1.416714 | 1.415609 | 0.002397695 | 32.30431 | 0.01911895 | 9.590782e-05 | 1610.124 | 0
1643.137 | 1.413628 | 1.412272 | -0.02221094 | 32.21838 | 0.0190773 | -0.0008884375 | 2063.196 | 0
1636.818 | 1.409132 | 1.408935 | -0.0004582283 | 32.09448 | 0.01901663 | -1.832913e-05 | 2042.38 | 0
1633.086 | 1.406554 | 1.405599 | 0.00114793 | 32.0213 | 0.01898184 | 4.59172e-05 | 2103.033 | 0
1628.098 | 1.403554 | 1.402262 | 0.002365567 | 31.92348 | 0.01894134 | 9.462267e-05 | 2415.559 | 0
1622.14 | 1.399974 | 1.398926 | 0.002440078 | 31.80667 | 0.01889303 | 9.760312e-05 | 2417.932 | 0
1617.074 | 1.396251 | 1.395589 | 0.0005950906 | 31.70734 | 0.01884279 | 2.380363e-05 | 1977.002 | 0
1612.68 | 1.393322 | 1.392253 | -0.0002873254 | 31.62117 | 0.01880326 | -1.149302e-05 | 2180.003 | 0
1609.769 | 1.39109 | 1.388916 | 0.0003103434 | 31.5641 | 0.01877315 | 1.241374e-05 | 1894.981 | 0
1603.746 | 1.386867 | 1.385579 | 0.0007321194 | 31.446 | 0.01871615 | 2.928478e-05 | 2072.037 | 0
1599.73 | 1.383913 | 1.382243 | -0.001066877 | 31.36725 | 0.01867628 | -4.26751e-05 | 1975.261 | 0
1594.115 | 1.379811 | 1.378906 | -0.001350894 | 31.25715 | 0.01862093 | -5.403577e-05 | 1988.942 | 0
1589.226 | 1.376742 | 1.37557 | -0.000235109 | 31.16129 | 0.01857952 | -9.404359e-06 | 2314.989 | 0
1583.659 | 1.372808 | 1.372233 | 0.001301761 | 31.05214 | 0.01852643 | 5.207045e-05 | 2055.93 | 0
1580.278 | 1.369786 | 1.368896 | -0.0008845647 | 30.98584 | 0.01848564 | -3.538259e-05 | 1625.639 | 0
1575.384 | 1.367376 | 1.36556 | -0.001139044 | 30.88988 | 0.01845312 | -4.556177e-05 | 2950.204 | 0
1570.466 | 1.364325 | 1.362223 | -0.002943104 | 30.79345 | 0.01841195 | -0.0001177242 | 2342.431 | 0
1564.865 | 1.360273 | 1.358887 | -0.002047021 | 30.68363 | 0.01835727 | -8.188085e-05 | 2008.248 | 0
1559.91 | 1.355864 | 1.35555 | -0.00109547 | 30.58647 | 0.01829776 | -4.381878e-05 | 1632.762 | 0
1554.788 | 1.352921 | 1.352214 | 0.0004019496 | 30.48605 | 0.01825804 | 1.607799e-05 | 2528.251 | 0
1549.279 | 1.349813 | 1.348877 | -7.338956e-05 | 30.37801 | 0.0182161 | -2.935583e-06 | 2575.875 | 0
1544.19 | 1.347048 | 1.34554 | 0.002139681 | 30.27823 | 0.01817879 | 8.558723e-05 | 2674.596 | 0
1539.44 | 1.342421 | 1.342204 | -0.0005014116 | 30.1851 | 0.01811634 | -2.005646e-05 | 1491.172 | 0
1534.897 | 1.339878 | 1.338867 | -0.0009172192 | 30.09602 | 0.01808202 | -3.668877e-05 | 2595.953 | 0
1531.196 | 1.336291 | 1.335531 | -0.001118712 | 30.02345 | 0.01803361 | -4.47485e-05 | 1499.291 | 0
1527.998 | 1.334095 | 1.332194 | -0.0009802814 | 29.96075 | 0.01800398 | -3.921125e-05 | 2115.658 | 0
1521.362 | 1.329882 | 1.328857 | -0.0001360925 | 29.83063 | 0.01794713 | -5.4437e-06 | 2288.773 | 0
1515.726 | 1.326545 | 1.325521 | -0.0005877417 | 29.72012 | 0.0179021 | -2.350967e-05 | 2454.098 | 0
1512.164 | 1.324128 | 1.322184 | 0.0002540078 | 29.65027 | 0.01786947 | 1.016031e-05 | 2140.938 | 0
1507.482 | 1.319815 | 1.318848 | 0.0005110509 | 29.55848 | 0.01781127 | 2.044204e-05 | 1577.061 | 0
1503.734 | 1.317193 | 1.315511 | 0.001723773 | 29.48498 | 0.01777589 | 6.89509e-05 | 2077.637 | 0
1496.466 | 1.312723 | 1.312174 | 9.557355e-05 | 29.34246 | 0.01771556 | 3.822942e-06 | 2362.288 | 0
1494.018 | 1.30963 | 1.308838 | 0.0005257662 | 29.29446 | 0.01767381 | 2.103065e-05 | 1149.763 | 0
1487.99 | 1.307209 | 1.305501 | 0.001340335 | 29.17628 | 0.01764114 | 5.361338e-05 | 3617.049 | 0
1483.9 | 1.304179 | 1.302165 | -4.407143e-05 | 29.09608 | 0.01760026 | -1.762857e-06 | 1962.073 | 0
1480.15 | 1.300832 | 1.298828 | 4.727187e-05 | 29.02255 | 0.01755509 | 1.890875e-06 | 1627.581 | 0
1472.752 | 1.296394 | 1.295491 | 0.001719504 | 28.87748 | 0.01749519 | 6.878017e-05 | 2422.093 | 0
1468.791 | 1.293418 | 1.292155 | 3.709064e-05 | 28.79983 | 0.01745504 | 1.483626e-06 | 1933.979 | 0
1463.788 | 1.290085 | 1.288818 | 0.00102111 | 28.70172 | 0.01741006 | 4.08444e-05 | 2181.04 | 0
1459.496 | 1.286877 | 1.285482 | 0.001476328 | 28.61756 | 0.01736677 | 5.905311e-05 | 1944.001 | 0
1455.183 | 1.284131 | 1.282145 | 0.002145893 | 28.533 | 0.0173297 | 8.583574e-05 | 2281.437 | 0
1449.651 | 1.279714 | 1.278808 | 0.001560832 | 28.42453 | 0.0172701 | 6.243328e-05 | 1819.79 | 0
1445.082 | 1.277633 | 1.275472 | 0.0004161245 | 28.33494 | 0.01724201 | 1.664498e-05 | 3189.514 | 0
1441.424 | 1.273577 | 1.272135 | -0.0008541745 | 28.26322 | 0.01718728 | -3.416698e-05 | 1310.447 | 0
1434.918 | 1.269357 | 1.268799 | 0.0004934814 | 28.13564 | 0.01713033 | 1.973926e-05 | 2240.099 | 0
1430.734 | 1.267 | 1.265462 | 0.001149545 | 28.0536 | 0.01709852 | 4.598181e-05 | 2579.537 | 0
1426.813 | 1.263932 | 1.262126 | 0.001500221 | 27.97673 | 0.01705711 | 6.000883e-05 | 1856.222 | 0
1421.166 | 1.260656 | 1.258789 | 0.0001883761 | 27.866 | 0.0170129 | 7.535044e-06 | 2504.963 | 0
1416.632 | 1.257001 | 1.255452 | 0.001455029 | 27.77711 | 0.01696358 | 5.820116e-05 | 1802.106 | 0
1410.619 | 1.253654 | 1.252116 | 0.0007801276 | 27.65919 | 0.0169184 | 3.12051e-05 | 2610.233 | 0
1407.51 | 1.250607 | 1.248779 | 0.001232807 | 27.59823 | 0.01687728 | 4.931226e-05 | 1482.599 | 0
1400.994 | 1.246995 | 1.245443 | 0.001343504 | 27.47047 | 0.01682854 | 5.374018e-05 | 2620.824 | 0
1396.11 | 1.243919 | 1.242106 | 0.001901861 | 27.3747 | 0.01678703 | 7.607443e-05 | 2307.394 | 0
1393.034 | 1.240751 | 1.238769 | 0.0005694857 | 27.31439 | 0.01674427 | 2.277943e-05 | 1410.394 | 0
1387.682 | 1.237078 | 1.235433 | 0.001027638 | 27.20946 | 0.01669471 | 4.110552e-05 | 2117.107 | 0
1382.945 | 1.233165 | 1.232096 | 8.168939e-05 | 27.11657 | 0.01664191 | 3.267575e-06 | 1759.291 | 0
1378.435 | 1.230265 | 1.22876 | 0.0005190543 | 27.02813 | 0.01660277 | 2.076217e-05 | 2259.351 | 0
1373.096 | 1.226832 | 1.225423 | 0.0005431299 | 26.92344 | 0.01655643 | 2.17252e-05 | 2259.578 | 0
1368.639 | 1.223735 | 1.222087 | 0.0004754254 | 26.83605 | 0.01651464 | 1.901702e-05 | 2090.916 | 0
1363.533 | 1.219611 | 1.21875 | -0.000793553 | 26.73594 | 0.01645899 | -3.174212e-05 | 1799.017 | 0
1359.024 | 1.216986 | 1.215413 | 0.0006041413 | 26.64752 | 0.01642357 | 2.416565e-05 | 2496.023 | 0
1354.265 | 1.21415 | 1.212077 | -0.000377763 | 26.55422 | 0.01638529 | -1.511052e-05 | 2437.906 | 0
1348.419 | 1.209605 | 1.20874 | 0.001524806 | 26.4396 | 0.01632395 | 6.099225e-05 | 1868.53 | 0
1345.201 | 1.206554 | 1.205404 | -0.0001211917 | 26.37648 | 0.01628278 | -4.847667e-06 | 1532.996 | 0
1340.784 | 1.203346 | 1.202067 | -0.0001260778 | 26.28988 | 0.01623949 | -5.043112e-06 | 2000.618 | 0
1336.764 | 1.201551 | 1.2 | -0.001338645 | 26.21106 | 0.01621526 | -5.354579e-05 | 3253.013 | 0
1337.594 | 1.201676 | 1.2 | -0.0007841606 | 26.22734 | 0.01621695 | -3.136642e-05 | 9637.145 | pausa
1338.143 | 1.201433 | 1.2 | -0.0008779739 | 26.2381 | 0.01621367 | -3.511896e-05 | -3279.687 | pausa
1338.805 | 1.200331 | 1.2 | -0.0009492148 | 26.25109 | 0.01619881 | -3.796859e-05 | -873.757 | pausa
1339.052 | 1.200882 | 1.2 | -7.607437e-05 | 26.25591 | 0.01620624 | -3.042975e-06 | 649.5325 | pausa
1339.579 | 1.201823 | 1.2 | -0.0352972 | 26.26625 | 0.01621893 | -0.001411888 | 814.0899 | pausa
1340.961 | 1.201755 | 1.2 | -8.741688e-05 | 26.29335 | 0.01621801 | -3.496675e-06 | -29541.66 | pausa
1341.839 | 1.201755 | 1.2 | -0.001057598 | 26.31058 | 0.01621801 | -4.23039e-05 | #DIV/0! | pausa
1341.188 | 1.202338 | 1.2 | -0.001764851 | 26.29781 | 0.01622588 | -7.059404e-05 | -1623.302 | pausa
1340.84 | 1.200957 | 1.2 | 0.0005496476 | 26.29097 | 0.01620725 | 2.19859e-05 | 366.6827 | pausa
1342.379 | 1.201651 | 1.2 | -0.0005945078 | 26.32116 | 0.01621661 | -2.378031e-05 | 3224.216 | pausa
1342.123 | 1.201104 | 1.2 | -0.0001502995 | 26.31613 | 0.01620923 | -6.011979e-06 | 681.3697 | pausa
1342.509 | 1.201176 | 1.2 | 0.0002660879 | 26.3237 | 0.0162102 | 1.064352e-05 | 7838.073 | pausa
1342.397 | 1.20144 | 1.2 | -0.0002708762 | 26.32151 | 0.01621377 | -1.083505e-05 | -613.9655 | pausa
1342.656 | 1.200964 | 1.2 | -0.00240139 | 26.32659 | 0.01620735 | -9.605558e-05 | -791.2158 | pausa
1343.791 | 1.20198 | 1.2 | -0.02038674 | 26.34884 | 0.01622105 | -0.0008154695 | 1623.225 | pausa
1341.517 | 1.200668 | 1.2 | -0.000151303 | 26.30425 | 0.01620334 | -6.052119e-06 | 2517.219 | pausa
1342.67 | 1.201501 | 1.2 | -0.0001534736 | 26.32687 | 0.01621459 | -6.138945e-06 | 2011.352 | pausa
1343.169 | 1.200432 | 1.2 | -0.000703165 | 26.33666 | 0.01620016 | -2.81266e-05 | -678.2439 | pausa
1344.382 | 1.201097 | 1.2 | -0.0001451607 | 26.36042 | 0.01620913 | -5.806426e-06 | 2647.628 | pausa
1350.157 | 1.20472 | 1.203581 | 0.0003968211 | 26.47366 | 0.01625802 | 1.587284e-05 | 2316.196 | 0
1355.139 | 1.207649 | 1.206917 | 0.0001175209 | 26.57135 | 0.01629755 | 4.700836e-06 | 2471.48 | 0
1361.008 | 1.211121 | 1.210254 | -0.001037631 | 26.68642 | 0.01634441 | -4.150523e-05 | 2455.436 | 0
1366.829 | 1.214097 | 1.21359 | 0.05656061 | 26.80057 | 0.01638457 | 0.002262424 | 2842.643 | 0
1370.72 | 1.21709 | 1.216927 | -0.0006771131 | 26.87686 | 0.01642497 | -2.708452e-05 | 1888.623 | 0
1378.139 | 1.221535 | 1.220264 | -0.001000587 | 27.02234 | 0.01648496 | -4.002347e-05 | 2425.023 | 0
1383.081 | 1.224478 | 1.2236 | -0.001783 | 27.11923 | 0.01652468 | -7.132002e-05 | 2439.427 | 0
1388.63 | 1.227282 | 1.226937 | -0.00205507 | 27.22804 | 0.01656251 | -8.220281e-05 | 2875.552 | 0
1394.891 | 1.231116 | 1.230274 | 0.0002771748 | 27.35081 | 0.01661425 | 1.108699e-05 | 2373.019 | 0
1398.774 | 1.233695 | 1.23361 | 6.581427e-05 | 27.42694 | 0.01664905 | 2.632571e-06 | 2187.746 | 0
1404.433 | 1.238043 | 1.236947 | -0.00177173 | 27.5379 | 0.01670774 | -7.086918e-05 | 1890.624 | 0
1409.089 | 1.240414 | 1.240283 | -0.0018909 | 27.62919 | 0.01673973 | -7.563599e-05 | 2853.073 | 0
1414.824 | 1.244341 | 1.24362 | 0.0002741497 | 27.74164 | 0.01679273 | 1.096599e-05 | 2121.933 | 0
1421.323 | 1.248307 | 1.246956 | -0.02836432 | 27.86908 | 0.01684625 | -0.001134573 | 2381.069 | 0
1425.297 | 1.250879 | 1.250293 | -0.002310423 | 27.94699 | 0.01688095 | -9.241693e-05 | 2245.135 | 0
1430.138 | 1.254162 | 1.25363 | -0.00060603 | 28.04192 | 0.01692526 | -2.42412e-05 | 2142.63 | 0
1435.385 | 1.257073 | 1.256966 | -0.0010862 | 28.14481 | 0.01696454 | -4.344799e-05 | 2619.032 | 0
1440.276 | 1.260738 | 1.260303 | -0.002490681 | 28.2407 | 0.01701401 | -9.962722e-05 | 1938.316 | 0
1444.911 | 1.263031 | 1.263639 | -0.002998458 | 28.3316 | 0.01704495 | -0.0001199383 | 2938.183 | 0
1451.361 | 1.267147 | 1.266976 | -0.001492483 | 28.45806 | 0.0171005 | -5.969934e-05 | 2276.618 | 0
1456.505 | 1.270198 | 1.270313 | -0.0009092743 | 28.55891 | 0.01714167 | -3.637097e-05 | 2449.607 | 0
1459.87 | 1.272962 | 1.273649 | 0.0002493408 | 28.6249 | 0.01717898 | 9.973631e-06 | 1768.735 | 0
1467.714 | 1.277922 | 1.276986 | 0.0008822656 | 28.77871 | 0.01724592 | 3.529062e-05 | 2297.704 | 0
1471.819 | 1.281123 | 1.280322 | -0.004274664 | 28.85919 | 0.01728911 | -0.0001709866 | 1863.255 | 0
1477.131 | 1.28436 | 1.283659 | -0.002315907 | 28.96336 | 0.01733279 | -9.263627e-05 | 2384.848 | 0
1481.394 | 1.286323 | 1.286995 | 0.0002064964 | 29.04694 | 0.01735929 | 8.259854e-06 | 3154.448 | 0
1487.015 | 1.290708 | 1.290332 | 0.0002404362 | 29.15716 | 0.01741846 | 9.617448e-06 | 1862.744 | 0
1492.409 | 1.29276 | 1.293669 | 5.204404e-05 | 29.26292 | 0.01744616 | 2.081762e-06 | 3817.654 | 0
1498.214 | 1.297824 | 1.297005 | -0.0007037055 | 29.37674 | 0.0175145 | -2.814822e-05 | 1665.504 | 0
1501.82 | 1.300635 | 1.300342 | -6.404534e-05 | 29.44745 | 0.01755243 | -2.561814e-06 | 1864.126 | 0
1507.188 | 1.303765 | 1.303678 | -0.000575666 | 29.55271 | 0.01759466 | -2.302664e-05 | 2492.552 | 0
1512.24 | 1.306132 | 1.307015 | 0.0002953155 | 29.65176 | 0.01762661 | 1.181262e-05 | 3100.077 | 0
1516.924 | 1.31086 | 1.310352 | -0.00197331 | 29.74361 | 0.01769042 | -7.893242e-05 | 1439.638 | 0
1521.887 | 1.313163 | 1.313688 | -0.0006966692 | 29.84093 | 0.0177215 | -2.786677e-05 | 3130.9 | 0
1526.811 | 1.316943 | 1.317025 | -0.001838923 | 29.93747 | 0.01777251 | -7.355691e-05 | 1892.446 | 0
1532.509 | 1.319783 | 1.320361 | -6.461794e-05 | 30.04919 | 0.01781083 | -2.584717e-06 | 2915.555 | 0
1536.848 | 1.323434 | 1.323698 | 5.565057e-05 | 30.13427 | 0.01786011 | 2.226023e-06 | 1726.509 | 0
1541.364 | 1.326349 | 1.327035 | -0.00052938 | 30.22283 | 0.01789944 | -2.11752e-05 | 2251.476 | 0
1547.855 | 1.329718 | 1.330371 | -0.001799363 | 30.3501 | 0.01794491 | -7.197454e-05 | 2799.34 | 0
1551.682 | 1.333458 | 1.333708 | -0.0006208972 | 30.42513 | 0.01799539 | -2.483589e-05 | 1486.253 | 0
1557.896 | 1.337196 | 1.337044 | -0.002964467 | 30.54698 | 0.01804582 | -0.0001185787 | 2416.028 | 0
1562.585 | 1.339957 | 1.340381 | -0.001898771 | 30.63892 | 0.01808308 | -7.595086e-05 | 2467.528 | 0
1567.813 | 1.343064 | 1.343717 | -8.894479e-05 | 30.74142 | 0.01812503 | -3.557792e-06 | 2444.045 | 0
1572.353 | 1.345578 | 1.347054 | 0.0001350218 | 30.83045 | 0.01815895 | 5.400872e-06 | 2623.831 | 0
1577.693 | 1.35056 | 1.350391 | -0.0004740772 | 30.93517 | 0.01822618 | -1.896309e-05 | 1557.626 | 0
1583.692 | 1.353418 | 1.353727 | 0.0008160627 | 31.05278 | 0.01826475 | 3.264251e-05 | 3049.956 | 0
1587.846 | 1.35585 | 1.357064 | -8.62483e-05 | 31.13423 | 0.01829756 | -3.449932e-06 | 2481.9 | 0
1591.348 | 1.359572 | 1.3604 | -0.001191784 | 31.2029 | 0.01834781 | -4.767135e-05 | 1366.732 | 0
1597.191 | 1.362476 | 1.363737 | -9.206197e-05 | 31.31747 | 0.018387 | -3.682479e-06 | 2923.545 | 0
1601.675 | 1.366192 | 1.367074 | 0.0007986246 | 31.40539 | 0.01843714 | 3.194499e-05 | 1753.255 | 0
1607.445 | 1.370133 | 1.37041 | 0.0007034148 | 31.51854 | 0.01849033 | 2.813659e-05 | 2127.427 | 0
1612.996 | 1.372933 | 1.373747 | 0.0009204883 | 31.62737 | 0.01852812 | 3.681953e-05 | 2880.018 | 0
1617.941 | 1.376638 | 1.377083 | -0.0002411315 | 31.72433 | 0.01857812 | -9.645261e-06 | 1939.081 | 0
1623.226 | 1.380272 | 1.38042 | -0.0004113333 | 31.82796 | 0.01862715 | -1.645333e-05 | 2113.577 | 0
1626.935 | 1.382961 | 1.383757 | -0.00180081 | 31.90069 | 0.01866345 | -7.203238e-05 | 2003.815 | 0
1632.402 | 1.387103 | 1.387093 | -0.0001340475 | 32.00789 | 0.01871933 | -5.361899e-06 | 1918.039 | 0
1636.737 | 1.389581 | 1.39043 | -0.000965071 | 32.09288 | 0.01875278 | -3.860284e-05 | 2541.012 | 0
1642.5 | 1.393129 | 1.393766 | -0.0001990788 | 32.20588 | 0.01880066 | -7.963152e-06 | 2360.22 | 0
1648.391 | 1.397102 | 1.397103 | 0.0009998844 | 32.32139 | 0.01885428 | 3.999538e-05 | 2154.309 | 0
1651.937 | 1.399945 | 1.40044 | -0.0009472414 | 32.39092 | 0.01889265 | -3.788966e-05 | 1812.103 | 0
1654.91 | 1.401476 | 1.403776 | 0.0002152578 | 32.44921 | 0.0189133 | 8.610311e-06 | 2822.126 | 0
1662.376 | 1.405935 | 1.407113 | 0.001289228 | 32.59561 | 0.01897349 | 5.156914e-05 | 2432.588 | 0
1666.946 | 1.408736 | 1.410449 | 0.0001964714 | 32.68521 | 0.01901128 | 7.858857e-06 | 2370.974 | 0
1673.6 | 1.413503 | 1.413786 | 0.0005498638 | 32.81569 | 0.01907561 | 2.199455e-05 | 2028.011 | 0
1676.919 | 1.415788 | 1.417122 | 6.435209e-05 | 32.88076 | 0.01910645 | 2.574083e-06 | 2110.109 | 0
1682.459 | 1.419697 | 1.420459 | 0.001476179 | 32.98938 | 0.0191592 | 5.904716e-05 | 2059.158 | 0
1686.264 | 1.422458 | 1.423796 | 0.0002033018 | 33.06399 | 0.01919646 | 8.13207e-06 | 2002.43 | 0
1692.29 | 1.426656 | 1.427132 | 0.001135891 | 33.18215 | 0.01925312 | 4.543562e-05 | 2085.318 | 0
1698.331 | 1.430579 | 1.430469 | -0.0005148605 | 33.30061 | 0.01930607 | -2.059442e-05 | 2237.539 | 0
1700.945 | 1.432486 | 1.433805 | -0.001055368 | 33.35186 | 0.01933179 | -4.221473e-05 | 1992.309 | 0
1706.928 | 1.436577 | 1.437142 | -0.001864767 | 33.46917 | 0.019387 | -7.459069e-05 | 2124.664 | 0
1710.7 | 1.439205 | 1.440479 | -0.001132763 | 33.54314 | 0.01942247 | -4.531053e-05 | 2085.249 | 0
1718.061 | 1.443819 | 1.443815 | 0.0005093069 | 33.68747 | 0.01948473 | 2.037227e-05 | 2318.13 | 0
1721.578 | 1.446884 | 1.447152 | 9.473363e-05 | 33.75643 | 0.0195261 | 3.789345e-06 | 1667.324 | 0
1727.179 | 1.450317 | 1.450488 | -0.0004619284 | 33.86626 | 0.01957243 | -1.847713e-05 | 2370.596 | 0
1731.34 | 1.452953 | 1.453825 | -0.0006865669 | 33.94784 | 0.019608 | -2.746267e-05 | 2293.522 | 0
1734.97 | 1.456182 | 1.457162 | 0.0001885806 | 34.01902 | 0.01965158 | 7.543224e-06 | 1633.197 | 0
1740.753 | 1.459894 | 1.460498 | -0.000988717 | 34.13241 | 0.01970168 | -3.954868e-05 | 2263.301 | 0
1744.608 | 1.462362 | 1.463835 | -0.002479713 | 34.20799 | 0.01973498 | -9.918854e-05 | 2269.753 | 0
1750.623 | 1.46543 | 1.467171 | -0.0005301031 | 34.32595 | 0.01977639 | -2.120412e-05 | 2848.492 | 0
1755.611 | 1.46975 | 1.470508 | -0.001568536 | 34.42375 | 0.01983469 | -6.274143e-05 | 1677.472 | 0
1759.198 | 1.472433 | 1.473844 | 0.001289493 | 34.49407 | 0.01987089 | 5.157971e-05 | 1942.884 | 0
1765.154 | 1.475873 | 1.477181 | -0.03941599 | 34.61087 | 0.01991731 | -0.00157664 | 2515.621 | 0
1770.359 | 1.479521 | 1.480518 | -0.0007869608 | 34.71292 | 0.01996654 | -3.147843e-05 | 2072.978 | 0
1776.328 | 1.484249 | 1.483854 | -0.0005733493 | 34.82996 | 0.02003035 | -2.293397e-05 | 1834.323 | 0
1780.716 | 1.486799 | 1.487191 | -0.001294009 | 34.91599 | 0.02006476 | -5.176038e-05 | 2500.316 | 0
1784.911 | 1.489713 | 1.490527 | -0.0003377568 | 34.99826 | 0.02010409 | -1.351027e-05 | 2091.378 | 0
1789.487 | 1.49305 | 1.493864 | -0.00113462 | 35.08799 | 0.02014912 | -4.538479e-05 | 1992.716 | 0
1793.761 | 1.495932 | 1.497201 | -0.0004639573 | 35.17178 | 0.02018802 | -1.855829e-05 | 2154.155 | 0
1800.166 | 1.500231 | 1.500537 | -5.400433e-05 | 35.29737 | 0.02024603 | -2.160173e-06 | 2164.78 | 0
1804.193 | 1.503292 | 1.503874 | -0.0007586549 | 35.37634 | 0.02028735 | -3.03462e-05 | 1911.626 | 0
1810.724 | 1.507448 | 1.50721 | -0.0007642349 | 35.50439 | 0.02034343 | -3.056939e-05 | 2283.316 | 0
1814.786 | 1.510792 | 1.510547 | -0.02324221 | 35.58404 | 0.02038855 | -0.0009296884 | 1765.01 | 0
1818.902 | 1.513331 | 1.513883 | 5.351791e-05 | 35.66475 | 0.02042282 | 2.140716e-06 | 2355.374 | 0
1824.43 | 1.517676 | 1.51722 | -0.002921811 | 35.77314 | 0.02048146 | -0.0001168724 | 1848.428 | 0
1828.521 | 1.519997 | 1.520557 | -0.003158221 | 35.85335 | 0.02051278 | -0.0001263289 | 2560.57 | 0
1833.776 | 1.523212 | 1.523893 | 0.0002402507 | 35.95638 | 0.02055617 | 9.610028e-06 | 2374.841 | 0
1838.799 | 1.527282 | 1.52723 | -0.0007563265 | 36.05488 | 0.02061109 | -3.025306e-05 | 1793.281 | 0
1843.628 | 1.529746 | 1.530566 | 0.0002517407 | 36.14957 | 0.02064435 | 1.006963e-05 | 2847.521 | 0
1847.694 | 1.5328 | 1.533903 | -0.001405839 | 36.22929 | 0.02068556 | -5.623357e-05 | 1934.278 | 0
1852.781 | 1.536652 | 1.53724 | -0.00014539 | 36.32904 | 0.02073754 | -5.8156e-06 | 1918.927 | 0
1857.583 | 1.539735 | 1.540576 | -0.001256686 | 36.4232 | 0.02077915 | -5.026745e-05 | 2263.273 | 0
1863.637 | 1.543815 | 1.543913 | -0.003224315 | 36.54189 | 0.02083421 | -0.0001289726 | 2155.512 | 0
1867.505 | 1.547098 | 1.547249 | -0.001343782 | 36.61774 | 0.02087852 | -5.375128e-05 | 1711.845 | 0
1872.055 | 1.550574 | 1.550586 | -0.0009139296 | 36.70696 | 0.02092543 | -3.655719e-05 | 1901.848 | 0
1877.311 | 1.553575 | 1.553923 | 0.001342191 | 36.81001 | 0.02096592 | 5.368765e-05 | 2545.011 | 0
1881.781 | 1.556078 | 1.557259 | 0.001302408 | 36.89766 | 0.02099971 | 5.209634e-05 | 2594.531 | 0
1887.036 | 1.561128 | 1.560596 | -6.079231e-05 | 37.0007 | 0.02106785 | -2.431692e-06 | 1511.999 | 0
1891.375 | 1.563438 | 1.563932 | -0.0009789113 | 37.08579 | 0.02109903 | -3.915645e-05 | 2729.053 | 0
1896.246 | 1.56685 | 1.567269 | -0.001752714 | 37.1813 | 0.02114507 | -7.010855e-05 | 2074.454 | 0
1899.245 | 1.569854 | 1.570606 | 1.587804e-05 | 37.24011 | 0.02118561 | 6.351217e-07 | 1450.484 | 0
1905.288 | 1.57259 | 1.573942 | -0.001048744 | 37.35858 | 0.02122254 | -4.194976e-05 | 3208.914 | 0
1910.423 | 1.576517 | 1.577279 | 0.0009221374 | 37.45927 | 0.02127553 | 3.68855e-05 | 1900.074 | 0
1916.074 | 1.580175 | 1.580615 | -0.001064378 | 37.57008 | 0.0213249 | -4.257513e-05 | 2244.314 | 0
1919.189 | 1.583147 | 1.583952 | -0.0009601789 | 37.63116 | 0.02136501 | -3.840716e-05 | 1522.863 | 0
1924.569 | 1.58677 | 1.587288 | -0.0002829447 | 37.73665 | 0.0214139 | -1.131779e-05 | 2157.817 | 0
1928.993 | 1.589506 | 1.590625 | -0.000289981 | 37.8234 | 0.02145082 | -1.159924e-05 | 2349.361 | 0
1935.29 | 1.594162 | 1.593962 | -0.0006226369 | 37.94687 | 0.02151366 | -2.490548e-05 | 1964.954 | 0
1938.547 | 1.596361 | 1.597298 | -0.001407211 | 38.01074 | 0.02154334 | -5.628843e-05 | 2151.7 | 0
1943.873 | 1.600199 | 1.600635 | -0.0009140246 | 38.11515 | 0.02159513 | -3.656098e-05 | 2016.261 | 0
1950.015 | 1.604197 | 1.603971 | -0.0006989889 | 38.23559 | 0.02164908 | -2.795955e-05 | 2232.159 | 0
1953.295 | 1.606479 | 1.607308 | -0.0003393387 | 38.2999 | 0.02167987 | -1.357355e-05 | 2088.338 | 0
1958.838 | 1.609476 | 1.610645 | 0.0003907503 | 38.40859 | 0.02172032 | 1.563001e-05 | 2687.568 | 0
1963.754 | 1.614561 | 1.613981 | -0.0006944971 | 38.50499 | 0.02178895 | -2.777988e-05 | 1404.558 | 0
1967.92 | 1.617039 | 1.617318 | -0.002256035 | 38.58667 | 0.02182239 | -9.024138e-05 | 2442.111 | 0
1971.394 | 1.619629 | 1.620654 | -0.0006992547 | 38.65479 | 0.02185734 | -2.797019e-05 | 1949.661 | 0
1977.503 | 1.623791 | 1.623991 | 0.0005698362 | 38.77457 | 0.02191351 | 2.279345e-05 | 2132.109 | 0
1982.272 | 1.626524 | 1.627328 | 0.0006996082 | 38.86807 | 0.02195039 | 2.798433e-05 | 2535.91 | 0
1987.075 | 1.630382 | 1.630664 | -0.0004792291 | 38.96225 | 0.02200246 | -1.916917e-05 | 1808.487 | 0
1991.822 | 1.633837 | 1.634001 | -0.001514006 | 39.05534 | 0.02204909 | -6.056023e-05 | 1996.654 | 0
1995.988 | 1.636344 | 1.637337 | -0.001954607 | 39.13702 | 0.02208292 | -7.818429e-05 | 2414.072 | 0
2000.93 | 1.640643 | 1.640674 | -0.001347326 | 39.23393 | 0.02214093 | -5.389303e-05 | 1670.569 | 0
2004.148 | 1.64257 | 1.644011 | -0.001571156 | 39.29702 | 0.02216694 | -6.284626e-05 | 2425.504 | 0
2008.867 | 1.646672 | 1.647347 | -0.0004716669 | 39.38955 | 0.0222223 | -1.886668e-05 | 1671.349 | 0
2014.68 | 1.650256 | 1.650684 | -0.0008348038 | 39.50352 | 0.02227066 | -3.339215e-05 | 2356.924 | 0
2019.478 | 1.653471 | 1.65402 | -0.00118838 | 39.5976 | 0.02231405 | -4.753521e-05 | 2168.276 | 0
2024.58 | 1.656647 | 1.657357 | 0.0001301488 | 39.69765 | 0.02235691 | 5.205953e-06 | 2334.454 | 0
2028.245 | 1.659883 | 1.660693 | -0.0008686545 | 39.76952 | 0.02240058 | -3.474618e-05 | 1645.392 | 0
2032.964 | 1.663392 | 1.66403 | -0.0006940852 | 39.86204 | 0.02244793 | -2.776341e-05 | 1954.145 | 0
2037.318 | 1.666088 | 1.667367 | 0.0004995053 | 39.94742 | 0.02248432 | 1.998021e-05 | 2346.284 | 0
2042.876 | 1.670187 | 1.670703 | -0.0007950853 | 40.05639 | 0.02253963 | -3.180341e-05 | 1970.211 | 0
2046.782 | 1.673455 | 1.67404 | -0.00159434 | 40.13298 | 0.02258374 | -6.377358e-05 | 1736.219 | 0
2051.95 | 1.676742 | 1.677376 | -0.0001801683 | 40.23432 | 0.0226281 | -7.206733e-06 | 2284.847 | 0
2056.361 | 1.679721 | 1.680713 | -0.0009371711 | 40.3208 | 0.0226683 | -3.748685e-05 | 2150.991 | 0
2061.147 | 1.683619 | 1.68405 | -0.0008710676 | 40.41465 | 0.0227209 | -3.484271e-05 | 1783.998 | 0
2066.346 | 1.686884 | 1.687386 | 0.000519881 | 40.51659 | 0.02276497 | 2.079524e-05 | 2313.416 | 0
2071.066 | 1.690067 | 1.690723 | -0.001302243 | 40.60914 | 0.02280792 | -5.208974e-05 | 2154.771 | 0
2074.839 | 1.693575 | 1.694059 | -0.0003664672 | 40.68312 | 0.02285527 | -1.465869e-05 | 1562.395 | 0
2079.364 | 1.696851 | 1.697396 | -0.0008656644 | 40.77184 | 0.02289948 | -3.462658e-05 | 2006.959 | 0
2083.79 | 1.700038 | 1.700733 | -6.860132e-05 | 40.85862 | 0.02294248 | -2.744053e-06 | 2018.112 | 0
2090.135 | 1.703439 | 1.704069 | -0.001226248 | 40.98304 | 0.02298838 | -4.904991e-05 | 2710.68 | 0
2094.109 | 1.707176 | 1.707406 | -0.0004237042 | 41.06096 | 0.02303881 | -1.694817e-05 | 1544.971 | 0
2098.396 | 1.709733 | 1.710742 | 0.0003105406 | 41.14501 | 0.02307332 | 1.242162e-05 | 2435.827 | 0
2102.239 | 1.712955 | 1.714079 | -0.0004195119 | 41.22037 | 0.0231168 | -1.678048e-05 | 1733.018 | 0
2107.6 | 1.716943 | 1.717415 | -0.0004387277 | 41.32549 | 0.02317062 | -1.754911e-05 | 1953.403 | 0
2111.258 | 1.71994 | 1.720752 | -0.0002056389 | 41.39722 | 0.02321106 | -8.225556e-06 | 1773.375 | 0
2116.533 | 1.723934 | 1.724089 | -0.0004553653 | 41.50065 | 0.02326497 | -1.821461e-05 | 1918.585 | 0
2121.83 | 1.726785 | 1.727425 | -0.001030131 | 41.60452 | 0.02330344 | -4.120526e-05 | 2700.32 | 0
2124.65 | 1.729145 | 1.730762 | -0.0009657019 | 41.6598 | 0.02333529 | -3.862808e-05 | 1735.647 | 0
2129.254 | 1.732092 | 1.734098 | 0.0002966871 | 41.75009 | 0.02337506 | 1.186748e-05 | 2270.262 | 0
2135.594 | 1.737263 | 1.737435 | -0.002172126 | 41.8744 | 0.02344485 | -8.688506e-05 | 1781.263 | 0
2139.057 | 1.739702 | 1.740772 | -0.02305361 | 41.9423 | 0.02347776 | -0.0009221443 | 2062.87 | 0
2143.706 | 1.742907 | 1.744108 | -0.001696009 | 42.03346 | 0.02352101 | -6.784034e-05 | 2108.075 | 0
2147.374 | 1.746225 | 1.747445 | 2.624624e-05 | 42.10538 | 0.02356579 | 1.04985e-06 | 1605.763 | 0
2153.686 | 1.749594 | 1.750781 | -0.001208258 | 42.22914 | 0.02361126 | -4.83303e-05 | 2722.307 | 0
2157.1 | 1.752813 | 1.754118 | -0.0004335041 | 42.29607 | 0.02365469 | -1.734017e-05 | 1540.822 | 0
2162.302 | 1.755888 | 1.757454 | 0.0009178268 | 42.39807 | 0.0236962 | 3.671307e-05 | 2457.561 | 0
2165.632 | 1.759783 | 1.760791 | -0.001247205 | 42.46337 | 0.02374876 | -4.988819e-05 | 1242.351 | 0
2171.287 | 1.76361 | 1.764128 | 0.0003172877 | 42.57426 | 0.0238004 | 1.269151e-05 | 2147.323 | 0
2175.375 | 1.766464 | 1.767464 | -0.0002872348 | 42.65441 | 0.02383891 | -1.148939e-05 | 2081.12 | 0
2179.785 | 1.770158 | 1.770801 | -0.001250417 | 42.74088 | 0.02388877 | -5.001668e-05 | 1734.279 | 0
2185.53 | 1.774127 | 1.774137 | -0.01813153 | 42.85353 | 0.02394234 | -0.0007252613 | 2102.876 | 0
2188.352 | 1.776466 | 1.777474 | -0.001351711 | 42.90886 | 0.02397391 | -5.406843e-05 | 1752.908 | 0
2192.157 | 1.779878 | 1.780811 | 0.0009363736 | 42.98347 | 0.02401995 | 3.745494e-05 | 1620.471 | 0
2197.694 | 1.783429 | 1.784147 | 0.0006817129 | 43.09204 | 0.02406787 | 2.726852e-05 | 2265.327 | 0
2201.658 | 1.785833 | 1.787484 | -0.001352725 | 43.16977 | 0.02410031 | -5.410898e-05 | 2396.864 | 0
2206.712 | 1.789902 | 1.79082 | -0.0009221053 | 43.26886 | 0.02415523 | -3.688421e-05 | 1804.045 | 0
2211.632 | 1.793286 | 1.794157 | 0.0004169484 | 43.36534 | 0.02420089 | 1.667793e-05 | 2113.247 | 0
2214.769 | 1.796461 | 1.797494 | -0.002819864 | 43.42684 | 0.02424374 | -0.0001127946 | 1435.109 | 0
2220.053 | 1.799594 | 1.80083 | -0.001878571 | 43.53046 | 0.02428602 | -7.514284e-05 | 2450.788 | 0
2224.239 | 1.801944 | 1.804167 | -0.0001784782 | 43.61252 | 0.02431773 | -7.13913e-06 | 2587.937 | 0
2229.938 | 1.80714 | 1.807503 | -0.002286847 | 43.72427 | 0.02438786 | -9.147388e-05 | 1593.558 | 0
2233.06 | 1.809955 | 1.81084 | -0.0003098205 | 43.78549 | 0.02442584 | -1.239282e-05 | 1611.804 | 0
2237.616 | 1.813231 | 1.814177 | -0.001202095 | 43.87482 | 0.02447005 | -4.80838e-05 | 2020.639 | 0
2241.134 | 1.81656 | 1.817513 | 0.0001914436 | 43.9438 | 0.02451498 | 7.657745e-06 | 1535.132 | 0
2245.774 | 1.819696 | 1.82085 | -0.001023143 | 44.03478 | 0.02455731 | -4.092574e-05 | 2149.587 | 0
2249.175 | 1.821949 | 1.824186 | -0.0002530612 | 44.10148 | 0.02458771 | -1.012245e-05 | 2193.414 | 0
2254.047 | 1.826509 | 1.827523 | -0.001111687 | 44.19699 | 0.02464925 | -4.446746e-05 | 1552.225 | 0
2258.158 | 1.829134 | 1.830859 | -0.0004288196 | 44.27761 | 0.02468467 | -1.715278e-05 | 2275.684 | 0
2263.198 | 1.83319 | 1.834196 | -0.0003720034 | 44.37644 | 0.0247394 | -1.488014e-05 | 1805.727 | 0
2267.947 | 1.835926 | 1.837533 | 0.0004864904 | 44.46955 | 0.02477632 | 1.945961e-05 | 2521.933 | 0
2271.22 | 1.838354 | 1.840869 | -0.0004504003 | 44.53372 | 0.02480909 | -1.801601e-05 | 1958.32 | 0
2275.973 | 1.842703 | 1.844206 | -0.0003553687 | 44.62691 | 0.02486778 | -1.421475e-05 | 1587.919 | 0
2279.72 | 1.846401 | 1.847542 | 0.000174882 | 44.7004 | 0.02491769 | 6.995278e-06 | 1472.44 | 0
2283.534 | 1.848532 | 1.850879 | -0.002114199 | 44.77518 | 0.02494645 | -8.456795e-05 | 2599.86 | 0
2287.898 | 1.852595 | 1.854216 | -0.001720264 | 44.86074 | 0.02500128 | -6.881056e-05 | 1560.627 | 0
2292.078 | 1.856114 | 1.857552 | -6.584056e-05 | 44.94271 | 0.02504877 | -2.633622e-06 | 1726.03 | 0
2296.994 | 1.859733 | 1.860889 | -0.000461734 | 45.0391 | 0.02509761 | -1.846936e-05 | 1973.435 | 0
2301.397 | 1.86249 | 1.864225 | -0.0009844446 | 45.12543 | 0.02513482 | -3.937778e-05 | 2319.917 | 0
2305.784 | 1.866707 | 1.867562 | 0.0003906714 | 45.21145 | 0.02519172 | 1.562686e-05 | 1511.867 | 0
2308.935 | 1.868398 | 1.870899 | -0.0006226705 | 45.27323 | 0.02521455 | -2.490682e-05 | 2706.055 | 0
2315.229 | 1.873269 | 1.874235 | -0.002078852 | 45.39664 | 0.02528028 | -8.315408e-05 | 1877.481 | 0
2318.11 | 1.874911 | 1.877572 | -0.00175785 | 45.45313 | 0.02530244 | -7.031399e-05 | 2550.004 | 0
2322.653 | 1.878358 | 1.880908 | -0.001629505 | 45.54222 | 0.02534896 | -6.51802e-05 | 1914.817 | 0
2327.5 | 1.881945 | 1.884245 | -0.0005945735 | 45.63725 | 0.02539737 | -2.378294e-05 | 1963.225 | 0
2331.344 | 1.886129 | 1.887581 | -0.0004285304 | 45.71264 | 0.02545384 | -1.714122e-05 | 1334.976 | 0
2335.389 | 1.890045 | 1.890918 | 0.0008843719 | 45.79194 | 0.02550668 | 3.537488e-05 | 1500.602 | 0
2340.633 | 1.893346 | 1.894255 | 0.0009198382 | 45.89476 | 0.02555123 | 3.679353e-05 | 2308.034 | 0
2343.318 | 1.89605 | 1.897591 | -0.0004539557 | 45.94741 | 0.02558772 | -1.815823e-05 | 1443.224 | 0
2347.169 | 1.899265 | 1.900928 | 0.0007936071 | 46.02292 | 0.02563111 | 3.174428e-05 | 1740.203 | 0
2351.861 | 1.902816 | 1.904264 | -0.0001265233 | 46.11492 | 0.02567903 | -5.060933e-06 | 1919.619 | 0
2355.014 | 1.905595 | 1.907601 | -0.0002276885 | 46.17674 | 0.02571653 | -9.10754e-06 | 1648.559 | 0
2361.449 | 1.909915 | 1.910938 | -0.0001268009 | 46.30293 | 0.02577483 | -5.072034e-06 | 2164.457 | 0
2364.456 | 1.912816 | 1.914274 | -0.002407618 | 46.36187 | 0.02581398 | -9.630472e-05 | 1505.908 | 0
2369.07 | 1.916614 | 1.917611 | 0.0002989571 | 46.45236 | 0.02586523 | 1.195828e-05 | 1765.422 | 0
2372.366 | 1.919067 | 1.920947 | 0.001087471 | 46.51698 | 0.02589834 | 4.349882e-05 | 1951.788 | 0
2378.832 | 1.92402 | 1.924284 | -0.0001253182 | 46.64377 | 0.02596518 | -5.012728e-06 | 1896.817 | 0
2383.165 | 1.927303 | 1.92762 | 0.001689452 | 46.72873 | 0.02600949 | 6.757806e-05 | 1917.621 | 0
2385.455 | 1.929463 | 1.930957 | 0.001694915 | 46.77363 | 0.02603864 | 6.779658e-05 | 1540.187 | 0
2389.087 | 1.932853 | 1.934294 | 0.0001429287 | 46.84485 | 0.02608439 | 5.717147e-06 | 1556.634 | 0
2392.962 | 1.936294 | 1.93763 | 0.0006668515 | 46.92082 | 0.02613082 | 2.667406e-05 | 1636.319 | 0
2397.295 | 1.940035 | 1.940967 | -0.0003773248 | 47.00578 | 0.0261813 | -1.509299e-05 | 1682.822 | 0
2401.13 | 1.942667 | 1.944304 | -0.0001074653 | 47.08097 | 0.02621682 | -4.298611e-06 | 2116.984 | 0
2405.695 | 1.946225 | 1.94764 | -0.0001697066 | 47.17049 | 0.02626485 | -6.788265e-06 | 1863.99 | 0
2409.899 | 1.949108 | 1.950977 | -0.000334831 | 47.25293 | 0.02630375 | -1.339324e-05 | 2119.39 | 0
2414.888 | 1.95361 | 1.954313 | 0.000826799 | 47.35075 | 0.02636451 | 3.307196e-05 | 1609.903 | 0
2416.565 | 1.956035 | 1.95765 | 0.00182373 | 47.38362 | 0.02639723 | 7.294919e-05 | 1004.464 | 0
2422.088 | 1.960548 | 1.960986 | -9.066552e-05 | 47.49192 | 0.02645814 | -3.626621e-06 | 1778.173 | 0
2425.729 | 1.963223 | 1.964323 | -0.0005003424 | 47.56331 | 0.02649424 | -2.00137e-05 | 1977.393 | 0
2429.156 | 1.966052 | 1.96766 | -0.002168615 | 47.63051 | 0.02653242 | -8.674459e-05 | 1760.154 | 0
2432.975 | 1.969278 | 1.970996 | -0.002079727 | 47.70538 | 0.02657595 | -8.318909e-05 | 1720.021 | 0
2438.31 | 1.97308 | 1.974333 | -0.002109222 | 47.81 | 0.02662725 | -8.436888e-05 | 2039.135 | 0
2441.31 | 1.975265 | 1.977669 | 0.0006730114 | 47.86883 | 0.02665674 | 2.692045e-05 | 1994.942 | 0
2446.219 | 1.980157 | 1.981006 | 0.001108991 | 47.96508 | 0.02672276 | 4.435966e-05 | 1457.828 | 0
2450.174 | 1.983719 | 1.984342 | -0.001281186 | 48.04262 | 0.02677084 | -5.124743e-05 | 1613.144 | 0
2454.354 | 1.985925 | 1.987679 | 0.0006789828 | 48.12458 | 0.02680061 | 2.715931e-05 | 2752.366 | 0
2458.557 | 1.989444 | 1.991016 | 0.0002524521 | 48.20699 | 0.0268481 | 1.009808e-05 | 1735.304 | 0
2460.101 | 1.992205 | 1.994352 | -0.0004951466 | 48.23727 | 0.02688536 | -1.980586e-05 | 812.5093 | 0
2464.878 | 1.995978 | 1.997689 | 8.292078e-05 | 48.33094 | 0.02693628 | 3.316831e-06 | 1839.599 | 0
2468.679 | 1.999533 | 2.001025 | -0.002178697 | 48.40548 | 0.02698425 | -8.714786e-05 | 1553.854 | 0
2472.778 | 2.002505 | 2.004362 | 0.01940243 | 48.48585 | 0.02702436 | 0.0007760971 | 2003.946 | 0
2477.358 | 2.006185 | 2.007699 | -0.001565909 | 48.57565 | 0.02707402 | -6.263638e-05 | 1808.173 | 0
2480.26 | 2.008528 | 2.011035 | 0.0004524073 | 48.63254 | 0.02710563 | 1.809629e-05 | 1799.724 | 0
2485.08 | 2.012247 | 2.014372 | 0.0003082721 | 48.72707 | 0.02715583 | 1.233088e-05 | 1883.274 | 0
2488.172 | 2.016034 | 2.017708 | -0.001925869 | 48.78769 | 0.02720694 | -7.703477e-05 | 1186.167 | 0
2491.972 | 2.019675 | 2.021045 | -0.0008622537 | 48.8622 | 0.02725607 | -3.449015e-05 | 1516.504 | 0
2496.568 | 2.023469 | 2.024382 | -0.0009593434 | 48.95231 | 0.02730728 | -3.837374e-05 | 1759.661 | 0
2500.654 | 2.025615 | 2.027718 | -0.0007847186 | 49.03244 | 0.02733623 | -3.138874e-05 | 2767.165 | 0
2503.44 | 2.028569 | 2.031055 | -0.00149817 | 49.08705 | 0.0273761 | -5.99268e-05 | 1370.051 | 0
2507.224 | 2.032088 | 2.034392 | -0.001787573 | 49.16125 | 0.02742359 | -7.15029e-05 | 1562.225 | 0
2511.972 | 2.036154 | 2.037728 | -0.01500999 | 49.25435 | 0.02747847 | -0.0006003998 | 1696.599 | 0
2515.339 | 2.038887 | 2.041064 | -0.0009531208 | 49.32037 | 0.02751534 | -3.812483e-05 | 1790.443 | 0
2520.219 | 2.042999 | 2.044401 | 0.001269056 | 49.41605 | 0.02757084 | 5.076224e-05 | 1723.964 | 0
2522.072 | 2.045138 | 2.047738 | 0.0001136266 | 49.45239 | 0.0275997 | 4.545064e-06 | 1259.288 | 0
2527.566 | 2.04963 | 2.051074 | -0.001656333 | 49.56011 | 0.02766032 | -6.62533e-05 | 1777.018 | 0
2531.123 | 2.052212 | 2.054411 | -7.709103e-05 | 49.62987 | 0.02769516 | -3.083641e-06 | 2001.869 | 0
2535.979 | 2.056768 | 2.057748 | -0.0001501154 | 49.72508 | 0.02775665 | -6.004616e-06 | 1548.51 | 0
2539.159 | 2.058871 | 2.061084 | -0.001123889 | 49.78743 | 0.02778503 | -4.495557e-05 | 2197.059 | 0
2543.21 | 2.06274 | 2.064421 | -0.002743073 | 49.86687 | 0.02783725 | -0.0001097229 | 1521.227 | 0
2545.116 | 2.065348 | 2.067757 | 9.516601e-06 | 49.90424 | 0.02787244 | 3.80664e-07 | 1062.164 | 0
2549.846 | 2.06936 | 2.071094 | -0.001836152 | 49.99698 | 0.02792659 | -7.344607e-05 | 1712.523 | 0
2554.728 | 2.073687 | 2.07443 | -0.0004636943 | 50.09271 | 0.02798498 | -1.854777e-05 | 1639.269 | 0
2556.909 | 2.075572 | 2.077767 | 8.325966e-05 | 50.13548 | 0.02801042 | 3.330387e-06 | 1681.611 | 0
2562.742 | 2.079717 | 2.081104 | -0.0003725555 | 50.24985 | 0.02806635 | -1.490222e-05 | 2044.71 | 0
2565.073 | 2.083039 | 2.08444 | -0.0004987064 | 50.29556 | 0.02811119 | -1.994825e-05 | 1019.381 | 0
2569.227 | 2.086222 | 2.087777 | -0.001099906 | 50.37701 | 0.02815415 | -4.399623e-05 | 1896.207 | 0
2573.461 | 2.089319 | 2.091113 | -0.0001716523 | 50.46001 | 0.02819594 | -6.866092e-06 | 1986.004 | 0
2575.389 | 2.092602 | 2.09445 | -0.0005589407 | 50.49783 | 0.02824025 | -2.235763e-05 | 853.603 | 0
2581.081 | 2.096379 | 2.097787 | -0.0007299503 | 50.60942 | 0.02829121 | -2.919801e-05 | 2189.566 | 0
2583.523 | 2.098911 | 2.1 | -0.0006618295 | 50.65732 | 0.02832538 | -2.647318e-05 | 1401.778 | 0
2581.819 | 2.098289 | 2.1 | 0.00109477 | 50.6239 | 0.02831699 | 4.379079e-05 | 3980.992 | pausa
2579.591 | 2.098103 | 2.1 | -0.0003850593 | 50.58021 | 0.02831447 | -1.540237e-05 | 17403.2 | pausa
2578.481 | 2.099147 | 2.1 | -0.002442104 | 50.55845 | 0.02832857 | -9.768417e-05 | -1543.901 | pausa
2577.635 | 2.098736 | 2.1 | 0.0002999153 | 50.54187 | 0.02832302 | 1.199661e-05 | 2987.513 | pausa
2576.527 | 2.098761 | 2.1 | -0.0009087046 | 50.52014 | 0.02832335 | -3.634818e-05 | -64628.54 | pausa
2574.98 | 2.099258 | 2.1 | -0.002157161 | 50.48981 | 0.02833006 | -8.628645e-05 | -4521.32 | pausa
2574.046 | 2.09914 | 2.1 | -0.0001593501 | 50.47149 | 0.02832847 | -6.374004e-06 | 11500.02 | pausa
2573.1875 | 2.098932 | 2.1 | -0.0004827874 | 50.45466 | 0.02832567 | -1.93115e-05 | 6013.712 | pausa
2571.604 | 2.098564 | 2.1 | -0.001830205 | 50.42361 | 0.0283207 | -7.32082e-05 | 6245.273 | pausa
2571.804 | 2.099687 | 2.1 | 0.0003402356 | 50.42754 | 0.02833585 | 1.360943e-05 | 259.0267 | pausa
2571.292 | 2.099147 | 2.1 | 0.001631868 | 50.41748 | 0.02832857 | 6.527473e-05 | 1380.299 | pausa
2570.106 | 2.099765 | 2.1 | 0.0002600566 | 50.39424 | 0.02833692 | 1.040226e-05 | -2783.275 | pausa
2568.752 | 2.098911 | 2.1 | -0.001267417 | 50.36768 | 0.02832538 | -5.069668e-05 | 2302.917 | pausa
2568.207 | 2.099118 | 2.1 | 0.0003118626 | 50.357 | 0.02832818 | 1.24745e-05 | -3816.493 | pausa
2566.385 | 2.098303 | 2.1 | -0.001490383 | 50.32127 | 0.02831718 | -5.961531e-05 | 3246.723 | pausa
2566.605 | 2.10023 | 2.1 | 0.0006251537 | 50.32559 | 0.02834319 | 2.500615e-05 | 166.172 | pausa
2565.133 | 2.099158 | 2.1 | -0.0005526289 | 50.29673 | 0.02832871 | -2.210516e-05 | 1993.668 | pausa
2564.36 | 2.099179 | 2.1 | 0.0002384 | 50.28158 | 0.028329 | 9.535999e-06 | -52412.37 | pausa
2564.267 | 2.099283 | 2.1 | 0.0003153887 | 50.27974 | 0.0283304 | 1.261555e-05 | -1311.73 | pausa
2562.625 | 2.099415 | 2.099267 | 0.0002564574 | 50.24754 | 0.02833219 | 1.02583e-05 | -18038.15 | 0
2557.404 | 2.09552 | 2.095931 | 0.001017048 | 50.14518 | 0.02827963 | 4.068191e-05 | 1947.594 | 0
2549.971 | 2.092273 | 2.092594 | 0.0009135352 | 49.99944 | 0.02823581 | 3.654141e-05 | 3325.7 | 0
2546.308 | 2.089766 | 2.089258 | -0.001125369 | 49.92761 | 0.02820197 | -4.501476e-05 | 2123.192 | 0
2541.207 | 2.087216 | 2.085921 | 0.0003236506 | 49.82759 | 0.02816756 | 1.294602e-05 | 2906.4 | 0
2532.134 | 2.082617 | 2.082585 | -0.0004589295 | 49.64968 | 0.0281055 | -1.835718e-05 | 2866.558 | 0
2529.098 | 2.080425 | 2.079248 | 0.0007716758 | 49.59015 | 0.02807591 | 3.086703e-05 | 2011.835 | 0
2521.824 | 2.075486 | 2.075911 | -5.774232e-06 | 49.44753 | 0.02800926 | -2.309693e-07 | 2139.908 | 0
2517.427 | 2.073941 | 2.072575 | 0.0002935597 | 49.36131 | 0.02798841 | 1.174239e-05 | 4135.431 | 0
2511.22 | 2.070483 | 2.069238 | -0.003330427 | 49.23961 | 0.02794174 | -0.0001332171 | 2607.718 | 0
2505.23 | 2.066392 | 2.065901 | -0.001092818 | 49.12217 | 0.02788653 | -4.371273e-05 | 2127.135 | 0
2500.04 | 2.063055 | 2.062565 | -0.0004496203 | 49.02038 | 0.0278415 | -1.798481e-05 | 2260.349 | 0
2494.455 | 2.059046 | 2.059228 | -0.0004497722 | 48.91088 | 0.02778739 | -1.799089e-05 | 2023.956 | 0
2489.501 | 2.056603 | 2.055892 | -0.001046322 | 48.81375 | 0.02775443 | -4.185288e-05 | 2946.4 | 0
2483.777 | 2.052945 | 2.052555 | -0.001282579 | 48.70151 | 0.02770506 | -5.130317e-05 | 2273.498 | 0
2478.736 | 2.049844 | 2.049219 | -0.001453497 | 48.60266 | 0.02766322 | -5.813987e-05 | 2362.33 | 0
2473.818 | 2.046626 | 2.045882 | -0.0005339273 | 48.50623 | 0.02761978 | -2.135709e-05 | 2219.925 | 0
2467.494 | 2.043217 | 2.042545 | -0.0005477063 | 48.38224 | 0.02757378 | -2.190825e-05 | 2695.769 | 0
2460.51 | 2.039151 | 2.039209 | -0.00060629 | 48.24529 | 0.02751891 | -2.42516e-05 | 2495.783 | 0
2456.637 | 2.036601 | 2.035872 | 0.0001315759 | 48.16935 | 0.0274845 | 5.263038e-06 | 2206.682 | 0
2450.168 | 2.032785 | 2.032536 | -0.0003203727 | 48.04252 | 0.027433 | -1.281491e-05 | 2462.972 | 0
2446.195 | 2.030496 | 2.029199 | 0.0002887744 | 47.96461 | 0.02740211 | 1.155098e-05 | 2522.152 | 0
2439.016 | 2.026205 | 2.025862 | -0.001074076 | 47.82384 | 0.0273442 | -4.296303e-05 | 2430.588 | 0
2435.585 | 2.024825 | 2.022526 | -0.001337375 | 47.75658 | 0.02732557 | -5.349501e-05 | 3611.162 | 0
2429.468 | 2.02004 | 2.019189 | -0.001557902 | 47.63662 | 0.02726099 | -6.231608e-05 | 1857.549 | 0
2425.328 | 2.017532 | 2.015853 | -0.0004503667 | 47.55545 | 0.02722716 | -1.801467e-05 | 2399.175 | 0
2419.929 | 2.014006 | 2.012516 | 0.0001856898 | 47.4496 | 0.02717957 | 7.427593e-06 | 2224.515 | 0
2414.186 | 2.010219 | 2.00918 | -0.0007303052 | 47.33699 | 0.02712846 | -2.921221e-05 | 2203.188 | 0
2408.944 | 2.006693 | 2.005843 | -7.452017e-05 | 47.2342 | 0.02708087 | -2.980807e-06 | 2159.887 | 0
2403.345 | 2.00326 | 2.002507 | -4.691253e-05 | 47.12441 | 0.02703454 | -1.876501e-06 | 2369.85 | 0
2398.315 | 2.000495 | 1.99917 | 0.03137865 | 47.02579 | 0.02699723 | 0.001255146 | 2643.256 | 0
2392.126 | 1.9963 | 1.995833 | -0.000123336 | 46.90444 | 0.02694062 | -4.933441e-06 | 2143.598 | 0
2387.24 | 1.99325 | 1.992497 | 0.001113311 | 46.80863 | 0.02689946 | 4.453243e-05 | 2327.14 | 0
2382.554 | 1.990389 | 1.98916 | 0.002245883 | 46.71675 | 0.02686084 | 8.98353e-05 | 2379.631 | 0
2377.716 | 1.986594 | 1.985824 | -0.001200507 | 46.62189 | 0.02680964 | -4.802028e-05 | 1852.585 | 0
2371.56 | 1.983508 | 1.982487 | 0.0005646287 | 46.50117 | 0.02676799 | 2.258515e-05 | 2898.318 | 0
2364.8125 | 1.979484 | 1.97915 | 0.0002472885 | 46.36887 | 0.02671369 | 9.891538e-06 | 2436.573 | 0
2360.114 | 1.977049 | 1.975814 | -0.0005029206 | 46.27674 | 0.02668082 | -2.011682e-05 | 2803.217 | 0
2355.379 | 1.97324 | 1.972477 | -0.0009202969 | 46.1839 | 0.02662943 | -3.681188e-05 | 1806.373 | 0
2350.926 | 1.970501 | 1.96914 | -0.0003509442 | 46.09659 | 0.02659246 | -1.403777e-05 | 2361.416 | 0
2344.825 | 1.967397 | 1.965804 | -0.01117193 | 45.97696 | 0.02655056 | -0.0004468772 | 2855.742 | 0
2339.672 | 1.962751 | 1.962467 | 0.0003590658 | 45.87593 | 0.02648787 | 1.436263e-05 | 1611.557 | 0
2335.58 | 1.960537 | 1.959131 | -6.130502e-05 | 45.79569 | 0.02645799 | -2.452201e-06 | 2685.868 | 0
2329.543 | 1.956811 | 1.955794 | -7.356924e-05 | 45.67732 | 0.02640771 | -2.94277e-06 | 2353.673 | 0
2325.533 | 1.953556 | 1.952458 | -0.000591655 | 45.59868 | 0.02636378 | -2.36662e-05 | 1790.555 | 0
2319.864 | 1.950252 | 1.949121 | -0.0007346319 | 45.48752 | 0.02631919 | -2.938528e-05 | 2492.788 | 0
2315.873 | 1.947119 | 1.945784 | -0.002055984 | 45.40927 | 0.02627691 | -8.223938e-05 | 1850.8 | 0
2309.547 | 1.943032 | 1.942448 | -0.0004082965 | 45.28524 | 0.02622175 | -1.633186e-05 | 2248.333 | 0
2303.904 | 1.939412 | 1.939111 | -9.473947e-05 | 45.17458 | 0.02617291 | -3.789579e-06 | 2265.603 | 0
2298.906 | 1.936848 | 1.935775 | 0.0004048696 | 45.07659 | 0.0261383 | 1.619479e-05 | 2831.923 | 0
2294.5 | 1.934098 | 1.932438 | -0.0004068401 | 44.99019 | 0.02610119 | -1.627361e-05 | 2327.971 | 0
2288.87 | 1.930504 | 1.929101 | -0.0006218116 | 44.8798 | 0.02605268 | -2.487246e-05 | 2275.927 | 0
2285.347 | 1.927646 | 1.925765 | -0.001975696 | 44.81073 | 0.02601412 | -7.902783e-05 | 1790.908 | 0
2279.223 | 1.924324 | 1.922428 | 0.0006756334 | 44.69065 | 0.02596929 | 2.702533e-05 | 2678.251 | 0
2272.752 | 1.920354 | 1.919092 | -0.0021442 | 44.56377 | 0.02591571 | -8.576801e-05 | 2368.469 | 0
2267.941 | 1.916349 | 1.915755 | 0.001197849 | 44.46943 | 0.02586166 | 4.791395e-05 | 1745.188 | 0
2263.014 | 1.914067 | 1.912419 | 0.0006141311 | 44.37283 | 0.02583087 | 2.456524e-05 | 3137.521 | 0
2259.393 | 1.910723 | 1.909082 | 0.001005434 | 44.30183 | 0.02578574 | 4.021735e-05 | 1573.271 | 0
2253.136 | 1.907054 | 1.905745 | 0.0007954315 | 44.17914 | 0.02573622 | 3.181726e-05 | 2477.713 | 0
2247.64 | 1.903385 | 1.902409 | -0.00126198 | 44.07138 | 0.02568671 | -5.04792e-05 | 2176.304 | 0
2243.519 | 1.900134 | 1.899072 | -0.001609417 | 43.99056 | 0.02564284 | -6.437668e-05 | 1842.038 | 0
2239.649 | 1.897774 | 1.895736 | 0.0005089256 | 43.91468 | 0.02561098 | 2.035702e-05 | 2382.208 | 0
2233.273 | 1.893911 | 1.892399 | 0.0003922768 | 43.78966 | 0.02555886 | 1.569107e-05 | 2398.543 | 0
2227.712 | 1.890174 | 1.889062 | -0.0009313706 | 43.68063 | 0.02550842 | -3.725482e-05 | 2161.866 | 0
2222.635 | 1.886458 | 1.885726 | 1.223354e-05 | 43.58107 | 0.02545828 | 4.893417e-07 | 1985.377 | 0
2218.742 | 1.883855 | 1.882389 | 0.0004638375 | 43.50475 | 0.02542314 | 1.85535e-05 | 2172.057 | 0
2213.074 | 1.880211 | 1.879053 | -0.0009808058 | 43.3936 | 0.02537396 | -3.923223e-05 | 2260.069 | 0
2209.099 | 1.877228 | 1.875716 | -0.0007330689 | 43.31566 | 0.02533371 | -2.932276e-05 | 1936.451 | 0
2203.229 | 1.873319 | 1.872379 | -0.0003643901 | 43.20057 | 0.02528096 | -1.45756e-05 | 2181.668 | 0
2198.795 | 1.870426 | 1.869043 | -0.0007351971 | 43.11363 | 0.02524191 | -2.940789e-05 | 2226.828 | 0
2193.308 | 1.866596 | 1.865706 | -0.0001720774 | 43.00605 | 0.02519023 | -6.883095e-06 | 2081.277 | 0
2187.252 | 1.863216 | 1.86237 | -0.0008012262 | 42.8873 | 0.02514462 | -3.204905e-05 | 2603.68 | 0
2183.017 | 1.860294 | 1.859033 | 0.0009573452 | 42.80426 | 0.02510519 | 3.829381e-05 | 2105.902 | 0
2178.991 | 1.857265 | 1.855697 | -0.0003472412 | 42.72531 | 0.02506431 | -1.388965e-05 | 1931.274 | 0
2173.327 | 1.853478 | 1.85236 | 0.0004684826 | 42.61426 | 0.0250132 | 1.87393e-05 | 2172.817 | 0
2168.646 | 1.850524 | 1.849023 | -0.001022822 | 42.52248 | 0.02497333 | -4.091288e-05 | 2302.271 | 0
2164.272 | 1.847398 | 1.845687 | 0.0004259742 | 42.43671 | 0.02493115 | 1.703897e-05 | 2033.288 | 0
2158.37 | 1.843257 | 1.84235 | -0.001039301 | 42.32098 | 0.02487526 | -4.157202e-05 | 2070.818 | 0
2153.094 | 1.840378 | 1.839014 | 0.0002853943 | 42.21753 | 0.02483641 | 1.141577e-05 | 2662.616 | 0
2147.654 | 1.836308 | 1.835677 | 0.0008377398 | 42.11086 | 0.02478149 | 3.350959e-05 | 1942.194 | 0
2145.139 | 1.834499 | 1.83234 | 0.002656483 | 42.06156 | 0.02475707 | 0.0001062593 | 2018.749 | 0
2138.406 | 1.83064 | 1.829004 | -0.001239019 | 41.92953 | 0.02470499 | -4.956076e-05 | 2535.292 | 0
2133.832 | 1.826777 | 1.825667 | -0.0001128553 | 41.83984375 | 0.02465287 | -4.514214e-06 | 1720.658 | 0
2127.314 | 1.822804 | 1.822331 | 0.00185931 | 41.71204 | 0.02459925 | 7.43724e-05 | 2383.439 | 0
2122.367 | 1.819156 | 1.818994 | 0.0001142021 | 41.61505 | 0.02455002 | 4.568085e-06 | 1970.355 | 0
2118.316 | 1.817007 | 1.815657 | -0.0003517417 | 41.53561 | 0.02452101 | -1.406967e-05 | 2738.753 | 0
2114.189 | 1.814521 | 1.812321 | -0.0009326838 | 41.45469 | 0.02448747 | -3.730735e-05 | 2412.399 | 0
2108.181 | 1.810563 | 1.808984 | -0.000612333 | 41.33688 | 0.02443404 | -2.449332e-05 | 2204.975 | 0
2103.654 | 1.806926 | 1.805648 | 0.001263921 | 41.24812 | 0.02438496 | 5.055686e-05 | 1808.405 | 0
2099.385 | 1.803968 | 1.802311 | 0.0003504198 | 41.16442 | 0.02434505 | 1.401679e-05 | 2097.125 | 0
2092.894 | 1.799666 | 1.798974 | -0.001263337 | 41.03714 | 0.02428699 | -5.053349e-05 | 2192.192 | 0
2087.201 | 1.796476 | 1.795638 | 0.001218936 | 40.9255 | 0.02424394 | 4.875742e-05 | 2593.035 | 0
2084.51 | 1.794019 | 1.792301 | -9.123666e-05 | 40.87274 | 0.02421078 | -3.649467e-06 | 1591.379 | 0
2078.328 | 1.790714 | 1.788965 | -0.001268568 | 40.75153 | 0.02416618 | -5.074272e-05 | 2718.032 | 0
2074.321 | 1.787113 | 1.785628 | 0.002148746 | 40.67296 | 0.02411758 | 8.594984e-05 | 1616.551 | 0
2069.844 | 1.784302 | 1.782292 | -0.0007184077 | 40.58518 | 0.02407965 | -2.873631e-05 | 2313.988 | 0
2063.774 | 1.779903 | 1.778955 | 0.0003500298 | 40.46616 | 0.02402029 | 1.400119e-05 | 2004.989 | 0
2059.893 | 1.777464 | 1.775618 | -0.002134985 | 40.39006 | 0.02398737 | -8.539939e-05 | 2311.857 | 0
2054.366 | 1.774017 | 1.772282 | -0.001309211 | 40.2817 | 0.02394085 | -5.236844e-05 | 2329.265 | 0
2049.111 | 1.770383 | 1.768945 | -0.001400309 | 40.17864 | 0.02389181 | -5.601235e-05 | 2101.648 | 0
2045.291 | 1.767894 | 1.765609 | -0.0008357167 | 40.10374 | 0.02385822 | -3.342867e-05 | 2229.878 | 0
2038.011 | 1.76254 | 1.762272 | -0.00306411 | 39.96101 | 0.02378597 | -0.0001225644 | 1975.493 | 0
2034.638 | 1.761113 | 1.758935 | -0.0006186331 | 39.89486 | 0.02376671 | -2.474532e-05 | 3434.972 | 0
2028.655 | 1.756182 | 1.755599 | -0.0003804887 | 39.77754 | 0.02370016 | -1.521955e-05 | 1762.784 | 0
2024.22 | 1.752534 | 1.752262 | 0.001206195 | 39.6906 | 0.02365093 | 4.82478e-05 | 1766.143 | 0
2019.745 | 1.750914 | 1.748926 | 0.0007772016 | 39.60285 | 0.02362907 | 3.108807e-05 | 4013.525 | 0
2015.573 | 1.74708 | 1.745589 | -0.001413317 | 39.52103 | 0.02357733 | -5.653267e-05 | 1581.347 | 0
2010.645 | 1.744262 | 1.742252 | -0.0008086861 | 39.42441 | 0.0235393 | -3.234744e-05 | 2540.604 | 0
2004.778 | 1.74006 | 1.738916 | 0.0001072652 | 39.30938 | 0.02348259 | 4.290606e-06 | 2028.489 | 0
2000.084 | 1.736748 | 1.735579 | -0.04266311 | 39.21734 | 0.0234379 | -0.001706524 | 2059.424 | 0
1994.795 | 1.733583 | 1.732243 | 0.001387273 | 39.11362 | 0.02339518 | 5.549094e-05 | 2428.228 | 0
1989.222 | 1.729367 | 1.728906 | -0.0004001369 | 39.00434 | 0.02333828 | -1.600548e-05 | 1920.489 | 0
1985.262 | 1.7274 | 1.72557 | -0.00210498 | 38.92671 | 0.02331174 | -8.41992e-05 | 2924.587 | 0
1980.833 | 1.724017 | 1.722233 | -0.0005658455 | 38.83987 | 0.02326608 | -2.263382e-05 | 1901.961 | 0
1975.58 | 1.720669 | 1.718896 | -0.0003773146 | 38.73687 | 0.02322091 | -1.509258e-05 | 2280.086 | 0
1970.22 | 1.716202 | 1.71556 | 0.0007206251 | 38.63177 | 0.02316063 | 2.8825e-05 | 1743.615 | 0
1966.821 | 1.713767 | 1.712223 | 0.0001673096 | 38.56512 | 0.02312776 | 6.692383e-06 | 2027.766 | 0
1960.759 | 1.710073 | 1.708887 | 7.046374e-05 | 38.44625 | 0.0230779 | 2.81855e-06 | 2384.322 | 0
1955.739 | 1.706418 | 1.70555 | -0.0001420961 | 38.34782 | 0.02302858 | -5.683842e-06 | 1995.434 | 0
1950.616 | 1.703045 | 1.702213 | -0.008721313 | 38.24737 | 0.02298307 | -0.0003488525 | 2207.102 | 0
1946.756 | 1.700041 | 1.698877 | 0.001669793 | 38.17168 | 0.02294253 | 6.679172e-05 | 1867.203 | 0
1941.738 | 1.696848 | 1.69554 | -0.000430127 | 38.0733 | 0.02289943 | -1.720508e-05 | 2282.641 | 0
1936.028 | 1.693264 | 1.692204 | 2.250095e-05 | 37.96133 | 0.02285107 | 9.000382e-07 | 2315.322 | 0
1932.004 | 1.689566 | 1.688867 | 0.002218314 | 37.88243 | 0.02280117 | 8.873258e-05 | 1581.076 | 0
1926.878 | 1.686881 | 1.68553 | 0.001442246 | 37.78192 | 0.02276492 | 5.768985e-05 | 2772.923 | 0
1921.654 | 1.683676 | 1.682194 | 0.0002515246 | 37.67949 | 0.02272168 | 1.006098e-05 | 2368.664 | 0
1916.945 | 1.680182 | 1.678857 | 0.001132778 | 37.58716 | 0.02267452 | 4.531111e-05 | 1958.078 | 0
1913.673 | 1.677536 | 1.675521 | 0.0009690763 | 37.523 | 0.02263881 | 3.876305e-05 | 1796.495 | 0
1908.602 | 1.67402 | 1.672184 | -0.001326542 | 37.42357 | 0.02259137 | -5.30617e-05 | 2095.886 | 0
1903.618 | 1.67087 | 1.668848 | -0.002844127 | 37.32583 | 0.02254885 | -0.0001137651 | 2298.535 | 0
1899.341 | 1.667461 | 1.665511 | -0.001080957 | 37.24198 | 0.02250285 | -4.323829e-05 | 1823.113 | 0
1894.081 | 1.663674 | 1.662174 | -0.000664786 | 37.13884 | 0.02245174 | -2.659144e-05 | 2017.965 | 0
1888.574 | 1.660184 | 1.658838 | -0.0008986008 | 37.03087 | 0.02240464 | -3.594403e-05 | 2292.164 | 0
1883.615 | 1.65689 | 1.655501 | -0.002086119 | 36.93363 | 0.02236019 | -8.344477e-05 | 2187.68 | 0
1878.73 | 1.653181 | 1.652165 | -0.000687268 | 36.83784 | 0.02231014 | -2.749072e-05 | 1913.856 | 0
1874.505 | 1.650538 | 1.648828 | -0.001682997 | 36.755 | 0.02227447 | -6.731986e-05 | 2322.592 | 0
1870.531 | 1.64782 | 1.645491 | -0.0007824661 | 36.67708 | 0.02223779 | -3.129865e-05 | 2124.522 | 0
1864.092 | 1.643922 | 1.642155 | -0.00125319 | 36.55083 | 0.02218519 | -5.012758e-05 | 2399.821 | 0
1859.792 | 1.639906 | 1.638818 | -0.0005993369 | 36.46651 | 0.02213099 | -2.397348e-05 | 1555.714 | 0
1854.123 | 1.636301 | 1.635482 | 0.001034527 | 36.35536 | 0.02208234 | 4.138107e-05 | 2284.885 | 0
1850.916 | 1.633558 | 1.632145 | -0.001679472 | 36.29248 | 0.02204532 | -6.717887e-05 | 1698.683 | 0
1844.638 | 1.629818 | 1.628808 | -0.001160147 | 36.16937 | 0.02199484 | -4.640589e-05 | 2438.636 | 0
1842.137 | 1.626964 | 1.625472 | -0.0004373809 | 36.12034 | 0.02195632 | -1.749524e-05 | 1272.945 | 0
1835.39 | 1.623294 | 1.622135 | -0.0001690025 | 35.98805 | 0.02190681 | -6.760102e-06 | 2671.609 | 0
1829.838 | 1.619475 | 1.618799 | -0.0006396923 | 35.87917 | 0.02185526 | -2.558769e-05 | 2112.235 | 0
1825.191 | 1.616052 | 1.615462 | -0.0004402439 | 35.78806 | 0.02180907 | -1.760976e-05 | 1972.558 | 0
1821.361 | 1.613413 | 1.612126 | -0.0003008283 | 35.71297 | 0.02177346 | -1.203313e-05 | 2108.439 | 0
1816.629 | 1.610345 | 1.608789 | 0.0003217385 | 35.62018 | 0.02173205 | 1.286954e-05 | 2240.599 | 0
1812.094 | 1.607051 | 1.605452 | 6.462962e-05 | 35.53126 | 0.0216876 | 2.585185e-06 | 2000.612 | 0
1808.681 | 1.604462 | 1.602116 | -0.001966094 | 35.46434 | 0.02165265 | -7.864378e-05 | 1915.137 | 0
1802.015 | 1.599591 | 1.598779 | -0.003173458 | 35.33362 | 0.02158692 | -0.0001269383 | 1988.575 | 0
1797.711 | 1.596794 | 1.595443 | -0.001208629 | 35.24923 | 0.02154918 | -4.834515e-05 | 2236.097 | 0
1793.185 | 1.593937 | 1.592106 | -0.001159681 | 35.1605 | 0.02151062 | -4.638725e-05 | 2301.014 | 0
1790.016 | 1.592091 | 1.588769 | -0.002935719 | 35.09835 | 0.02148571 | -0.0001174287 | 2495.277 | 0
1782.478 | 1.586502 | 1.585433 | -0.002014728 | 34.95055 | 0.02141028 | -8.058912e-05 | 1959.363 | 0
1779.267 | 1.58398 | 1.582096 | -0.001693442 | 34.88759 | 0.02137625 | -6.773768e-05 | 1850.199 | 0
1774.193 | 1.58049 | 1.57876 | -0.001515126 | 34.78809 | 0.02132915 | -6.060504e-05 | 2112.459 | 0
1767.893 | 1.576087 | 1.575423 | -0.001949569 | 34.66457 | 0.02126974 | -7.798278e-05 | 2078.951 | 0
1764.248 | 1.573255 | 1.572086 | -0.001807733 | 34.5931 | 0.02123151 | -7.230934e-05 | 1869.99 | 0
1760.165 | 1.570237 | 1.56875 | -0.001255543 | 34.51304 | 0.02119078 | -5.022171e-05 | 1965.392 | 0
1754.404 | 1.566689 | 1.565413 | -0.0003806684 | 34.40007 | 0.0211429 | -1.522674e-05 | 2359.57 | 0
1750.285 | 1.563885 | 1.562077 | -0.0008466444 | 34.31932 | 0.02110506 | -3.386578e-05 | 2134.091 | 0
1745.44 | 1.560967 | 1.55874 | -0.001250379 | 34.22432 | 0.02106568 | -5.001516e-05 | 2412.239 | 0
1739.027 | 1.555982 | 1.555403 | -0.0003835811 | 34.09858 | 0.0209984 | -1.534324e-05 | 1868.965 | 0
1735.454 | 1.553328 | 1.552067 | -0.0004335363 | 34.0285 | 0.02096259 | -1.734145e-05 | 1956.834 | 0
1729.574 | 1.549584 | 1.54873 | -0.0001455638 | 33.91322 | 0.02091206 | -5.822553e-06 | 2281.489 | 0
1724.959 | 1.546562 | 1.545394 | -0.001256242 | 33.82273 | 0.02087128 | -5.02497e-05 | 2218.664 | 0
1721.883 | 1.543826 | 1.542057 | -0.0005892784 | 33.76242 | 0.02083436 | -2.357114e-05 | 1633.662 | 0
1717.524 | 1.540647 | 1.538721 | -0.00122692 | 33.67693 | 0.02079145 | -4.907679e-05 | 1992.346 | 0
1711.49 | 1.536412 | 1.535384 | -0.001851104 | 33.55862 | 0.02073431 | -7.404415e-05 | 2070.482 | 0
1705.244 | 1.532918 | 1.532047 | -0.00192706 | 33.43615 | 0.02068716 | -7.708239e-05 | 2597.353 | 0
1701.933 | 1.530265 | 1.528711 | -0.000936416 | 33.37123 | 0.02065134 | -3.745664e-05 | 1812.797 | 0
1697.679 | 1.526002 | 1.525374 | -0.0009384507 | 33.28783 | 0.02059382 | -3.753803e-05 | 1449.752 | 0
1692.767 | 1.522969 | 1.522038 | -0.001275503 | 33.19151 | 0.02055289 | -5.102014e-05 | 2353.44 | 0
1687.941 | 1.520416 | 1.518701 | -0.001843685 | 33.09689 | 0.02051843 | -7.374739e-05 | 2745.724 | 0
1683.743 | 1.516575 | 1.515364 | -0.0003475567 | 33.01457 | 0.02046659 | -1.390227e-05 | 1588.121 | 0
1679.877 | 1.512769 | 1.512028 | -0.001860379 | 32.93877 | 0.02041524 | -7.441517e-05 | 1476.209 | 0
1674.982 | 1.510631 | 1.508691 | -0.001406293 | 32.84279 | 0.02038638 | -5.625174e-05 | 3325.437 | 0
1668.357 | 1.506472 | 1.505355 | 0.0007502894 | 32.71289 | 0.02033025 | 3.001157e-05 | 2314.255 | 0
1664.776 | 1.503124 | 1.502018 | -0.00066724 | 32.64267 | 0.02028508 | -2.66896e-05 | 1554.462 | 0
1658.874 | 1.500202 | 1.498681 | 0.0001061696 | 32.52694 | 0.02024565 | 4.246785e-06 | 2935.042 | 0
1655.172 | 1.496791 | 1.495345 | -0.0009766909 | 32.45436 | 0.0201996 | -3.906764e-05 | 1576.44 | 0
1651.56 | 1.49359 | 1.492008 | -0.0005198065 | 32.38352 | 0.02015641 | -2.079226e-05 | 1639.826 | 0
1643.452 | 1.48873 | 1.488672 | -0.001046617 | 32.22454 | 0.02009082 | -4.186469e-05 | 2423.844 | 0
1639.32 | 1.485661 | 1.485335 | 0.002339018 | 32.14353 | 0.02004941 | 9.356073e-05 | 1956.391 | 0
1634.996 | 1.482811 | 1.481999 | 0.0003344409 | 32.05874 | 0.02001094 | 1.337764e-05 | 2204.386 | 0
1631.037 | 1.479571 | 1.478662 | -0.0002988753 | 31.98112 | 0.01996722 | -1.195501e-05 | 1774.994 | 0
1625.586 | 1.475569 | 1.475325 | 0.001612058 | 31.87423 | 0.01991321 | 6.448232e-05 | 1979.343 | 0
1621.335 | 1.473134 | 1.471989 | -0.04976221 | 31.79089 | 0.01988035 | -0.001990488 | 2535.582 | 0
1616.14 | 1.469818 | 1.468652 | -0.0002499733 | 31.68903 | 0.01983561 | -9.99893e-06 | 2276.853 | 0
1612.463 | 1.465985 | 1.465316 | -0.001377703 | 31.61692 | 0.01978387 | -5.510811e-05 | 1393.66 | 0
1608.096 | 1.463331 | 1.461979 | -0.001057329 | 31.5313 | 0.01974806 | -4.229315e-05 | 2390.779 | 0
1601.415 | 1.459061 | 1.458643 | 0.001564564 | 31.40029 | 0.01969043 | 6.258257e-05 | 2273.586 | 0
1598.581 | 1.45571 | 1.455306 | -0.0008091009 | 31.34472 | 0.01964521 | -3.236404e-05 | 1228.66 | 0
1592.571 | 1.452802 | 1.451969 | -0.003452037 | 31.22687 | 0.01960597 | -0.0001380815 | 3003.544 | 0
1587.758 | 1.448679 | 1.448633 | 0.0006948565 | 31.13251 | 0.01955032 | 2.779426e-05 | 1695.743 | 0
1582.833 | 1.445307 | 1.445296 | -0.0002375644 | 31.03595 | 0.01950481 | -9.502577e-06 | 2121.746 | 0
1578.856 | 1.442521 | 1.44196 | 0.001288771 | 30.95796 | 0.01946722 | 5.155085e-05 | 2074.204 | 0
1574.073 | 1.439095 | 1.438623 | -0.006867859 | 30.86418 | 0.01942098 | -0.0002747144 | 2028.408 | 0
1569.477 | 1.435736 | 1.435286 | 0.0002454742 | 30.77407 | 0.01937566 | 9.81897e-06 | 1988.349 | 0
1563.663 | 1.431924 | 1.43195 | -0.001456665 | 30.66007 | 0.01932421 | -5.826661e-05 | 2215.821 | 0
1560.88 | 1.429464 | 1.428613 | -0.001792026 | 30.60549 | 0.01929101 | -7.168105e-05 | 1643.757 | 0
1555.08 | 1.425751 | 1.425277 | -0.0006683969 | 30.49176 | 0.01924091 | -2.673588e-05 | 2270.205 | 0
1549.996 | 1.422422 | 1.42194 | -0.001748568 | 30.39208 | 0.01919598 | -6.994273e-05 | 2218.348 | 0
1546.612 | 1.419479 | 1.418603 | -0.0003242028 | 30.32572 | 0.01915626 | -1.296811e-05 | 1670.737 | 0
1541.862 | 1.41557 | 1.415267 | -0.0009273376 | 30.23259 | 0.01910351 | -3.70935e-05 | 1765.453 | 0
1537.253 | 1.412995 | 1.41193 | 0.001242291 | 30.14221 | 0.01906876 | 4.969164e-05 | 2600.776 | 0
1531.811 | 1.409193 | 1.408594 | 0.001201971 | 30.03552 | 0.01901745 | 4.807883e-05 | 2079.647 | 0
1527.091 | 1.405957 | 1.405257 | -0.0004770044 | 29.94295 | 0.01897377 | -1.908018e-05 | 2119.183 | 0
1521.632 | 1.40218 | 1.40192 | -0.0004048857 | 29.83593 | 0.01892281 | -1.619543e-05 | 2100.052 | 0
1519.706 | 1.400059 | 1.4 | -0.001030619 | 29.79816 | 0.01889419 | -4.122478e-05 | 1319.625 | 0
1521.328 | 1.400918 | 1.4 | 0.0007444144 | 29.82996 | 0.01890577 | 2.977657e-05 | 2745.145 | pausa
1519.343 | 1.399212 | 1.4 | -0.0005344473 | 29.79104 | 0.01888275 | -2.137789e-05 | 1690.604 | pausa
1521.055 | 1.399716 | 1.4 | -5.541539e-05 | 29.82461 | 0.01888956 | -2.216616e-06 | 4934.289 | pausa
1522.295 | 1.400367 | 1.4 | 0.0005855098 | 29.84892 | 0.01889834 | 2.342039e-05 | 2767.731 | pausa
1523.275 | 1.400564 | 1.4 | -0.0008367041 | 29.86814 | 0.018901 | -3.346817e-05 | 7238.069 | pausa
1524.341 | 1.40065 | 1.4 | -0.0002520037 | 29.88903 | 0.01890215 | -1.008015e-05 | 18044.5 | pausa
1523.165 | 1.40017 | 1.4 | -0.001155096 | 29.86599 | 0.01889569 | -4.620385e-05 | 3564.132 | pausa
1523.897 | 1.399287 | 1.4 | -0.0008692637 | 29.88034 | 0.01888377 | -3.477055e-05 | -1203.677 | pausa
1523.898 | 1.400628 | 1.4 | -0.001889598 | 29.88036 | 0.01890186 | -7.558393e-05 | 1.322499 | pausa
1525.964 | 1.401115 | 1.4 | -0.000545635 | 29.92087 | 0.01890843 | -2.18254e-05 | 6171.383 | pausa
1525.423 | 1.399866 | 1.4 | -0.001001139 | 29.91026 | 0.01889158 | -4.004556e-05 | 629.6133 | pausa
1526.778 | 1.400911 | 1.4 | -0.0002433226 | 29.93682 | 0.01890568 | -9.732904e-06 | 1884.232 | pausa
1526.121 | 1.4013 | 1.4 | 5.730702e-05 | 29.92394 | 0.01891094 | 2.292281e-06 | -2449.098 | pausa
1525.873 | 1.399913 | 1.4 | -0.002379615 | 29.91908 | 0.01889221 | -9.518459e-05 | 259.2245 | pausa
1527.066 | 1.401182 | 1.4 | -0.002596478 | 29.94248 | 0.01890934 | -0.0001038591 | 1365.509 | pausa
1527.424 | 1.400199 | 1.4 | -0.001032137 | 29.94948 | 0.01889607 | -4.128548e-05 | -527.8576 | pausa
1526.512 | 1.400092 | 1.4 | -0.0005881522 | 29.9316 | 0.01889462 | -2.352609e-05 | 12356.88 | pausa
1526.569 | 1.400167 | 1.4 | -0.002097165 | 29.93273 | 0.01889564 | -8.388661e-05 | 1110.161 | pausa
1527.313 | 1.400832 | 1.4 | -0.001513167 | 29.94732 | 0.01890461 | -6.052669e-05 | 1625.105 | pausa
1533.841 | 1.403189 | 1.403597 | -0.0007184836 | 30.07532 | 0.01893642 | -2.873934e-05 | 4024.638 | 0
1538.921 | 1.406025 | 1.406934 | -0.003478904 | 30.17492 | 0.01897469 | -0.0001391562 | 2602.447 | 0
1544.56 | 1.410495 | 1.41027 | -0.002079593 | 30.2855 | 0.01903502 | -8.31837e-05 | 1832.905 | 0
1550.082 | 1.413603 | 1.413607 | -0.0007791109 | 30.39376 | 0.01907696 | -3.116444e-05 | 2581.411 | 0
1555.687 | 1.416439 | 1.416943 | -0.001414477 | 30.50367 | 0.01911523 | -5.657906e-05 | 2871.803 | 0
1560.711 | 1.419568 | 1.42028 | -0.0004639208 | 30.60217 | 0.01915746 | -1.855683e-05 | 2332.379 | 0
1565.143 | 1.422415 | 1.423617 | 0.0004958769 | 30.68908 | 0.01919588 | 1.983508e-05 | 2262.195 | 0
1573.034 | 1.42632 | 1.426953 | 5.077906e-05 | 30.8438 | 0.01924858 | 2.031162e-06 | 2935.815 | 0
1577.013 | 1.429489 | 1.43029 | -0.002419817 | 30.92182 | 0.01929134 | -9.679266e-05 | 1824.551 | 0
1580.892 | 1.431277 | 1.433626 | -0.001805022 | 30.99788 | 0.01931548 | -7.220089e-05 | 3151.88 | 0
1586.806 | 1.435747 | 1.436963 | -0.002677911 | 31.11383 | 0.0193758 | -0.0001071165 | 1922.015 | 0
1592.576 | 1.439813 | 1.4403 | 0.000172818 | 31.22698 | 0.01943068 | 6.912719e-06 | 2061.891 | 0
1597.537 | 1.442699 | 1.443636 | 0.0002857303 | 31.32426 | 0.01946963 | 1.142921e-05 | 2497.696 | 0
1601.911 | 1.445943 | 1.446973 | -0.00157041 | 31.41001 | 0.0195134 | -6.28164e-05 | 1958.873 | 0
1606.55 | 1.448164 | 1.450309 | -0.001769746 | 31.50098 | 0.01954337 | -7.078983e-05 | 3035.379 | 0
1614.161 | 1.453496 | 1.453646 | -0.002843604 | 31.65022 | 0.01961533 | -0.0001137442 | 2073.879 | 0
1616.023 | 1.454694 | 1.456982 | -0.0008024634 | 31.68673 | 0.0196315 | -3.209854e-05 | 2258.189 | 0
1623.115 | 1.458946 | 1.460319 | -0.001534784 | 31.82579 | 0.01968889 | -6.139138e-05 | 2423.341 | 0
1627.224 | 1.462415 | 1.463656 | -0.001917194 | 31.90636 | 0.0197357 | -7.668776e-05 | 1720.874 | 0
1632.68 | 1.465173 | 1.466992 | -0.001550389 | 32.01333 | 0.01977291 | -6.201557e-05 | 2874.843 | 0
1637.986 | 1.468899 | 1.470329 | -0.00257632 | 32.11738 | 0.0198232 | -0.0001030528 | 2069.007 | 0
1645.478 | 1.473134 | 1.473665 | -0.003082082 | 32.26428 | 0.01988035 | -0.0001232833 | 2570.711 | 0
1648.588 | 1.475823 | 1.477002 | -0.002029718 | 32.32525 | 0.01991664 | -8.118871e-05 | 1680.019 | 0
1655.57 | 1.479349 | 1.480339 | -0.000459169 | 32.46217 | 0.01996423 | -1.836676e-05 | 2877.082 | 0
1658.539 | 1.481852 | 1.483675 | -0.002762613 | 32.52037 | 0.01999801 | -0.0001105045 | 1722.815 | 0
1664.925 | 1.485826 | 1.487012 | -0.003061697 | 32.64559 | 0.02005163 | -0.0001224679 | 2335.364 | 0
1670.704 | 1.489302 | 1.490348 | -0.001076036 | 32.7589 | 0.02009854 | -4.304145e-05 | 2415.283 | 0
1675.346 | 1.493014 | 1.493685 | -0.0004592377 | 32.84992 | 0.02014864 | -1.836951e-05 | 1816.88 | 0
1678.599 | 1.494802 | 1.497021 | -0.001967869 | 32.91371 | 0.02017277 | -7.871477e-05 | 2643.544 | 0
1684.5 | 1.498547 | 1.500358 | -0.001648719 | 33.02941 | 0.0202233 | -6.594877e-05 | 2289.637 | 0
1691.663 | 1.503507 | 1.503695 | -0.003048786 | 33.16986 | 0.02029024 | -0.0001219514 | 2098.115 | 0
1694.75 | 1.505563 | 1.507031 | -0.002129795 | 33.23039 | 0.02031799 | -8.51918e-05 | 2181.261 | 0
1700.09 | 1.508882 | 1.510368 | -0.003945313 | 33.3351 | 0.02036278 | -0.0001578125 | 2337.866 | 0
1705.086 | 1.512376 | 1.513704 | -0.002398636 | 33.43306 | 0.02040993 | -9.594545e-05 | 2077.415 | 0
1709.055 | 1.514829 | 1.517041 | -0.00308008 | 33.51087 | 0.02044304 | -0.0001232032 | 2350.527 | 0
1713.322 | 1.518366 | 1.520378 | -0.002156097 | 33.59455 | 0.02049077 | -8.624386e-05 | 1752.927 | 0
1719.538 | 1.521639 | 1.523714 | -0.001781326 | 33.71643 | 0.02053493 | -7.125306e-05 | 2760.037 | 0
1725.309 | 1.525444 | 1.527051 | -0.002702644 | 33.8296 | 0.02058629 | -0.0001081058 | 2203.803 | 0
1730.477 | 1.529424 | 1.530387 | -0.00238648 | 33.93091 | 0.02064 | -9.54592e-05 | 1886.086 | 0
1736.036 | 1.532933 | 1.533724 | -0.001095151 | 34.03992 | 0.02068735 | -4.380604e-05 | 2302.417 | 0
1740.939 | 1.536069 | 1.53706 | -0.003072667 | 34.13606 | 0.02072968 | -0.0001229067 | 2271.311 | 0
1744.838 | 1.538855 | 1.540397 | -0.003525235 | 34.21251 | 0.02076727 | -0.0001410094 | 2033.481 | 0
1751.23 | 1.542317 | 1.543734 | -0.002764532 | 34.33785 | 0.02081399 | -0.0001105813 | 2682.822 | 0
1756.204 | 1.545457 | 1.54707 | -0.002770318 | 34.43536 | 0.02085637 | -0.0001108127 | 2301.235 | 0
1760.63 | 1.549119 | 1.550407 | -0.001096137 | 34.52215 | 0.02090579 | -4.384548e-05 | 1755.992 | 0
1766.279 | 1.552788 | 1.553743 | -0.0009135367 | 34.63292 | 0.0209553 | -3.654147e-05 | 2237.015 | 0
1771.408 | 1.555377 | 1.55708 | -0.001255417 | 34.7335 | 0.02099025 | -5.021669e-05 | 2878.39 | 0
1775.242 | 1.558685 | 1.560417 | -0.0007527682 | 34.80866 | 0.02103489 | -3.011073e-05 | 1683.613 | 0
1780.323 | 1.562401 | 1.563753 | -0.0004865736 | 34.90829 | 0.02108503 | -1.946295e-05 | 1986.809 | 0
1784.704 | 1.565959 | 1.56709 | -0.00308188 | 34.99421 | 0.02113306 | -0.0001232752 | 1789.186 | 0
1790.138 | 1.569071 | 1.570427 | -0.001892885 | 35.10074 | 0.02117505 | -7.571539e-05 | 2537.261 | 0
1795.784 | 1.572458 | 1.573763 | -0.002393613 | 35.21145 | 0.02122075 | -9.574451e-05 | 2422.224 | 0
1800.732 | 1.576052 | 1.5771 | -0.002032562 | 35.30847 | 0.02126925 | -8.130247e-05 | 2000.22 | 0
1805.449 | 1.579124 | 1.580436 | -0.002554282 | 35.40096 | 0.02131071 | -0.0001021713 | 2230.923 | 0
1811.686 | 1.582793 | 1.583773 | -0.0009863975 | 35.52326 | 0.02136023 | -3.94559e-05 | 2469.882 | 0
1815.198 | 1.585729 | 1.587109 | 0.05676834 | 35.59212 | 0.02139985 | 0.002270734 | 1737.722 | 0
1820.429 | 1.588719 | 1.590446 | -0.003491341 | 35.69468 | 0.0214402 | -0.0001396536 | 2541.967 | 0
1825.024 | 1.591802 | 1.593783 | -0.002250409 | 35.78478 | 0.0214818 | -9.001637e-05 | 2165.697 | 0
1829.7 | 1.595814 | 1.597119 | -0.001821929 | 35.87646 | 0.02153595 | -7.287715e-05 | 1693.163 | 0
1835.964 | 1.598171 | 1.600456 | -0.001046696 | 35.9993 | 0.02156776 | -4.186784e-05 | 3862.306 | 0
1840.1 | 1.602144 | 1.603792 | -0.001642279 | 36.08039 | 0.02162138 | -6.569116e-05 | 1512.315 | 0
1845.237 | 1.605356 | 1.607129 | -0.003055907 | 36.18112 | 0.02166472 | -0.0001222363 | 2324.02 | 0
1849.143 | 1.60817 | 1.610466 | -0.001590283 | 36.2577 | 0.0217027 | -6.361132e-05 | 2016.319 | 0
1855.085 | 1.61214 | 1.613802 | -0.0004758841 | 36.37422 | 0.02175628 | -1.903536e-05 | 2174.969 | 0
1860.766 | 1.615784 | 1.617139 | -0.001496753 | 36.48561 | 0.02180545 | -5.987012e-05 | 2265.008 | 0
1867.174 | 1.620004 | 1.620475 | -0.02895981 | 36.61125 | 0.0218624 | -0.001158392 | 2206.014 | 0
1869.881 | 1.622196 | 1.623812 | -3.125944e-05 | 36.66434 | 0.02189199 | -1.250378e-06 | 1794.55 | 0
1874.313 | 1.625215 | 1.627148 | -0.002548448 | 36.75124 | 0.02193272 | -0.0001019379 | 2133.503 | 0
1880.963 | 1.629521 | 1.630485 | -0.0009740573 | 36.88163 | 0.02199083 | -3.896229e-05 | 2243.903 | 0
1885.317 | 1.632611 | 1.633822 | -0.002362048 | 36.967 | 0.02203253 | -9.448192e-05 | 2047.125 | 0
1889.221 | 1.634971 | 1.637158 | -0.003001414 | 37.04356 | 0.02206438 | -0.0001200566 | 2403.441 | 0
1893.095 | 1.6381 | 1.640495 | -0.001017877 | 37.1195 | 0.02210661 | -4.07151e-05 | 1798.41 | 0
1901.167 | 1.643407 | 1.643831 | -0.001392138 | 37.27778 | 0.02217824 | -5.568551e-05 | 2209.836 | 0
1903.973 | 1.644938 | 1.647168 | -0.001990443 | 37.3328 | 0.02219889 | -7.961773e-05 | 2663.725 | 0
1909.201 | 1.649122 | 1.650505 | -0.001240297 | 37.43532 | 0.02225536 | -4.961189e-05 | 1815.617 | 0
1913.789 | 1.652284 | 1.653841 | -0.002965069 | 37.52528 | 0.02229803 | -0.0001186028 | 2108.478 | 0
1920.281 | 1.655949 | 1.657178 | -0.0004544071 | 37.65257 | 0.0223475 | -1.817628e-05 | 2573.116 | 0
1925.887 | 1.660084 | 1.660514 | -0.001345484 | 37.7625 | 0.02240329 | -5.381935e-05 | 1970.339 | 0
1930.048 | 1.662637 | 1.663851 | -0.001809093 | 37.84409 | 0.02243775 | -7.236373e-05 | 2367.658 | 0
1934.244 | 1.665552 | 1.667187 | -0.000183934 | 37.92634 | 0.02247708 | -7.357362e-06 | 2091.196 | 0
1939.625 | 1.670244 | 1.670524 | -0.00190687 | 38.03187 | 0.0225404 | -7.627478e-05 | 1666.595 | 0
1944.696 | 1.672654 | 1.673861 | -0.0009553601 | 38.13129 | 0.02257293 | -3.82144e-05 | 3056.015 | 0
1949.159 | 1.676391 | 1.677197 | -0.0002993062 | 38.2188 | 0.02262336 | -1.197225e-05 | 1735.185 | 0
1953.988 | 1.67985 | 1.680534 | -0.001719487 | 38.31349 | 0.02267003 | -6.877947e-05 | 2028.949 | 0
1959.825 | 1.683408 | 1.68387 | -0.002430087 | 38.42795 | 0.02271806 | -9.720347e-05 | 2383.443 | 0
1963.323 | 1.68496 | 1.687207 | -0.002667895 | 38.49652 | 0.022739 | -0.0001067158 | 3274.104 | 0
1969.879 | 1.689892 | 1.690544 | -0.001959009 | 38.62507 | 0.02280556 | -7.836034e-05 | 1931.453 | 0
1974.158 | 1.693028 | 1.69388 | 0.0002933932 | 38.70897 | 0.02284788 | 1.173573e-05 | 1982.181 | 0
1978.865 | 1.695911 | 1.697217 | 0.0007274057 | 38.80127 | 0.02288678 | 2.909623e-05 | 2372.838 | 0
1984.399 | 1.700614 | 1.700553 | -0.001698452 | 38.90979 | 0.02295025 | -6.793809e-05 | 1709.825 | 0
1988.889 | 1.703188 | 1.70389 | -0.000288903 | 38.99781 | 0.022985 | -1.155612e-05 | 2533.183 | 0
1992.536 | 1.706117 | 1.707227 | -0.001412003 | 39.06933 | 0.02302453 | -5.648014e-05 | 1809.209 | 0
1998.923 | 1.709586 | 1.710563 | -0.0003216144 | 39.19457 | 0.02307134 | -1.286457e-05 | 2675.336 | 0
2001.586 | 1.712383 | 1.7139 | 0.0002864168 | 39.24678 | 0.02310908 | 1.145667e-05 | 1383.363 | 0
2006.585 | 1.715684 | 1.717236 | -0.0005505386 | 39.3448 | 0.02315363 | -2.202154e-05 | 2200.197 | 0
2012.563 | 1.719571 | 1.720573 | -0.0001649432 | 39.46201 | 0.02320609 | -6.597728e-06 | 2234.407 | 0
2017.901 | 1.722947 | 1.72391 | -0.0001783103 | 39.56669 | 0.02325165 | -7.13241e-06 | 2297.414 | 0
2022.325 | 1.725705 | 1.727246 | -0.0005939424 | 39.65342 | 0.02328886 | -2.37577e-05 | 2330.981 | 0
2027.263 | 1.729363 | 1.730583 | -0.002448415 | 39.75026 | 0.02333824 | -9.793659e-05 | 1961.276 | 0
2031.606 | 1.732475 | 1.733919 | -0.0005887306 | 39.83542 | 0.02338022 | -2.354923e-05 | 2028.129 | 0
2036.681 | 1.73614 | 1.737256 | -0.0008554803 | 39.93491 | 0.02342969 | -3.421921e-05 | 2011.328 | 0
2042.674 | 1.740117 | 1.740593 | -0.001681723 | 40.05243 | 0.02348336 | -6.726891e-05 | 2189.593 | 0
2046.615 | 1.743268 | 1.743929 | 0.0004195908 | 40.12971 | 0.02352588 | 1.678363e-05 | 1817.651 | 0
2052.054 | 1.746079 | 1.747266 | -0.001063705 | 40.23636 | 0.02356382 | -4.254819e-05 | 2811.374 | 0
2055.932 | 1.748872 | 1.750602 | -0.0009775762 | 40.31239 | 0.02360151 | -3.910305e-05 | 2017.05 | 0
2061.625 | 1.753299 | 1.753939 | -0.001338515 | 40.42401 | 0.02366126 | -5.354058e-05 | 1868.186 | 0
2067.068 | 1.757537 | 1.757275 | -0.0004060236 | 40.53074 | 0.02371845 | -1.624094e-05 | 1866.074 | 0
2071.694 | 1.759719 | 1.760612 | -0.001437499 | 40.62144 | 0.02374789 | -5.749996e-05 | 3081.023 | 0
2075.704 | 1.763384 | 1.763949 | -0.0006327202 | 40.70008 | 0.02379736 | -2.530881e-05 | 1589.515 | 0
2080.442 | 1.765738 | 1.767285 | -5.123043e-05 | 40.79297 | 0.02382912 | -2.049217e-06 | 2925.241 | 0
2087.004 | 1.771077 | 1.770622 | 0.001155819 | 40.92165 | 0.02390117 | 4.623277e-05 | 1785.705 | 0
2089.75 | 1.772718 | 1.773958 | -0.0002595629 | 40.97548 | 0.02392333 | -1.038252e-05 | 2430.283 | 0
2094.496 | 1.776692 | 1.777295 | 0.0003824402 | 41.06855 | 0.02397695 | 1.529761e-05 | 1735.732 | 0
2099.048 | 1.779127 | 1.780631 | 0.0005094091 | 41.1578 | 0.02400981 | 2.037636e-05 | 2715.259 | 0
2105.015 | 1.783544 | 1.783968 | -0.0008743207 | 41.27481 | 0.02406942 | -3.497283e-05 | 1963.199 | 0
2109.05 | 1.786516 | 1.787305 | -0.0009688455 | 41.35392 | 0.02410952 | -3.875382e-05 | 1972.435 | 0
2113.463 | 1.789978 | 1.790641 | -0.000582546 | 41.44046 | 0.02415624 | -2.330184e-05 | 1852.385 | 0
2118.926 | 1.793772 | 1.793978 | -0.001253809 | 41.54756 | 0.02420745 | -5.015235e-05 | 2091.625 | 0
2124.332 | 1.796994 | 1.797314 | -0.001003672 | 41.65357 | 0.02425093 | -4.014687e-05 | 2437.719 | 0
2128.244 | 1.799448 | 1.800651 | -0.001945355 | 41.73027 | 0.02428404 | -7.781421e-05 | 2316.582 | 0
2134.263 | 1.803467 | 1.803988 | 0.0008964623 | 41.8483 | 0.02433829 | 3.585849e-05 | 2175.788 | 0
2138.402 | 1.8069 | 1.807324 | -0.001493193 | 41.92945 | 0.02438462 | -5.972773e-05 | 1751.6 | 0
2142.732 | 1.809604 | 1.810661 | -0.0009229116 | 42.01435 | 0.02442111 | -3.691646e-05 | 2326.87 | 0
2147.607 | 1.813252 | 1.813997 | -0.001277566 | 42.10994 | 0.02447034 | -5.110264e-05 | 1941.703 | 0
2151.561 | 1.816438 | 1.817334 | -0.00362679 | 42.18747 | 0.02451334 | -0.0001450716 | 1802.886 | 0
2157.374 | 1.81995 | 1.820671 | 0.000611978 | 42.30146 | 0.02456073 | 2.447912e-05 | 2405.147 | 0
2161.882 | 1.822908 | 1.824007 | -0.001836402 | 42.38984 | 0.02460065 | -7.345606e-05 | 2214.338 | 0
2167.605 | 1.827618 | 1.827344 | -0.001112031 | 42.50205 | 0.02466421 | -4.448125e-05 | 1765.427 | 0
2171.665 | 1.82936 | 1.83068 | -0.002043731 | 42.58166 | 0.02468771 | -8.174922e-05 | 3386.752 | 0
2176.276 | 1.833093 | 1.834017 | -0.002175011 | 42.67209 | 0.0247381 | -8.700045e-05 | 1794.723 | 0
2180.545 | 1.836398 | 1.837353 | -0.002308055 | 42.75579 | 0.02478269 | -9.232222e-05 | 1876.892 | 0
2184.669 | 1.839305 | 1.84069 | -0.001285528 | 42.83665 | 0.02482193 | -5.142114e-05 | 2060.884 | 0
2190.784 | 1.843611 | 1.844027 | -0.001577573 | 42.95654 | 0.02488004 | -6.310293e-05 | 2063.241 | 0
2194.95 | 1.846064 | 1.847363 | -0.0001349619 | 43.03823 | 0.02491315 | -5.398476e-06 | 2467.387 | 0
2199.444 | 1.850628 | 1.8507 | -0.03985801 | 43.12635 | 0.02497473 | -0.00159432 | 1430.745 | 0
2204.597 | 1.853131 | 1.854036 | -0.0001410619 | 43.2274 | 0.02500852 | -5.642475e-06 | 2991.068 | 0
2208.9 | 1.856267 | 1.857373 | -0.0008702263 | 43.31176 | 0.02505084 | -3.480905e-05 | 1993.169 | 0
2214.213 | 1.859572 | 1.86071 | -0.002492559 | 43.41594 | 0.02509544 | -9.970237e-05 | 2336.295 | 0
2219.539 | 1.863563 | 1.864046 | -0.001422063 | 43.52037 | 0.0251493 | -5.688254e-05 | 1938.75 | 0
2224.618 | 1.867154 | 1.867383 | -0.001105909 | 43.61997 | 0.02519776 | -4.423638e-05 | 2055.464 | 0
2228.311 | 1.869857 | 1.870719 | -0.001572692 | 43.69237 | 0.02523424 | -6.290767e-05 | 1984.301 | 0
2234.672 | 1.874203 | 1.874056 | 0.0001705714 | 43.8171 | 0.02529288 | 6.822855e-06 | 2127.09 | 0
2238.861 | 1.877432 | 1.877393 | -0.00266948 | 43.89924 | 0.02533646 | -0.0001067792 | 1884.792 | 0
2242.844 | 1.880629 | 1.880729 | -0.0001550644 | 43.97732 | 0.02537961 | -6.202574e-06 | 1809.651 | 0
2248.626 | 1.884052 | 1.884066 | -0.02048737 | 44.0907 | 0.0254258 | -0.0008194947 | 2454.711 | 0
2252.01 | 1.886348 | 1.887402 | -0.00214185 | 44.15706 | 0.02545678 | -8.5674e-05 | 2141.672 | 0
2256.397 | 1.889906 | 1.890739 | -0.002323057 | 44.24307 | 0.0255048 | -9.292228e-05 | 1791.179 | 0
2262.009 | 1.894226 | 1.894076 | -0.001321729 | 44.35312 | 0.0255631 | -5.286918e-05 | 1887.505 | 0
2265.045 | 1.896726 | 1.897412 | -0.002085731 | 44.41266 | 0.02559684 | -8.342922e-05 | 1764.822 | 0
2270.649 | 1.900485 | 1.900749 | -0.0002983597 | 44.52253 | 0.02564756 | -1.193439e-05 | 2166.156 | 0
2275.059 | 1.902548 | 1.904085 | -0.002278758 | 44.60899 | 0.02567541 | -9.115031e-05 | 3104.624 | 0
2282.077 | 1.907755 | 1.907422 | 0.0007872939 | 44.74661 | 0.02574568 | 3.149175e-05 | 1958.421 | 0
2284.994 | 1.910716 | 1.910758 | -0.001130818 | 44.8038 | 0.02578565 | -4.52327e-05 | 1431.159 | 0
2290.545 | 1.914114 | 1.914095 | -0.002590012 | 44.91265 | 0.02583149 | -0.0001036005 | 2374.026 | 0
2294.606 | 1.916857 | 1.917432 | -0.00422982 | 44.99227 | 0.02586851 | -0.0001691928 | 2150.98 | 0
2299.326 | 1.920737 | 1.920768 | -0.001620983 | 45.08483 | 0.02592088 | -6.483932e-05 | 1767.558 | 0
2304.245 | 1.924006 | 1.924105 | -0.002221042 | 45.18127 | 0.02596499 | -8.884166e-05 | 2186.068 | 0
2308.541 | 1.92736 | 1.927441 | -0.0001439088 | 45.2655 | 0.02601026 | -5.756353e-06 | 1860.687 | 0
2313.032 | 1.930196 | 1.930778 | -0.0007516609 | 45.35356 | 0.02604853 | -3.006644e-05 | 2300.945 | 0
2317.116 | 1.933122 | 1.934115 | -0.001086454 | 45.43366 | 0.02608801 | -4.345816e-05 | 2028.732 | 0
2322.22 | 1.937095 | 1.937451 | -0.0002897531 | 45.53372 | 0.02614163 | -1.159012e-05 | 1866.166 | 0
2327.86 | 1.940796 | 1.940788 | -0.0009575205 | 45.64431 | 0.02619158 | -3.830082e-05 | 2213.859 | 0
2332.075 | 1.944047 | 1.944124 | 0.0007993316 | 45.72697 | 0.02623545 | 3.197327e-05 | 1884.267 | 0
2336.28 | 1.947019 | 1.947461 | -0.000695689 | 45.80941 | 0.02627556 | -2.782756e-05 | 2055.548 | 0
2340.943 | 1.950409 | 1.950798 | -0.0007735207 | 45.90084 | 0.02632131 | -3.094083e-05 | 1998.331 | 0
2345.135 | 1.954586 | 1.954134 | -0.0007358969 | 45.98305 | 0.02637769 | -2.943588e-05 | 1458.343 | 0
2350.543 | 1.957937 | 1.957471 | 0.0003995847 | 46.08907 | 0.02642291 | 1.598339e-05 | 2344.56 | 0
2354.544 | 1.960827 | 1.960807 | 0.0005743396 | 46.16753 | 0.0264619 | 2.297358e-05 | 2011.841 | 0
2360.482 | 1.964507 | 1.964144 | -0.001055652 | 46.28396 | 0.02651157 | -4.222607e-05 | 2344.365 | 0
2364.326 | 1.967669 | 1.96748 | -0.001251844 | 46.35933 | 0.02655423 | -5.007376e-05 | 1766.667 | 0
2368.232 | 1.969893 | 1.970817 | -0.002105487 | 46.43593 | 0.02658425 | -8.421947e-05 | 2551.584 | 0
2373.919 | 1.974177 | 1.974154 | -0.00119397 | 46.54743 | 0.02664207 | -4.775881e-05 | 1928.389 | 0
2378.619 | 1.977779 | 1.97749 | -0.001494238 | 46.63958 | 0.02669067 | -5.976951e-05 | 1896.125 | 0
2381.693 | 1.979989 | 1.980827 | -0.0005753899 | 46.69986 | 0.0267205 | -2.30156e-05 | 2021.087 | 0
2386.704 | 1.983497 | 1.984163 | -0.0001258821 | 46.79811 | 0.02676784 | -5.035282e-06 | 2075.274 | 0
2391.715 | 1.986619 | 1.9875 | -0.0008074898 | 46.89638 | 0.02680998 | -3.229959e-05 | 2332.086 | 0
2397.259 | 1.99095 | 1.990837 | -0.001292966 | 47.00508 | 0.02686842 | -5.171866e-05 | 1859.904 | 0
2400.78 | 1.993783 | 1.994173 | -0.0001816349 | 47.07411 | 0.02690665 | -7.265394e-06 | 1805.931 | 0
2405.390625 | 1.997287 | 1.99751 | -0.0007359845 | 47.16452 | 0.02695395 | -2.943938e-05 | 1911.458 | 0
2410.475 | 2.000853 | 2.000846 | -0.0003526824 | 47.26422 | 0.02700206 | -1.41073e-05 | 2072.018 | 0
2415.074 | 2.004304 | 2.004183 | -0.001113964 | 47.35439 | 0.02704864 | -4.455855e-05 | 1936.081 | 0
2420.722 | 2.008359 | 2.00752 | -0.0001785528 | 47.46513 | 0.02710337 | -7.14211e-06 | 2023.399 | 0
2423.54 | 2.009604 | 2.010856 | -0.0001621795 | 47.52039 | 0.02712016 | -6.487181e-06 | 3290.174 | 0
2427.787 | 2.013141 | 2.014193 | -0.0005229836 | 47.60367 | 0.02716789 | -2.091934e-05 | 1744.861 | 0
2433.147 | 2.016968 | 2.017529 | -0.001613022 | 47.70876 | 0.02721954 | -6.452089e-05 | 2034.82 | 0
2436.881 | 2.021163 | 2.020866 | -0.001153906 | 47.78198 | 0.02727615 | -4.615622e-05 | 1293.347 | 0
2442.564 | 2.02368 | 2.024203 | -0.002151812 | 47.89341 | 0.02731012 | -8.607249e-05 | 3279.8 | 0
2445.189 | 2.026395 | 2.027539 | -0.001549834 | 47.94489 | 0.02734676 | -6.199337e-05 | 1405.26 | 0
2449.982 | 2.029821 | 2.030876 | -0.0001035827 | 48.03886 | 0.02739299 | -4.143307e-06 | 2032.532 | 0
2454.171 | 2.032463 | 2.034212 | -0.001485685 | 48.12099 | 0.02742866 | -5.942741e-05 | 2302.794 | 0
2458.508 | 2.035911 | 2.037549 | -0.00170905 | 48.20603 | 0.02747518 | -6.8362e-05 | 1827.647 | 0
2463.453 | 2.040496 | 2.040885 | 0.0001219644 | 48.30299 | 0.02753706 | 4.878576e-06 | 1567.157 | 0
2467.718 | 2.04267 | 2.044222 | 0.0003641637 | 48.38662 | 0.0275664 | 1.456655e-05 | 2849.808 | 0
2472.292 | 2.047183 | 2.047559 | -0.001922574 | 48.47631 | 0.02762731 | -7.690295e-05 | 1472.589 | 0
2475.653 | 2.048707 | 2.050895 | -0.003516103 | 48.54221 | 0.02764787 | -0.0001406441 | 3204.885 | 0
2480.475 | 2.052144 | 2.054232 | 0.0001244915 | 48.63677 | 0.02769425 | 4.979658e-06 | 2038.859 | 0
2485.973 | 2.056174 | 2.057568 | -0.001938084 | 48.74456 | 0.02774864 | -7.752335e-05 | 1981.807 | 0
2490.602 | 2.059361 | 2.060905 | -0.002101939 | 48.83532 | 0.02779164 | -8.407755e-05 | 2110.619 | 0
2493.493 | 2.062558 | 2.064242 | -0.0006479936 | 48.89202 | 0.02783479 | -2.591974e-05 | 1313.941 | 0
2498.361 | 2.066395 | 2.067578 | -0.001328409 | 48.98748 | 0.02788658 | -5.313637e-05 | 1843.365 | 0
2502.7 | 2.069857 | 2.070915 | -0.001611531 | 49.07254 | 0.0279333 | -6.446123e-05 | 1820.764 | 0
2507.789 | 2.072943 | 2.074251 | -0.0006932716 | 49.17234 | 0.02797494 | -2.773086e-05 | 2396.138 | 0
2511.965 | 2.076684 | 2.077588 | -0.002379286 | 49.25421 | 0.02802543 | -9.517144e-05 | 1621.661 | 0
2515.526 | 2.079274 | 2.080925 | -0.001738218 | 49.32403 | 0.02806037 | -6.952871e-05 | 1998.206 | 0
2521.071 | 2.082481 | 2.084261 | -0.00123491 | 49.43277 | 0.02810366 | -4.93964e-05 | 2511.811 | 0
2524.953125 | 2.086794 | 2.087598 | -4.500629e-05 | 49.50888 | 0.02816187 | -1.800252e-06 | 1307.718 | 0
2529.009 | 2.089684 | 2.090934 | -0.0009903954 | 49.58842 | 0.02820086 | -3.961582e-05 | 2039.625 | 0
2533.682 | 2.093006 | 2.094271 | -0.00145648 | 49.68004 | 0.0282457 | -5.825918e-05 | 2043.459 | 0
2538.82 | 2.09709 | 2.097607 | -0.001204635 | 49.78078 | 0.02830082 | -4.818541e-05 | 1827.685 | 0
2541.784 | 2.099365 | 2.100944 | -0.001939562 | 49.8389 | 0.02833151 | -7.758248e-05 | 1893.599 | 0
2546.189 | 2.102637 | 2.104281 | -0.0009291547 | 49.92528 | 0.02837567 | -3.716619e-05 | 1956.162 | 0
2551.034 | 2.106335 | 2.107617 | -0.001311957 | 50.02028 | 0.02842558 | -5.247829e-05 | 1903.464 | 0
2555.194 | 2.110015 | 2.110954 | -0.0002524317 | 50.10184 | 0.02847524 | -1.009727e-05 | 1642.278 | 0
2559.92 | 2.113191 | 2.11429 | -0.02128638 | 50.19451 | 0.0285181 | -0.0008514553 | 2162.414 | 0
2563.755 | 2.116202 | 2.117627 | -0.0007204205 | 50.26971 | 0.02855873 | -2.881682e-05 | 1850.535 | 0
2567.541 | 2.119807 | 2.120964 | -0.001952406 | 50.34393 | 0.02860738 | -7.809625e-05 | 1525.586 | 0
2571.008 | 2.12215 | 2.1243 | 0.0004021878 | 50.41192 | 0.028639 | 1.608751e-05 | 2150.735 | 0
2576.06 | 2.125779 | 2.127637 | -0.001243226 | 50.51099 | 0.02868798 | -4.972903e-05 | 2022.303 | 0
2580.901 | 2.129685 | 2.130973 | -0.001058935 | 50.60589 | 0.02874068 | -4.235741e-05 | 1800.828 | 0
2585.453125 | 2.133343 | 2.13431 | -0.0003045911 | 50.69516 | 0.02879006 | -1.218364e-05 | 1807.997 | 0
2591.155 | 2.137449 | 2.137647 | -0.001285961 | 50.80696 | 0.02884546 | -5.143843e-05 | 2017.795 | 0
2593.79 | 2.139859 | 2.140983 | -0.0006743903 | 50.85862 | 0.02887799 | -2.697561e-05 | 1588.275 | 0
2597.737 | 2.143103 | 2.14432 | -0.001221905 | 50.93602 | 0.02892177 | -4.887621e-05 | 1767.925 | 0
2602.107 | 2.146061 | 2.147656 | -0.01663535 | 51.0217 | 0.02896168 | -0.000665414 | 2146.695 | 0
2606.392 | 2.149698 | 2.150993 | -0.001840476 | 51.10572 | 0.02901076 | -7.361902e-05 | 1711.85 | 0
2610.231 | 2.153041 | 2.15433 | -0.001139502 | 51.18101 | 0.02905589 | -4.558006e-05 | 1668.434 | 0
2614.88 | 2.156307 | 2.157666 | 0.0003809824 | 51.27216 | 0.02909995 | 1.52393e-05 | 2068.658 | 0
2619.66 | 2.15974 | 2.161003 | -0.0001881059 | 51.36588 | 0.02914629 | -7.524235e-06 | 2022.646 | 0
2622.936 | 2.163534 | 2.164339 | -0.0006920884 | 51.43012 | 0.02919749 | -2.768354e-05 | 1254.641 | 0
2627.765 | 2.166492 | 2.167676 | -0.001369431 | 51.5248 | 0.0292374 | -5.477723e-05 | 2371.931 | 0
2631.56 | 2.169407 | 2.171012 | -0.0002076883 | 51.59922 | 0.02927674 | -8.307532e-06 | 1892.016 | 0
2634.394 | 2.172947 | 2.174349 | -0.002049437 | 51.65479 | 0.02932452 | -8.19775e-05 | 1163.029 | 0
2640.105 | 2.17751 | 2.177685 | -0.001224334 | 51.76676 | 0.0293861 | -4.897337e-05 | 1818.211 | 0
2644.268 | 2.180089 | 2.181022 | -0.003372496 | 51.8484 | 0.0294209 | -0.0001348998 | 2346.013 | 0
2647.045 | 2.182517 | 2.184359 | 0.0005720843 | 51.90285 | 0.02945367 | 2.288337e-05 | 1661.569 | 0
2652.566 | 2.187181 | 2.187695 | 0.0005016833 | 52.01111 | 0.02951661 | 2.006733e-05 | 1720.139 | 0
2656.348 | 2.189666 | 2.191032 | -0.001220027 | 52.08525 | 0.02955015 | -4.880107e-05 | 2210.423 | 0
2660.507 | 2.193096 | 2.194369 | -0.002062279 | 52.1668 | 0.02959643 | -8.249115e-05 | 1761.925 | 0
2664.489 | 2.195435 | 2.197705 | -0.002302819 | 52.24488 | 0.029628 | -9.211275e-05 | 2473.785 | 0
2668.678 | 2.199805 | 2.201042 | -0.001754334 | 52.32703 | 0.02968698 | -7.017336e-05 | 1392.839 | 0
2671.733 | 2.202648 | 2.204378 | -0.0009304518 | 52.38692 | 0.02972534 | -3.721807e-05 | 1561.074 | 0
2677.657 | 2.206957 | 2.207715 | -0.001371601 | 52.50308 | 0.0297835 | -5.486405e-05 | 1997.309 | 0
2681.243 | 2.209243 | 2.211052 | 0.0005446067 | 52.5734 | 0.02981434 | 2.178427e-05 | 2279.924 | 0
2684.671 | 2.21303 | 2.214388 | 9.115632e-05 | 52.64061 | 0.02986545 | 3.646253e-06 | 1315.026 | 0
2690.619 | 2.217393 | 2.217724 | -0.001002838 | 52.75723 | 0.02992433 | -4.011351e-05 | 1980.762 | 0
2693.488 | 2.220361 | 2.221061 | -0.001032355 | 52.81349 | 0.02996439 | -4.129419e-05 | 1404.257 | 0
2696.378 | 2.222829 | 2.224398 | -0.001386093 | 52.87016 | 0.02999769 | -5.544373e-05 | 1701.776 | 0
2701.634 | 2.226148 | 2.227734 | -0.0004661819 | 52.97321 | 0.03004248 | -1.864728e-05 | 2300.884 | 0
2705.437 | 2.229459 | 2.231071 | -5.605811e-05 | 53.04779 | 0.03008717 | -2.242324e-06 | 1668.759 | 0
2709.937 | 2.23364 | 2.234408 | -0.001538321 | 53.13601 | 0.03014359 | -6.153283e-05 | 1563.652 | 0
2713.883 | 2.236687 | 2.237744 | -0.0008021611 | 53.21339 | 0.03018471 | -3.208644e-05 | 1881.988 | 0
2717.806 | 2.239176 | 2.241081 | 0.0009019634 | 53.29031 | 0.0302183 | 3.607854e-05 | 2289.768 | 0
2720.293 | 2.243185 | 2.244417 | 0.0001158016 | 53.33908 | 0.0302724 | 4.632065e-06 | 901.476 | 0
2724.866 | 2.246565 | 2.247754 | 0.0001703523 | 53.42875 | 0.03031801 | 6.81409e-06 | 1965.902 | 0
2729.421 | 2.250037 | 2.25109 | -0.001552047 | 53.51807 | 0.03036487 | -6.208189e-05 | 1905.982 | 0
2732.129 | 2.252151 | 2.254427 | -0.001379521 | 53.57116 | 0.0303934 | -5.518086e-05 | 1861.352 | 0
2736.888 | 2.256274 | 2.257764 | -0.000596227 | 53.66447 | 0.03044904 | -2.384908e-05 | 1676.817 | 0
2741.098 | 2.260083 | 2.2611 | -0.002795524 | 53.74702 | 0.03050044 | -0.000111821 | 1606.038 | 0
2744.174 | 2.262808 | 2.264437 | -0.000996602 | 53.80733 | 0.03053722 | -3.986408e-05 | 1640.012 | 0
2748.358 | 2.266045 | 2.267773 | 0.0001006671 | 53.88938 | 0.0305809 | 4.026683e-06 | 1878.287 | 0
2752.631 | 2.270311 | 2.27111 | -0.0005078666 | 53.97316 | 0.03063848 | -2.031466e-05 | 1455.259 | 0
2757.316 | 2.272729 | 2.274447 | -0.0003402707 | 54.06503 | 0.0306711 | -1.361083e-05 | 2815.789 | 0
2760.319 | 2.276337 | 2.277783 | 0.000107997 | 54.12389 | 0.0307198 | 4.319879e-06 | 1208.769 | 0
2763.382 | 2.279842 | 2.28112 | -0.001241029 | 54.18395 | 0.0307671 | -4.964116e-05 | 1269.869 | 0
2767.734375 | 2.282624 | 2.284457 | -0.001723216 | 54.2693 | 0.03080464 | -6.892864e-05 | 2273.04 | 0
2771.757 | 2.286508 | 2.287793 | -0.0009029976 | 54.34818 | 0.03085706 | -3.61199e-05 | 1504.979 | 0
2776.158 | 2.289612 | 2.29113 | -0.0002993953 | 54.43447 | 0.03089895 | -1.197581e-05 | 2059.659 | 0
2779.844 | 2.293636 | 2.294466 | 0.0003901894 | 54.50675 | 0.03095325 | 1.560757e-05 | 1331.228 | 0
2784.988 | 2.297055 | 2.297803 | -0.0004128788 | 54.60761 | 0.03099939 | -1.651515e-05 | 2186.09 | 0
2787.822 | 2.299751 | 2.301139 | 0.0004801421 | 54.66318 | 0.03103578 | 1.920568e-05 | 1526.808 | 0
2790.737 | 2.30283 | 2.304476 | -0.00155261 | 54.72032 | 0.03107733 | -6.210439e-05 | 1375.361 | 0
2794.924 | 2.305981 | 2.307812 | -0.0004874457 | 54.80244 | 0.03111985 | -1.949783e-05 | 1931.052 | 0
2800.033 | 2.309936 | 2.311149 | -0.0006250793 | 54.90262 | 0.03117323 | -2.500317e-05 | 1876.777 | 0
2801.384 | 2.312776 | 2.314486 | -0.00146728 | 54.9291 | 0.03121155 | -5.86912e-05 | 691.1801 | 0
2806.599 | 2.317089 | 2.317822 | -0.001033531 | 55.03136 | 0.03126976 | -4.134122e-05 | 1756.85 | 0
2809.018 | 2.319385 | 2.321159 | -0.0006477189 | 55.07878 | 0.03130074 | -2.590876e-05 | 1530.472 | 0
2814.089 | 2.323093 | 2.324495 | 0.0009847703 | 55.17821 | 0.03135079 | 3.939081e-05 | 1986.658 | 0
2817.388 | 2.325826 | 2.327832 | -0.002116201 | 55.2429 | 0.03138766 | -8.464805e-05 | 1754.481 | 0
2821.472 | 2.329595 | 2.331169 | -0.001989318 | 55.32298 | 0.03143853 | -7.957274e-05 | 1574.24 | 0
2824.469 | 2.333021 | 2.334505 | 0.0001503725 | 55.38175 | 0.03148477 | 6.0149e-06 | 1270.997 | 0
2828.814 | 2.336412 | 2.337842 | -0.001415901 | 55.46695 | 0.03153052 | -5.663603e-05 | 1862.207 | 0
2832.066 | 2.338947 | 2.341178 | -0.001032397 | 55.5307 | 0.03156474 | -4.129588e-05 | 1863.198 | 0
2836.703125 | 2.343593 | 2.344515 | 0.0002198517 | 55.62163 | 0.03162743 | 8.794069e-06 | 1450.294 | 0
2840.642 | 2.346972 | 2.347851 | -0.001331226 | 55.69887 | 0.03167304 | -5.324902e-05 | 1693.557 | 0
2844.349 | 2.350227 | 2.351188 | -0.001479118 | 55.77155 | 0.03171696 | -5.916471e-05 | 1654.857 | 0
2847.778 | 2.352941 | 2.354525 | -0.0005735479 | 55.83879 | 0.03175359 | -2.294192e-05 | 1835.594 | 0
2850.902 | 2.356228 | 2.357861 | -0.001081647 | 55.90005 | 0.03179794 | -4.326587e-05 | 1381.054 | 0
2855.023 | 2.3597 | 2.361198 | -0.001934873 | 55.98085 | 0.03184481 | -7.739493e-05 | 1724.251 | 0
2857.646 | 2.362711 | 2.364535 | -0.001339302 | 56.03228 | 0.03188544 | -5.357208e-05 | 1265.653 | 0
2862.052 | 2.366685 | 2.367871 | -0.0002557957 | 56.11866 | 0.03193906 | -1.023183e-05 | 1611.011 | 0
2865.268 | 2.369381 | 2.371208 | -0.001350497 | 56.18172 | 0.03197546 | -5.401987e-05 | 1732.803 | 0
2869.179 | 2.372532 | 2.374544 | -0.001304881 | 56.25841 | 0.03201797 | -5.219526e-05 | 1803.634 | 0
2873.964 | 2.376834 | 2.377881 | 0.01955517 | 56.35224 | 0.03207603 | 0.0007822068 | 1616.029 | 0
2877.507 | 2.379041 | 2.381217 | -0.0004465601 | 56.4217 | 0.03210581 | -1.78624e-05 | 2332.623 | 0
2881.412 | 2.383783 | 2.384554 | 1.89923e-05 | 56.49828 | 0.03216981 | 7.59692e-07 | 1196.704 | 0
2885.081 | 2.386211 | 2.387891 | 0.001608436 | 56.57021 | 0.03220258 | 6.433742e-05 | 2194.861 | 0
2887.094 | 2.389627 | 2.391227 | -0.0003312902 | 56.60968 | 0.03224867 | -1.325161e-05 | 856.2201 | 0
2891.124 | 2.392387 | 2.394564 | -0.002890895 | 56.68871 | 0.03228593 | -0.0001156358 | 2121.081 | 0
2894.768 | 2.396164 | 2.3979 | -0.002915571 | 56.76016 | 0.0323369 | -0.0001166228 | 1402.07 | 0
2897.184 | 2.399011 | 2.4 | -0.002177994 | 56.80753 | 0.03237531 | -8.711977e-05 | 1232.922 | 0
2894.156 | 2.398492 | 2.4 | -0.001125483 | 56.74817 | 0.03236831 | -4.501932e-05 | 8482.999 | pausa
2893.127 | 2.39816 | 2.4 | 1.774046e-05 | 56.72798 | 0.03236383 | 7.096185e-07 | 4498.009 | pausa
2891.956 | 2.398567 | 2.4 | -0.01549961 | 56.70502 | 0.03236933 | -0.0006199843 | -4174.669 | pausa
2891.359 | 2.398642 | 2.4 | -0.0002017709 | 56.69331 | 0.03237034 | -8.070837e-06 | -11573.07 | pausa
2888.432 | 2.397441 | 2.4 | -0.0008295627 | 56.63592 | 0.03235412 | -3.318251e-05 | 3538.544 | pausa
2888.669 | 2.398592 | 2.4 | -0.0008445891 | 56.64056 | 0.03236967 | -3.378356e-05 | 298.4816 | pausa
2887.49 | 2.397952 | 2.4 | -0.00210324 | 56.61746 | 0.03236103 | -8.412961e-05 | 2675.165 | pausa
2886.48 | 2.399086 | 2.4 | -0.002199424 | 56.59765 | 0.03237633 | -8.797698e-05 | -1294.788 | pausa
2885.356 | 2.398642 | 2.4 | -0.002050483 | 56.57562 | 0.03237034 | -8.201933e-05 | 3680.439 | pausa
2883.163 | 2.39797 | 2.4 | -0.003040578 | 56.53261 | 0.03236127 | -0.0001216231 | 4741.01 | pausa
2883.405 | 2.398957 | 2.4 | -0.001928592 | 56.53735 | 0.03237459 | -7.714368e-05 | 355.8113 | pausa
2882.099 | 2.398621 | 2.4 | -0.00131846 | 56.51175 | 0.03237005 | -5.273841e-05 | 5641.453 | pausa
2882.286 | 2.399164 | 2.4 | -0.002566406 | 56.5154 | 0.03237739 | -0.0001026562 | 497.8352 | pausa
2882.623 | 2.399351 | 2.4 | -0.002344405 | 56.52203 | 0.0323799 | -9.377621e-05 | 2637.08 | pausa
2879.119 | 2.397473 | 2.4 | -0.001856202 | 56.45332 | 0.03235456 | -7.424806e-05 | 2711.502 | pausa
2879.29 | 2.399401 | 2.4 | -8.329764e-05 | 56.45667 | 0.03238057 | -3.331906e-06 | 128.6315 | pausa
2878.896 | 2.399043 | 2.4 | -0.0003781896 | 56.44894 | 0.03237575 | -1.512758e-05 | 1600.885 | pausa
2876.551 | 2.398142 | 2.4 | -0.001753532 | 56.40296 | 0.03236359 | -7.014127e-05 | 3780.264 | pausa
2876.22 | 2.398714 | 2.4 | -0.001502742 | 56.39647 | 0.03237131 | -6.010968e-05 | -841.439 | pausa
2875.676 | 2.398557 | 2.399186 | -0.001750572 | 56.3858 | 0.03236918 | -7.00229e-05 | 5026.485 | 0
2869.478 | 2.39502 | 2.39585 | -0.001498588 | 56.26427 | 0.03232145 | -5.994351e-05 | 2546.186 | 0
2864.133 | 2.392416 | 2.392513 | -0.002181317 | 56.15947 | 0.03228631 | -8.725268e-05 | 2982.463 | 0
2857.402 | 2.38821 | 2.389177 | 0.0001926078 | 56.0275 | 0.03222956 | 7.704313e-06 | 2325.3 | 0
2850.553 | 2.384587 | 2.38584 | -0.001690754 | 55.89319 | 0.03218067 | -6.763018e-05 | 2747.034 | 0
2845.321 | 2.382141 | 2.382503 | -0.0003062885 | 55.7906 | 0.03214766 | -1.225154e-05 | 3107.799 | 0
2839.324 | 2.378068 | 2.379167 | -0.001903195 | 55.67302 | 0.03209268 | -7.612778e-05 | 2138.849 | 0
2833.682 | 2.374506 | 2.37583 | -0.0003317591 | 55.5624 | 0.03204462 | -1.327036e-05 | 2301.412 | 0
2828.637 | 2.371545 | 2.372494 | -0.0005742666 | 55.46347 | 0.03200466 | -2.297066e-05 | 2475.509 | 0
2823.292 | 2.369281 | 2.369157 | -0.001133924 | 55.35867 | 0.0319741 | -4.535698e-05 | 3430.621 | 0
2816.235 | 2.364285 | 2.36582 | -0.003104112 | 55.22029 | 0.03190668 | -0.0001241645 | 2052.328 | 0
2810.253 | 2.361302 | 2.362484 | -0.003827756 | 55.103 | 0.03186643 | -0.0001531102 | 2913.845 | 0
2806 | 2.358595 | 2.359147 | -0.001284821 | 55.01961 | 0.03182989 | -5.139286e-05 | 2282.593 | 0
2801.696 | 2.356328 | 2.355811 | -0.002100339 | 54.93522 | 0.0317993 | -8.401356e-05 | 2758.074 | 0
2795.191 | 2.352 | 2.352474 | -0.00129568 | 54.80766 | 0.0317409 | -5.182721e-05 | 2184.208 | 0
2789.309 | 2.347956 | 2.349138 | -0.00187039 | 54.69233 | 0.03168631 | -7.481558e-05 | 2112.861 | 0
2785.293 | 2.345699 | 2.345801 | -0.001330288 | 54.61359 | 0.03165586 | -5.321151e-05 | 2585.676 | 0
2779.2 | 2.342534 | 2.342464 | -0.002251673 | 54.49412 | 0.03161314 | -9.006692e-05 | 2796.892 | 0
2773.377 | 2.338693 | 2.339128 | 0.0004548745 | 54.37995 | 0.03156131 | 1.819498e-05 | 2202.712 | 0
2767.957 | 2.3357 | 2.335791 | -0.001491048 | 54.27366 | 0.03152091 | -5.96419e-05 | 2631.113 | 0
2764.047 | 2.332588 | 2.332455 | -0.0003941435 | 54.19701 | 0.03147893 | -1.576574e-05 | 1825.532 | 0
2757.007 | 2.328855 | 2.329118 | -0.001178186 | 54.05896 | 0.03142854 | -4.712743e-05 | 2739.693 | 0
2752.538 | 2.326219 | 2.325781 | -0.001227577 | 53.97134 | 0.03139297 | -4.910309e-05 | 2463.471 | 0
2747.707 | 2.322968 | 2.322445 | -0.0008823035 | 53.87661 | 0.0313491 | -3.529214e-05 | 2159.246 | 0
2741.025 | 2.318527 | 2.319108 | -0.00262071 | 53.7456 | 0.03128916 | -0.0001048284 | 2185.731 | 0
2736.375 | 2.315537 | 2.315772 | -0.001502421 | 53.65441 | 0.03124881 | -6.009683e-05 | 2259.948 | 0
2730.654 | 2.312336 | 2.312435 | -0.001181119 | 53.54224 | 0.03120561 | -4.724476e-05 | 2596.676 | 0
2726.424 | 2.308785 | 2.309098 | -0.001022017 | 53.45929 | 0.03115769 | -4.088068e-05 | 1730.89 | 0
2720.67 | 2.305934 | 2.305762 | -0.0007558036 | 53.34646 | 0.03111922 | -3.023215e-05 | 2933.167 | 0
2716.083 | 2.303781 | 2.302425 | -0.0005696156 | 53.25654 | 0.03109017 | -2.278462e-05 | 3094.983 | 0
2709.513 | 2.298506 | 2.299089 | -0.002783196 | 53.12771 | 0.03101898 | -0.0001113278 | 1809.65 | 0
2705.322 | 2.296182 | 2.295752 | -0.003496929 | 53.04553 | 0.03098761 | -0.0001398772 | 2619.922 | 0
2700.648 | 2.293221 | 2.292415 | -0.00175248 | 52.95389 | 0.03094765 | -7.009921e-05 | 2293.185 | 0
2694.524 | 2.288729 | 2.289079 | 9.21277e-06 | 52.8338 | 0.03088703 | 3.685108e-07 | 1981.08 | 0
2689.513 | 2.286072 | 2.285742 | -0.0004665194 | 52.73555 | 0.03085117 | -1.866078e-05 | 2739.852 | 0
2685.111 | 2.282338 | 2.282406 | -0.001928142 | 52.64924 | 0.03080079 | -7.712569e-05 | 1712.962 | 0
2679.588 | 2.279849 | 2.279069 | -0.001317534 | 52.54093 | 0.03076719 | -5.270137e-05 | 3224.172 | 0
2674.562 | 2.276834 | 2.275733 | -0.001002683 | 52.44239 | 0.03072651 | -4.010732e-05 | 2422.123 | 0
2669.134 | 2.2727 | 2.272396 | -0.001724103 | 52.33597 | 0.03067071 | -6.89641e-05 | 1907.466 | 0
2663.177 | 2.270057 | 2.269059 | 0.0005813233 | 52.21915 | 0.03063505 | 2.325293e-05 | 3275.211 | 0
2659.231 | 2.266917 | 2.265723 | 0.0001852808 | 52.14178 | 0.03059267 | 7.411234e-06 | 1825.941 | 0
2653.01 | 2.263377 | 2.262386 | -0.00106088 | 52.01979 | 0.0305449 | -4.243519e-05 | 2553.092 | 0
2649.22 | 2.259947 | 2.25905 | -0.000393514 | 51.94548 | 0.03049861 | -1.574056e-05 | 1605.539 | 0
2645.106 | 2.257619 | 2.255713 | -0.002598071 | 51.86482 | 0.03046719 | -0.0001039228 | 2567.13 | 0
2638.585 | 2.253113 | 2.252376 | -0.003065276 | 51.73697 | 0.03040638 | -0.000122611 | 2102.524 | 0
2633.517 | 2.250069 | 2.24904 | -0.002009074 | 51.63759 | 0.03036531 | -8.036294e-05 | 2419.659 | 0
2628.105 | 2.246379 | 2.245703 | -0.000252791 | 51.53148 | 0.0303155 | -1.011164e-05 | 2130.39 | 0
2623.511 | 2.243611 | 2.242367 | 0.0008934517 | 51.4414 | 0.03027815 | 3.573807e-05 | 2411.31 | 0
2618.162 | 2.23987 | 2.23903 | -0.0009525073 | 51.3365 | 0.03022766 | -3.810029e-05 | 2077.983 | 0
2612.358 | 2.235943 | 2.235693 | -0.000127502 | 51.2227 | 0.03017467 | -5.10008e-06 | 2147.344 | 0
2608.246 | 2.233515 | 2.232357 | -0.00181065 | 51.14208 | 0.0301419 | -7.242602e-05 | 2460.508 | 0
2602.582 | 2.230189 | 2.22902 | -0.002140242 | 51.03102 | 0.03009701 | -8.560967e-05 | 2474.319 | 0
2598.277 | 2.227478 | 2.225684 | 0.02965705 | 50.94661 | 0.03006043 | 0.001186282 | 2307.197 | 0
2592.507 | 2.223887 | 2.222347 | -0.000228356 | 50.83347 | 0.03001198 | -9.134242e-06 | 2334.923 | 0
2586.951 | 2.220254 | 2.219011 | 0.0005929404 | 50.72453 | 0.02996294 | 2.371762e-05 | 2221.628 | 0
2581.789 | 2.216899 | 2.215674 | -7.113568e-05 | 50.62331 | 0.02991767 | -2.845427e-06 | 2235.898 | 0
2578.761 | 2.214668 | 2.212337 | -0.001657725 | 50.56394 | 0.02988756 | -6.630898e-05 | 1971.641 | 0
2571.401 | 2.210283 | 2.209001 | -0.0009827866 | 50.41963 | 0.02982838 | -3.931146e-05 | 2438.828 | 0
2567.013 | 2.207007 | 2.205664 | -0.003319412 | 50.3336 | 0.02978418 | -0.0001327765 | 1946.063 | 0
2563.125 | 2.20425 | 2.202328 | -0.002837308 | 50.25736 | 0.02974696 | -0.0001134923 | 2048.64 | 0
2557.077 | 2.20027 | 2.198991 | -0.001142017 | 50.13876 | 0.02969325 | -4.568067e-05 | 2207.837 | 0
2551.67 | 2.196983 | 2.195654 | -0.001157557 | 50.03274 | 0.0296489 | -4.63023e-05 | 2390.463 | 0
2546.814 | 2.193232 | 2.192318 | -0.01338244 | 49.93754 | 0.02959827 | -0.0005352975 | 1880.454 | 0
2541.175 | 2.189412 | 2.188981 | -0.001238053 | 49.82696 | 0.02954672 | -4.952214e-05 | 2145.186 | 0
2536.469 | 2.187506 | 2.185645 | -0.003140132 | 49.73469 | 0.029521 | -0.0001256053 | 3587.51 | 0
2531.946 | 2.183504 | 2.182308 | -0.001407896 | 49.64599 | 0.02946699 | -5.631584e-05 | 1642.295 | 0
2527.795 | 2.18109 | 2.178971 | -0.002374195 | 49.56461 | 0.02943442 | -9.496781e-05 | 2498.201 | 0
2521.119 | 2.176727 | 2.175635 | -0.002326056 | 49.43371 | 0.02937554 | -9.304224e-05 | 2223.042 | 0
2516.805 | 2.173573 | 2.172298 | -0.0006859285 | 49.34911 | 0.02933297 | -2.743714e-05 | 1987.39 | 0
2510.696 | 2.170143 | 2.168962 | -0.001257326 | 49.22932 | 0.02928668 | -5.029305e-05 | 2588.121 | 0
2507.011 | 2.167325 | 2.165625 | -0.0002770682 | 49.15709 | 0.02924865 | -1.108273e-05 | 1899.364 | 0
2501.58 | 2.164721 | 2.162288 | -0.001187539 | 49.05059 | 0.02921352 | -4.750155e-05 | 3030.961 | 0
2497.865 | 2.160441 | 2.158952 | -0.002340624 | 48.97775 | 0.02915574 | -9.362495e-05 | 1260.844 | 0
2491.411 | 2.156718 | 2.155615 | -0.001381771 | 48.8512 | 0.0291055 | -5.527084e-05 | 2518.809 | 0
2486.926 | 2.153349 | 2.152279 | -0.00325212 | 48.76325 | 0.02906004 | -0.0001300848 | 1934.593 | 0
2482.648 | 2.150488 | 2.148942 | -0.001034993 | 48.67937 | 0.02902143 | -4.139971e-05 | 2172.453 | 0
2475.992 | 2.147316 | 2.145606 | -0.001799287 | 48.54887 | 0.02897862 | -7.19715e-05 | 3048.492 | 0
2472.071 | 2.143968 | 2.142269 | -0.000989354 | 48.47197 | 0.02893345 | -3.957416e-05 | 1702.289 | 0
2467.288 | 2.140349 | 2.138932 | -0.001942294 | 48.37819 | 0.02888461 | -7.769175e-05 | 1920.081 | 0
2461.325 | 2.136344 | 2.135596 | -0.001334613 | 48.26128 | 0.02883055 | -5.338452e-05 | 2162.806 | 0
2457.445 | 2.133826 | 2.132259 | -0.0006617915 | 48.18519 | 0.02879657 | -2.647166e-05 | 2239.417 | 0
2453.186 | 2.130707 | 2.128923 | 0.0006535239 | 48.10169 | 0.02875449 | 2.614096e-05 | 1984.192 | 0
2446.639 | 2.127181 | 2.125586 | 0.0006734846 | 47.97331 | 0.0287069 | 2.693939e-05 | 2697.67 | 0
2442.1875 | 2.124134 | 2.122249 | -0.001635097 | 47.88603 | 0.02866578 | -6.540386e-05 | 2122.589 | 0
2437.542 | 2.121112 | 2.118913 | 0.0002630862 | 47.79495 | 0.028625 | 1.052345e-05 | 2233.337 | 0
2432.179 | 2.116946 | 2.115576 | -0.0002815818 | 47.68979 | 0.02856877 | -1.126327e-05 | 1870.3 | 0
2427.808 | 2.11397 | 2.11224 | 0.001814868 | 47.60408 | 0.02852862 | 7.25947e-05 | 2134.477 | 0
2423.669 | 2.111138 | 2.108903 | -0.001287473 | 47.52293 | 0.02849039 | -5.14989e-05 | 2123.158 | 0
2417.781 | 2.107648 | 2.105566 | 0.000239792 | 47.40746 | 0.02844329 | 9.591681e-06 | 2451.29 | 0
2412.488 | 2.104261 | 2.10223 | -0.001374935 | 47.30369 | 0.02839758 | -5.499739e-05 | 2270.511 | 0
2406.952 | 2.099941 | 2.098894 | -0.0008829228 | 47.19513 | 0.02833928 | -3.531691e-05 | 1861.97 | 0
2404.097 | 2.097934 | 2.095557 | -0.0006661562 | 47.13915 | 0.02831221 | -2.664625e-05 | 2067.545 | 0
2399.241 | 2.094626 | 2.09222 | -0.001195351 | 47.04395 | 0.02826756 | -4.781403e-05 | 2132.477 | 0
2393.347 | 2.090793 | 2.088884 | -0.001638516 | 46.92838 | 0.02821583 | -6.554064e-05 | 2233.835 | 0
2387.313 | 2.086322 | 2.085547 | -0.0002483241 | 46.81006 | 0.0281555 | -9.932963e-06 | 1961.214 | 0
2382.125 | 2.083193 | 2.08221 | -0.0006666426 | 46.70832 | 0.02811327 | -2.66657e-05 | 2409.065 | 0
2377.094 | 2.080278 | 2.078874 | -0.001832772 | 46.60968 | 0.02807393 | -7.331086e-05 | 2508.001 | 0
2372.504 | 2.076616 | 2.075537 | -0.001258163 | 46.51968 | 0.02802451 | -5.032653e-05 | 1820.881 | 0
2368.568 | 2.073648 | 2.072201 | 0.0003779281 | 46.44251 | 0.02798445 | 1.511712e-05 | 1926.477 | 0
2364.045 | 2.070218 | 2.068864 | -0.0008282758 | 46.35382 | 0.02793817 | -3.313103e-05 | 1916.242 | 0
2358.992 | 2.066667 | 2.065527 | 0.0003221942 | 46.25475 | 0.02789025 | 1.288777e-05 | 2067.319 | 0
2352.942 | 2.063978 | 2.062191 | -0.001572608 | 46.13611 | 0.02785395 | -6.290433e-05 | 3268.754 | 0
2348.525 | 2.060745 | 2.058854 | 0.002677546 | 46.04951 | 0.02781032 | 0.0001071019 | 1984.766 | 0
2342.889 | 2.057483 | 2.055518 | -0.002958485 | 45.939 | 0.0277663 | -0.0001183394 | 2510.74 | 0
2338.47 | 2.053278 | 2.052181 | -0.002086242 | 45.85235 | 0.02770955 | -8.344968e-05 | 1526.809 | 0
2334.109375 | 2.050034 | 2.048844 | 0.0004872923 | 45.76685 | 0.02766577 | 1.949169e-05 | 1953.062 | 0
2328.328 | 2.046429 | 2.045508 | -0.0008276813 | 45.65349 | 0.02761712 | -3.310725e-05 | 2330.198 | 0
2324.49 | 2.043943 | 2.042171 | -0.0003202471 | 45.57823 | 0.02758358 | -1.280988e-05 | 2243.819 | 0
2317.867 | 2.039023 | 2.038835 | 0.0003233643 | 45.44838 | 0.02751717 | 1.293457e-05 | 1955.237 | 0
2315.366 | 2.038028 | 2.035498 | -0.0001244067 | 45.39934 | 0.02750376 | -4.976269e-06 | 3655.376 | 0
2309.727 | 2.033576 | 2.032161 | -0.001290093 | 45.28876 | 0.02744367 | -5.160373e-05 | 1840.268 | 0
2305.4 | 2.030736 | 2.028825 | -0.0008458819 | 45.20392 | 0.02740535 | -3.383527e-05 | 2214.006 | 0
2299.28 | 2.026309 | 2.025488 | -0.001857791 | 45.08392 | 0.0273456 | -7.431163e-05 | 2008.392 | 0
2294.874 | 2.022943 | 2.022152 | 0.0002801766 | 44.99752 | 0.02730018 | 1.120706e-05 | 1902.344 | 0
2290.125 | 2.020748 | 2.018815 | 0.0005400345 | 44.90442 | 0.02727055 | 2.160138e-05 | 3141.865 | 0
2285.396 | 2.017858 | 2.015479 | -0.001165529 | 44.81169 | 0.02723155 | -4.662115e-05 | 2377.775 | 0
2281.089 | 2.015058 | 2.012142 | -0.0005051174 | 44.72723 | 0.02719376 | -2.02047e-05 | 2235.052 | 0
2275.195 | 2.010083 | 2.008806 | 0.000596357 | 44.61166 | 0.02712663 | 2.385428e-05 | 1721.473 | 0
2270.952 | 2.007054 | 2.005469 | -0.0004641764 | 44.52846 | 0.02708575 | -1.856705e-05 | 2035.262 | 0
2266.097 | 2.003649 | 2.002132 | 0.0004765034 | 44.43328 | 0.0270398 | 1.906014e-05 | 2071.54 | 0
2259.335 | 1.999576 | 1.998796 | 0.00233839 | 44.3007 | 0.02698483 | 9.35356e-05 | 2411.941 | 0
2256.302 | 1.997638 | 1.995459 | 0.001821727 | 44.24123 | 0.02695867 | 7.286908e-05 | 2273.475 | 0
2250.216 | 1.992706 | 1.992123 | -0.0002118557 | 44.12188 | 0.02689212 | -8.47423e-06 | 1793.095 | 0
2245.807 | 1.989934 | 1.988786 | -0.001812603 | 44.03543 | 0.02685471 | -7.250414e-05 | 2311.388 | 0
2241.884 | 1.987706 | 1.985449 | -0.0002621995 | 43.95851 | 0.02682465 | -1.048798e-05 | 2558.411 | 0
2236.151 | 1.983318 | 1.982113 | -0.001637329 | 43.8461 | 0.02676543 | -6.549314e-05 | 1898.195 | 0
2230.936 | 1.979334 | 1.978776 | 3.921599e-05 | 43.74383 | 0.02671166 | 1.56864e-06 | 1902.017 | 0
2227.532 | 1.977929 | 1.975439 | -0.002043481 | 43.67711 | 0.0266927 | -8.173923e-05 | 3518.279 | 0
2222.701 | 1.974045 | 1.972103 | -0.00115996 | 43.58238 | 0.02664028 | -4.639842e-05 | 1807.381 | 0
2215.886 | 1.969557 | 1.968766 | -0.001133846 | 43.44874 | 0.02657971 | -4.535383e-05 | 2206.285 | 0
2210.632 | 1.966252 | 1.96543 | -0.0005255193 | 43.34572 | 0.02653512 | -2.102077e-05 | 2310.021 | 0
2206.923 | 1.963466 | 1.962093 | -0.0421585 | 43.27301 | 0.02649752 | -0.00168634 | 1934.163 | 0
2202.438 | 1.959511 | 1.958756 | -0.001361804 | 43.18505 | 0.02644414 | -5.447217e-05 | 1647.729 | 0
2197.383 | 1.957365 | 1.95542 | -0.0008612473 | 43.08593 | 0.02641519 | -3.444989e-05 | 3422.959 | 0
2191.368 | 1.953224 | 1.952083 | 0.0002229017 | 42.968 | 0.0263593 | 8.916069e-06 | 2110.075 | 0
2187.733 | 1.949962 | 1.948747 | -0.000665195 | 42.89673 | 0.02631528 | -2.66078e-05 | 1619.171 | 0
2182.894 | 1.946905 | 1.94541 | -0.001243541 | 42.80184 | 0.02627402 | -4.974166e-05 | 2299.577 | 0
2178.253 | 1.943589 | 1.942074 | -0.001748735 | 42.71085 | 0.02622928 | -6.994939e-05 | 2033.891 | 0
2172.056 | 1.939924 | 1.938737 | 0.0005871516 | 42.58933 | 0.02617981 | 2.348607e-05 | 2456.462 | 0
2168.65 | 1.936812 | 1.935401 | -0.001273 | 42.52254 | 0.02613782 | -5.091999e-05 | 1590.557 | 0
2163.639 | 1.933361 | 1.932064 | -0.0007560169 | 42.42429 | 0.02609125 | -3.024068e-05 | 2109.646 | 0
2157.961 | 1.93045 | 1.928727 | -0.009537186 | 42.31296 | 0.02605196 | -0.0003814874 | 2833.797 | 0
2154.679 | 1.927564 | 1.925391 | 0.0006616849 | 42.24861 | 0.02601301 | 2.64674e-05 | 1652.144 | 0
2148.208 | 1.923011 | 1.922054 | -0.002123257 | 42.12173 | 0.02595157 | -8.493026e-05 | 2065.226 | 0
2143.36 | 1.919489 | 1.918718 | -0.000402642 | 42.02666 | 0.02590403 | -1.610568e-05 | 1999.773 | 0
2139.963 | 1.916871 | 1.915381 | 0.001157429 | 41.96006 | 0.02586871 | 4.629716e-05 | 1885.107 | 0
2133.962 | 1.912987 | 1.912044 | -0.001349312 | 41.8424 | 0.02581629 | -5.397249e-05 | 2244.864 | 0
2129.53125 | 1.910151 | 1.908708 | -0.001487004 | 41.75551 | 0.02577802 | -5.948017e-05 | 2270.176 | 0
2124.198 | 1.906672 | 1.905371 | -0.0009496852 | 41.65094 | 0.02573106 | -3.798741e-05 | 2226.917 | 0
2120.147 | 1.902602 | 1.902035 | 0.001449531 | 41.57151 | 0.02567614 | 5.798124e-05 | 1446.123 | 0
2115.276 | 1.899741 | 1.898698 | -0.001054061 | 41.476 | 0.02563753 | -4.216244e-05 | 2473.859 | 0
2110.037 | 1.896765 | 1.895361 | -0.0009311705 | 41.37328 | 0.02559737 | -3.724682e-05 | 2558.015 | 0
2105.726 | 1.893811 | 1.892025 | 0.0004036032 | 41.28875 | 0.02555751 | 1.614413e-05 | 2120.582 | 0
2101.107 | 1.889699 | 1.888688 | -0.0004241818 | 41.19818 | 0.025502 | -1.696727e-05 | 1631.677 | 0
2096.861 | 1.887131 | 1.885352 | 0.000324324 | 41.11493 | 0.02546735 | 1.297296e-05 | 2402.598 | 0
2090.37 | 1.882932 | 1.882015 | -0.001436977 | 40.98765 | 0.02541069 | -5.74791e-05 | 2246.289 | 0
2087.285 | 1.880583 | 1.878678 | 0.001094546 | 40.92715 | 0.02537898 | 4.378186e-05 | 1907.966 | 0
2082.5 | 1.876459 | 1.875342 | 0.0009310113 | 40.83334 | 0.02532333 | 3.724045e-05 | 1685.85 | 0
2076.92 | 1.872969 | 1.872005 | 0.000159185 | 40.72393 | 0.02527623 | 6.367402e-06 | 2322.652 | 0
2073.076 | 1.869618 | 1.868669 | -0.0004123982 | 40.64855 | 0.02523101 | -1.649593e-05 | 1666.852 | 0
2067.483 | 1.866778 | 1.865332 | -0.001234527 | 40.53889 | 0.02519269 | -4.938109e-05 | 2861.658 | 0
2062.388 | 1.862544 | 1.861995 | 0.0001217307 | 40.43898 | 0.02513554 | 4.869227e-06 | 1748.369 | 0
2058.688 | 1.860066 | 1.858659 | -0.0004922894 | 40.36644 | 0.0251021 | -1.969158e-05 | 2168.952 | 0
2052.721 | 1.856689 | 1.855322 | -0.0002071215 | 40.24943 | 0.02505654 | -8.284862e-06 | 2568.338 | 0
2048.807 | 1.853274 | 1.851986 | -0.001099335 | 40.17268 | 0.02501045 | -4.397338e-05 | 1664.976 | 0
2044.032 | 1.849483 | 1.848649 | -0.002666014 | 40.07907 | 0.02495929 | -0.0001066406 | 1829.973 | 0
2038.6 | 1.845943 | 1.845313 | -0.0006620384 | 39.97255 | 0.02491151 | -2.648154e-05 | 2229.298 | 0
2033.979 | 1.84301 | 1.841976 | -0.0003919846 | 39.88194 | 0.02487193 | -1.567939e-05 | 2289.573 | 0
2027.333 | 1.838336 | 1.838639 | 0.0002260174 | 39.75163 | 0.02480885 | 9.040697e-06 | 2065.825 | 0
2024.543 | 1.835707 | 1.835303 | -0.001503494 | 39.69691 | 0.02477338 | -6.013977e-05 | 1542.412 | 0
2019.657 | 1.83261 | 1.831966 | -0.0005456014 | 39.60111 | 0.02473158 | -2.182406e-05 | 2292.036 | 0
2014.762 | 1.829782 | 1.82863 | 0.0004274305 | 39.50514 | 0.02469341 | 1.709722e-05 | 2514.036 | 0
2011.129 | 1.82696 | 1.825293 | 4.403491e-05 | 39.43391 | 0.02465533 | 1.761396e-06 | 1870.614 | 0
2004.992 | 1.821914 | 1.821956 | -0.001227717 | 39.31358 | 0.02458723 | -4.910869e-05 | 1767.024 | 0
2000.451 | 1.819578 | 1.81862 | 0.0003162623 | 39.22452 | 0.02455571 | 1.265049e-05 | 2825.802 | 0
1995.049 | 1.814926 | 1.815283 | -0.0006539241 | 39.11861 | 0.02449292 | -2.615697e-05 | 1686.67 | 0
1991.264 | 1.813724 | 1.811947 | -0.001288399 | 39.04438 | 0.02447671 | -5.153595e-05 | 4577.495 | 0
1986.23 | 1.808542 | 1.80861 | -0.0002123816 | 38.94568 | 0.02440678 | -8.495264e-06 | 1411.359 | 0
1981.57 | 1.805574 | 1.805274 | 0.000187301 | 38.85432 | 0.02436672 | 7.49204e-06 | 2280.738 | 0
1977.661 | 1.803052 | 1.801937 | 0.0009544968 | 38.77767 | 0.02433269 | 3.817987e-05 | 2252.569 | 0
1973.005 | 1.799712 | 1.7986 | 0.001198941 | 38.68636 | 0.02428761 | 4.795765e-05 | 2025.677 | 0
1967.697 | 1.796197 | 1.795264 | 0.002096048 | 38.58229 | 0.02424017 | 8.384191e-05 | 2193.66 | 0
1962.358 | 1.792563 | 1.791927 | -0.0004154204 | 38.4776 | 0.02419114 | -1.661682e-05 | 2135.055 | 0
1957.452 | 1.788694 | 1.788591 | -0.0007541618 | 38.38141 | 0.02413892 | -3.016647e-05 | 1841.937 | 0
1952.807 | 1.785582 | 1.785254 | 0.0005468854 | 38.29033 | 0.02409693 | 2.187541e-05 | 2169.135 | 0
1948.247 | 1.781723 | 1.781917 | 0.0009687506 | 38.20092 | 0.02404485 | 3.875002e-05 | 1717.021 | 0
1944.384 | 1.779242 | 1.778581 | -0.0006508303 | 38.12518 | 0.02401136 | -2.603321e-05 | 2261.232 | 0
1939.464 | 1.775833 | 1.775244 | -0.001269368 | 38.02871 | 0.02396536 | -5.077474e-05 | 2097.447 | 0
1935.197 | 1.77308 | 1.771908 | -2.534352e-06 | 37.94504 | 0.0239282 | -1.013741e-07 | 2251.464 | 0
1929.877 | 1.769375 | 1.768571 | -0.000862204 | 37.84072 | 0.0238782 | -3.448816e-05 | 2086.378 | 0
1925.731 | 1.766113 | 1.765235 | -0.0007001559 | 37.75944 | 0.02383418 | -2.800624e-05 | 1846.593 | 0
1920.123 | 1.761789 | 1.761898 | -0.0001488022 | 37.64947 | 0.02377583 | -5.95209e-06 | 1884.658 | 0
1916.564 | 1.759608 | 1.758561 | -0.001260541 | 37.57968 | 0.02374639 | -5.042165e-05 | 2370.605 | 0
1910.326 | 1.755874 | 1.755225 | -0.0001182469 | 37.45737 | 0.02369601 | -4.729874e-06 | 2427.361 | 0
1906.347 | 1.752491 | 1.751888 | -2.232274e-05 | 37.37935 | 0.02365035 | -8.929098e-07 | 1708.789 | 0
1901.541 | 1.748815 | 1.748551 | -0.0008925052 | 37.28512 | 0.02360074 | -3.570021e-05 | 1899.334 | 0
1896.842 | 1.745635 | 1.745215 | -0.0003209658 | 37.19298 | 0.02355783 | -1.283863e-05 | 2147.487 | 0
1891.927 | 1.742216 | 1.741878 | -0.0001638667 | 37.0966 | 0.02351169 | -6.554666e-06 | 2088.854 | 0
1886.855 | 1.739852 | 1.738542 | -0.0007698893 | 36.99716 | 0.02347979 | -3.079557e-05 | 3117.343 | 0
1882.111 | 1.735357 | 1.735205 | -0.002223671 | 36.90414 | 0.02341912 | -8.894684e-05 | 1533.264 | 0
1878.499 | 1.732053 | 1.731868 | -0.001514669 | 36.83331 | 0.02337453 | -6.058675e-05 | 1588.247 | 0
1874.737 | 1.729732 | 1.728532 | -0.0003701424 | 36.75955 | 0.02334321 | -1.48057e-05 | 2354.933 | 0
1867.303 | 1.725708 | 1.725195 | -0.0002965776 | 36.61379 | 0.02328891 | -1.18631e-05 | 2684.497 | 0
1863.268 | 1.721857 | 1.721859 | 0.0002382889 | 36.53467 | 0.02323693 | 9.531558e-06 | 1522.184 | 0
1859.125 | 1.718795 | 1.718522 | 0.0005545527 | 36.45342 | 0.02319562 | 2.218211e-05 | 1966.607 | 0
1855.074 | 1.716202 | 1.715186 | -0.0007722192 | 36.37399 | 0.02316063 | -3.088877e-05 | 2269.956 | 0
1850.292 | 1.713159 | 1.711849 | 0.0002559564 | 36.28023 | 0.02311956 | 1.023825e-05 | 2282.919 | 0
1844.936 | 1.709207 | 1.708512 | -0.002151075 | 36.17522 | 0.02306623 | -8.604298e-05 | 1969.063 | 0
1840.371 | 1.705806 | 1.705176 | -0.0008149058 | 36.08571 | 0.02302033 | -3.259623e-05 | 1950.146 | 0
1835.627 | 1.702473 | 1.701839 | 0.0004591077 | 35.99269 | 0.02297535 | 1.836431e-05 | 2067.987 | 0
1830.666 | 1.698471 | 1.698503 | -0.04945673 | 35.89542 | 0.02292134 | -0.001978269 | 1801.135 | 0
1825.877 | 1.695625 | 1.695166 | -0.001602232 | 35.8015 | 0.02288292 | -6.408927e-05 | 2444.621 | 0
1821.59375 | 1.692277 | 1.691829 | 0.001313393 | 35.71752 | 0.02283775 | 5.253572e-05 | 1859.018 | 0
1817.3125 | 1.688905 | 1.688493 | -0.0003912732 | 35.63358 | 0.02279224 | -1.565093e-05 | 1844.484 | 0
1813.002 | 1.685368 | 1.685156 | -0.0003907664 | 35.54906 | 0.0227445 | -1.563065e-05 | 1770.686 | 0
1807.351 | 1.682038 | 1.68182 | -0.003209833 | 35.43826 | 0.02269957 | -0.0001283933 | 2465.917 | 0
1802.882 | 1.678677 | 1.678483 | -0.001585534 | 35.35062 | 0.0226542 | -6.342137e-05 | 1931.768 | 0
1798.695 | 1.67549 | 1.675147 | 0.002383024 | 35.26852 | 0.0226112 | 9.532096e-05 | 1909.2 | 0
1793.999 | 1.672007 | 1.67181 | -0.002909249 | 35.17645 | 0.02256419 | -0.00011637 | 1958.65 | 0
1788.762 | 1.669489 | 1.668473 | 0.0004923128 | 35.07376 | 0.02253022 | 1.969251e-05 | 3022.382 | 0
1785.662 | 1.665806 | 1.665137 | -0.005291596 | 35.01297 | 0.02248051 | -0.0002116638 | 1222.831 | 0
1781.021 | 1.662859 | 1.6618 | -0.0008244589 | 34.92198 | 0.02244074 | -3.297836e-05 | 2288.138 | 0
1776.527 | 1.659032 | 1.658464 | -0.0002750144 | 34.83386 | 0.0223891 | -1.100058e-05 | 1706.317 | 0
1770.765 | 1.655942 | 1.655127 | 0.0007259771 | 34.72088 | 0.0223474 | 2.903909e-05 | 2709.352 | 0
1765.377 | 1.652302 | 1.65179 | -4.926429e-05 | 34.61524 | 0.02229827 | -1.970572e-06 | 2150.26 | 0
1763.913 | 1.650492 | 1.648454 | -0.000977582 | 34.58653 | 0.02227385 | -3.910328e-05 | 1175.67 | 0
1758.287 | 1.646833 | 1.645117 | 0.001003368 | 34.47622 | 0.02222447 | 4.013473e-05 | 2234.062 | 0
1753.032 | 1.642474 | 1.641781 | 0.000251079 | 34.37318 | 0.02216564 | 1.004316e-05 | 1751.476 | 0
1748.964 | 1.640053 | 1.638444 | -0.000366349 | 34.29341 | 0.02213297 | -1.465396e-05 | 2441.308 | 0
1744.273 | 1.635418 | 1.635108 | -0.00011917 | 34.20144 | 0.02207042 | -4.766802e-06 | 1470.443 | 0
1739.322 | 1.633512 | 1.631771 | 0.0006219328 | 34.10435 | 0.02204469 | 2.487731e-05 | 3774.185 | 0
1735.373 | 1.629707 | 1.628434 | -0.001474933 | 34.02692 | 0.02199334 | -5.899732e-05 | 1507.858 | 0
1729.593 | 1.625744 | 1.625098 | -0.002605455 | 33.91358 | 0.02193987 | -0.0001042182 | 2119.418 | 0
1725.502 | 1.622611 | 1.621761 | 0.0005069098 | 33.83337 | 0.02189759 | 2.027639e-05 | 1897.223 | 0
1719.727 | 1.61911 | 1.618425 | 0.0006380636 | 33.72014 | 0.02185034 | 2.552254e-05 | 2396.446 | 0
1715.538 | 1.616149 | 1.615088 | -0.0008795091 | 33.638 | 0.02181038 | -3.518036e-05 | 2055.397 | 0
1711.578 | 1.613213 | 1.611751 | 0.0002170062 | 33.56035 | 0.02177075 | 8.680249e-06 | 1959.777 | 0
1706.43 | 1.609608 | 1.608415 | -8.219626e-05 | 33.45941 | 0.0217221 | -3.28785e-06 | 2074.852 | 0
1702.313 | 1.606454 | 1.605078 | 0.001990486 | 33.37868 | 0.02167954 | 7.961943e-05 | 1896.485 | 0
1697.222 | 1.602995 | 1.601742 | -0.0003832115 | 33.27886 | 0.02163287 | -1.532846e-05 | 2138.804 | 0
1695.47 | 1.6008 | 1.6 | 0.0005415552 | 33.24451 | 0.02160323 | 2.166221e-05 | 1159.4 | 0
1695.843 | 1.600746 | 1.6 | 0.000238771 | 33.25181 | 0.02160251 | 9.55084e-06 | -10089.6 | pausa
1697.058 | 1.601343 | 1.6 | -0.001270579 | 33.27565 | 0.02161057 | -5.082318e-05 | 2957.35 | pausa
1698.084 | 1.601518 | 1.6 | -0.002166729 | 33.29576 | 0.02161293 | -8.666916e-05 | 8507.412 | pausa
1698.972 | 1.601633 | 1.6 | -0.001561885 | 33.31317 | 0.02161448 | -6.247541e-05 | 11270.63 | pausa
1698.581 | 1.600807 | 1.6 | -0.00262787 | 33.30552 | 0.02160333 | -0.0001051148 | 686.6142 | pausa
1699.951 | 1.601075 | 1.6 | -0.0004676471 | 33.33237 | 0.02160695 | -1.870588e-05 | 7418.56 | pausa
1699.306 | 1.60086 | 1.6 | 0.001672814 | 33.31973 | 0.02160405 | 6.691256e-05 | 4364.721 | pausa
1698.655 | 1.599952 | 1.6 | 0.0006373157 | 33.30696 | 0.02159179 | 2.549263e-05 | 1041.843 | pausa
1701.229 | 1.601386 | 1.6 | 0.0005016848 | 33.35742 | 0.02161115 | 2.006739e-05 | 2607.507 | pausa
1701.586 | 1.601304 | 1.6 | 0.0003356022 | 33.36442 | 0.02161004 | 1.342409e-05 | -6300.948 | pausa
1700.374 | 1.600474 | 1.6 | -0.00157224 | 33.34066 | 0.02159884 | -6.288961e-05 | 2122.281 | pausa
1701.865 | 1.601386 | 1.6 | -0.001257624 | 33.3699 | 0.02161115 | -5.030497e-05 | 2375.71 | pausa
1702.945 | 1.602563 | 1.6 | -0.0005427062 | 33.39109 | 0.02162703 | -2.170825e-05 | 1334.474 | pausa
1701.597 | 1.601812 | 1.6 | -0.0009958804 | 33.36464 | 0.02161689 | -3.983522e-05 | 2609.183 | pausa
1702.659 | 1.600639 | 1.6 | -0.0007590654 | 33.38547 | 0.02160106 | -3.036261e-05 | -1315.767 | pausa
1703.577 | 1.601597 | 1.6 | -0.001311287 | 33.40347 | 0.021614 | -5.245147e-05 | 1391.393 | pausa
1702.448 | 1.601086 | 1.6 | 0.0002328595 | 33.38133 | 0.02160709 | 9.314379e-06 | 3207.61 | pausa
1702.915 | 1.600846 | 1.6 | -0.0007428309 | 33.39048 | 0.02160386 | -2.971324e-05 | -2830.133 | pausa
1703.268 | 1.600749 | 1.6 | 2.42173e-05 | 33.39742 | 0.02160256 | 9.68692e-07 | -5321.304 | pausa
1709.856 | 1.604176 | 1.60363 | 0.0001243687 | 33.52659 | 0.02164879 | 4.97475e-06 | 2793.636 | 0
1714.976 | 1.607641 | 1.606966 | -0.001146772 | 33.62699 | 0.02169556 | -4.587086e-05 | 2146.838 | 0
1720.962 | 1.611307 | 1.610303 | -0.001063402 | 33.74434 | 0.02174503 | -4.253609e-05 | 2372.274 | 0
1727.074 | 1.614858 | 1.613639 | -0.001441365 | 33.8642 | 0.02179295 | -5.765462e-05 | 2500.959 | 0
1733.321 | 1.618091 | 1.616976 | -0.001203842 | 33.98668 | 0.02183658 | -4.815367e-05 | 2807.3 | 0
1738.295 | 1.62087 | 1.620313 | -0.00292795 | 34.08421 | 0.02187408 | -0.000117118 | 2600.623 | 0
1742.105 | 1.623759 | 1.623649 | -0.0009578608 | 34.15893 | 0.02191308 | -3.831443e-05 | 1916.153 | 0
1747.229 | 1.627014 | 1.626986 | -0.0003001929 | 34.25939 | 0.021957 | -1.200771e-05 | 2287.377 | 0
1753.089 | 1.630629 | 1.630322 | -0.001447839 | 34.37429 | 0.02200579 | -5.791358e-05 | 2354.887 | 0
1757.971 | 1.634113 | 1.633659 | -0.0008821735 | 34.47002 | 0.0220528 | -3.528694e-05 | 2036.468 | 0
1764.116 | 1.637764 | 1.636995 | -0.000784628 | 34.5905 | 0.02210208 | -3.138512e-05 | 2445.014 | 0
1769.997 | 1.641329 | 1.640332 | -0.0008640547 | 34.70582 | 0.0221502 | -3.456219e-05 | 2396.454 | 0
1774.487 | 1.643608 | 1.643669 | -0.001325548 | 34.79386 | 0.02218094 | -5.302191e-05 | 2863.615 | 0
1778.202 | 1.645696 | 1.647005 | -0.002702523 | 34.86671 | 0.02220912 | -0.0001081009 | 2584.887 | 0
1784.495 | 1.651025 | 1.650342 | -0.0004051107 | 34.99011 | 0.02228104 | -1.620443e-05 | 1715.935 | 0
1789.997 | 1.653578 | 1.653678 | -0.002029005 | 35.09798 | 0.0223155 | -8.11602e-05 | 3130.39 | 0
1796.223 | 1.657759 | 1.657015 | -0.002257478 | 35.22005 | 0.02237192 | -9.029912e-05 | 2163.693 | 0
1800.839 | 1.660709 | 1.660352 | -0.002346703 | 35.31058 | 0.02241173 | -9.386812e-05 | 2273.497 | 0
1805.976 | 1.66313 | 1.663688 | -0.0009431411 | 35.41129 | 0.02244441 | -3.772564e-05 | 3082.421 | 0
1811.056 | 1.666778 | 1.667025 | 0.0001238443 | 35.5109 | 0.02249363 | 4.953774e-06 | 2023.337 | 0
1816.219 | 1.670516 | 1.670361 | -0.002226154 | 35.61213 | 0.02254407 | -8.904616e-05 | 2007.313 | 0
1821.409 | 1.674253 | 1.673698 | -0.002436676 | 35.71391 | 0.0225945 | -9.746705e-05 | 2017.881 | 0
1826.238 | 1.67637 | 1.677035 | -0.000498109 | 35.80858 | 0.02262308 | -1.992436e-05 | 3313.608 | 0
1831.403 | 1.681563 | 1.680371 | -0.001322112 | 35.90986 | 0.02269315 | -5.288449e-05 | 1445.302 | 0
1836.326 | 1.683701 | 1.683708 | -0.001756082 | 36.00639 | 0.02272201 | -7.024329e-05 | 3344.428 | 0
1841.289 | 1.687621 | 1.687044 | -0.001915843 | 36.1037 | 0.02277491 | -7.663371e-05 | 1839.68 | 0
1845.857 | 1.689634 | 1.690381 | -0.001774335 | 36.19327 | 0.02280208 | -7.097341e-05 | 3296.334 | 0
1850.988 | 1.693304 | 1.693717 | -0.003007764 | 36.29389 | 0.0228516 | -0.0001203106 | 2031.923 | 0
1856.24 | 1.69688 | 1.697054 | -0.0009090479 | 36.39686 | 0.02289986 | -3.636192e-05 | 2133.522 | 0
1860.862 | 1.69987 | 1.700391 | -0.0007642977 | 36.4875 | 0.02294021 | -3.057191e-05 | 2246.541 | 0
1864.527 | 1.702266 | 1.703727 | -0.0009415475 | 36.55935 | 0.02297255 | -3.76619e-05 | 2222.138 | 0
1871.495 | 1.706593 | 1.707064 | 0.0007227183 | 36.69597 | 0.02303095 | 2.890873e-05 | 2339.38 | 0
1877.671 | 1.710087 | 1.7104 | 0.0006012972 | 36.81707 | 0.0230781 | 2.405189e-05 | 2568.252 | 0
1881.689 | 1.712894 | 1.713737 | -0.002195416 | 36.89585 | 0.02311598 | -8.781665e-05 | 2079.542 | 0
1887.512 | 1.716238 | 1.717074 | -0.001169338 | 37.01004 | 0.02316111 | -4.677353e-05 | 2530.358 | 0
1891.887 | 1.719661 | 1.72041 | 0.001079589 | 37.09583 | 0.0232073 | 4.318354e-05 | 1857.409 | 0
1896.625 | 1.722597 | 1.723747 | -5.898685e-05 | 37.18873 | 0.02324692 | -2.359474e-06 | 2344.475 | 0
1901.123 | 1.725844 | 1.727083 | -0.001454765 | 37.27691 | 0.02329074 | -5.819059e-05 | 2012.369 | 0
1907.562 | 1.730121 | 1.73042 | -0.0001130233 | 37.40317 | 0.02334847 | -4.520933e-06 | 2187.273 | 0
1912.157 | 1.732753 | 1.733757 | 0.0004253738 | 37.49328 | 0.02338399 | 1.701495e-05 | 2536.953 | 0
1918.791 | 1.737138 | 1.737093 | 0.001247176 | 37.62335 | 0.02344316 | 4.988703e-05 | 2198.126 | 0
1922.7 | 1.740561 | 1.74043 | -2.912825e-05 | 37.7 | 0.02348935 | -1.16513e-06 | 1659.501 | 0
1928.326 | 1.743186 | 1.743766 | -0.0009258038 | 37.81032 | 0.02352477 | -3.703215e-05 | 3114.198 | 0
1932.409 | 1.745968 | 1.747103 | 0.0003057071 | 37.89036 | 0.02356232 | 1.222828e-05 | 2131.78 | 0
1937.733 | 1.749491 | 1.75044 | -0.001980896 | 37.99477 | 0.02360986 | -7.923584e-05 | 2196.186 | 0
1943.314 | 1.752902 | 1.753776 | -0.00123295 | 38.10419 | 0.0236559 | -4.931799e-05 | 2376.538 | 0
1947.225 | 1.756454 | 1.757113 | 0.0003189237 | 38.18089 | 0.02370383 | 1.275695e-05 | 1600.432 | 0
1953.134 | 1.760241 | 1.760449 | 0.001008069 | 38.29675 | 0.02375494 | 4.032275e-05 | 2266.921 | 0
1957.519 | 1.763442 | 1.763786 | -0.0004830183 | 38.38272 | 0.02379813 | -1.932073e-05 | 1990.189 | 0
1962.602 | 1.7668 | 1.767122 | 0.001250724 | 38.48239 | 0.02384345 | 5.002895e-05 | 2199.295 | 0
1966.553 | 1.769418 | 1.770459 | 0.001010448 | 38.55986 | 0.02387878 | 4.041793e-05 | 2192.9 | 0
1971.852 | 1.77249 | 1.773796 | 0.0005924774 | 38.66376 | 0.02392024 | 2.369909e-05 | 2506.059 | 0
1977.255 | 1.775941 | 1.777132 | -0.0003685035 | 38.7697 | 0.02396681 | -1.474014e-05 | 2274.769 | 0
1981.857 | 1.779116 | 1.780469 | -0.002077478 | 38.85993 | 0.02400967 | -8.30991e-05 | 2105.415 | 0
1989.431 | 1.783826 | 1.783805 | -0.0005453253 | 39.00844 | 0.02407323 | -2.181301e-05 | 2336.397 | 0
1993.524 | 1.787224 | 1.787142 | 0.001112673 | 39.08871 | 0.02411908 | 4.45069e-05 | 1750.606 | 0
1997.92 | 1.790196 | 1.790479 | 0.0003814046 | 39.17489 | 0.02415919 | 1.525618e-05 | 2148.969 | 0
2001.709 | 1.792778 | 1.793815 | 0.02154193 | 39.24919 | 0.02419403 | 0.000861677 | 2132.171 | 0
2007.499 | 1.796619 | 1.797152 | 0.001166094 | 39.36273 | 0.02424587 | 4.664376e-05 | 2190.454 | 0
2012.192 | 1.800156 | 1.800488 | -0.0008663715 | 39.45474 | 0.0242936 | -3.465486e-05 | 1927.541 | 0
2017.281 | 1.802455 | 1.803825 | -0.00131541 | 39.55453 | 0.02432463 | -5.261641e-05 | 3215.719 | 0
2022.018 | 1.805634 | 1.807161 | -0.001944128 | 39.64741 | 0.02436754 | -7.776513e-05 | 2164.781 | 0
2028.716 | 1.809719 | 1.810498 | -0.001236157 | 39.77875 | 0.02442265 | -4.94463e-05 | 2382.904 | 0
2032.799 | 1.813109 | 1.813835 | -0.0009899908 | 39.85881 | 0.02446841 | -3.959963e-05 | 1749.826 | 0
2036.924 | 1.816821 | 1.817171 | -0.002755625 | 39.93969 | 0.0245185 | -0.000110225 | 1614.49 | 0
2042.499 | 1.819232 | 1.820508 | -0.001744398 | 40.04899 | 0.02455103 | -6.977592e-05 | 3360.042 | 0
2047.551 | 1.822672 | 1.823844 | -0.0005956194 | 40.14806 | 0.02459746 | -2.382478e-05 | 2133.762 | 0
2051.066 | 1.82667 | 1.827181 | -0.008897519 | 40.21697 | 0.02465142 | -0.0003559008 | 1277.237 | 0
2056.585 | 1.829438 | 1.830518 | -0.001775273 | 40.32519 | 0.02468878 | -7.101093e-05 | 2896.852 | 0
2061.995 | 1.83309 | 1.833854 | -0.002407275 | 40.43127 | 0.02473805 | -9.6291e-05 | 2152.794 | 0
2067.038 | 1.836841 | 1.837191 | -0.0002108391 | 40.53015 | 0.02478868 | -8.433563e-06 | 1953.036 | 0
2071.29 | 1.838812 | 1.840527 | 0.0005817382 | 40.61353 | 0.02481527 | 2.326953e-05 | 3135.424 | 0
2076.309 | 1.842656 | 1.843864 | -0.001295213 | 40.71195 | 0.02486715 | -5.180852e-05 | 1896.925 | 0
2080.925 | 1.845406 | 1.847201 | -0.0004349546 | 40.80246 | 0.02490427 | -1.739819e-05 | 2438.74 | 0
2086.294 | 1.849405 | 1.850537 | 0.001096258 | 40.90772 | 0.02495823 | 4.385033e-05 | 1950.921 | 0
2091.685 | 1.852988 | 1.853874 | -0.0003158533 | 41.01343 | 0.02500659 | -1.263413e-05 | 2185.846 | 0
2096.035 | 1.8566 | 1.85721 | -0.001950327 | 41.09873 | 0.02505533 | -7.80131e-05 | 1749.835 | 0
2101.222 | 1.859615 | 1.860547 | -0.001971815 | 41.20043 | 0.02509602 | -7.887259e-05 | 2499.802 | 0
2106.288 | 1.863044 | 1.863883 | -0.0001869066 | 41.29976 | 0.0251423 | -7.476265e-06 | 2145.959 | 0
2110.965 | 1.866016 | 1.86722 | -0.001780221 | 41.39147 | 0.02518241 | -7.120882e-05 | 2286.741 | 0
2115.2 | 1.869646 | 1.870557 | 0.0005663962 | 41.47451 | 0.02523139 | 2.265585e-05 | 1695.068 | 0
2121.229 | 1.873713 | 1.873893 | -1.929029e-05 | 41.59273 | 0.02528627 | -7.716115e-07 | 2154.422 | 0
2126.532 | 1.876538 | 1.87723 | 0.0008038277 | 41.69671 | 0.0253244 | 3.215311e-05 | 2727.13 | 0
2130.385 | 1.879452 | 1.880566 | -0.0002166352 | 41.77226 | 0.02536373 | -8.665409e-06 | 1920.692 | 0
2135.045 | 1.882503 | 1.883903 | -0.002812732 | 41.86364 | 0.0254049 | -0.0001125093 | 2219.58 | 0
2141.151 | 1.886995 | 1.88724 | -0.0009368367 | 41.98335 | 0.02546552 | -3.747347e-05 | 1974.921 | 0
2144.908 | 1.889591 | 1.890576 | -0.0004248669 | 42.05702 | 0.02550056 | -1.699468e-05 | 2102.447 | 0
2150.281 | 1.893672 | 1.893913 | 0.0006097314 | 42.16236 | 0.02555562 | 2.438926e-05 | 1913.016 | 0
2154.991 | 1.897019 | 1.897249 | 0.0007079313 | 42.25472 | 0.0256008 | 2.831725e-05 | 2044.57 | 0
2160.152 | 1.899154 | 1.900586 | 0.0004844994 | 42.35591 | 0.02562961 | 1.937998e-05 | 3511.903 | 0
2164.555 | 1.903825 | 1.903923 | 0.0006465504 | 42.44225 | 0.02569264 | 2.586202e-05 | 1369.69 | 0
2168.201 | 1.906446 | 1.907259 | -0.0007174363 | 42.51375 | 0.02572802 | -2.869745e-05 | 2021.3 | 0
2174.538 | 1.909715 | 1.910596 | -0.001429493 | 42.638 | 0.02577213 | -5.717971e-05 | 2816.541 | 0
2179.834 | 1.914171 | 1.913932 | -0.0001805496 | 42.74185 | 0.02583227 | -7.221983e-06 | 1726.984 | 0
2184.808 | 1.916921 | 1.917269 | 0.0002774056 | 42.83938 | 0.02586938 | 1.109622e-05 | 2627.834 | 0
2188.697 | 1.919664 | 1.920606 | -0.0009951719 | 42.91563 | 0.0259064 | -3.980688e-05 | 2059.939 | 0
2193.023 | 1.923476 | 1.923942 | 0.001050846 | 43.00045 | 0.02595785 | 4.203384e-05 | 1648.572 | 0
2198.759 | 1.927114 | 1.927279 | 0.0007063567 | 43.11291 | 0.02600693 | 2.825427e-05 | 2291.277 | 0
2203.926 | 1.930561 | 1.930615 | -0.0001885558 | 43.21423 | 0.02605346 | -7.542231e-06 | 2177.603 | 0
2208.193 | 1.933916 | 1.933952 | -0.001538397 | 43.2979 | 0.02609873 | -6.153587e-05 | 1848.25 | 0
2212.135 | 1.936251 | 1.937288 | -0.001022901 | 43.37519 | 0.02613024 | -4.091604e-05 | 2452.365 | 0
2217.825 | 1.939605 | 1.940625 | -0.002377172 | 43.48677 | 0.02617551 | -9.508689e-05 | 2464.807 | 0
2223.43 | 1.942867 | 1.943962 | -0.0004311918 | 43.59667 | 0.02621953 | -1.724767e-05 | 2496.947 | 0
2228.532 | 1.947255 | 1.947298 | 0.001096041 | 43.69671 | 0.02627875 | 4.384163e-05 | 1689.197 | 0
2232.907 | 1.950449 | 1.950635 | -0.0003394673 | 43.7825 | 0.02632185 | -1.357869e-05 | 1990.633 | 0
2238.078 | 1.952884 | 1.953971 | 0.0004014063 | 43.88388 | 0.02635471 | 1.605625e-05 | 3084.469 | 0
2241.363 | 1.956518 | 1.957308 | -0.0005137767 | 43.94829 | 0.02640375 | -2.055107e-05 | 1313.433 | 0
2247.061 | 1.960348 | 1.960644 | -0.00153645 | 44.06001 | 0.02645544 | -6.145799e-05 | 2161.545 | 0
2251.715 | 1.962994 | 1.963981 | -0.0015554 | 44.15127 | 0.02649115 | -6.221599e-05 | 2555.373 | 0
2257.251 | 1.967182 | 1.967318 | -0.003063142 | 44.25983 | 0.02654767 | -0.0001225257 | 1920.768 | 0
2260.814 | 1.969525 | 1.970654 | 0.0004133141 | 44.32968 | 0.02657928 | 1.653256e-05 | 2209.64 | 0
2266.43 | 1.973577 | 1.973991 | 0.0004133769 | 44.43981 | 0.02663396 | 1.653508e-05 | 2014.025 | 0
2271.45 | 1.976248 | 1.977328 | -0.001426601 | 44.53823 | 0.02667001 | -5.706402e-05 | 2729.96 | 0
2277.419 | 1.979853 | 1.980664 | -0.001873552 | 44.65527 | 0.02671866 | -7.494208e-05 | 2405.671 | 0
2279.969 | 1.983393 | 1.984001 | -0.0002048151 | 44.70528 | 0.02676644 | -8.192603e-06 | 1046.806 | 0
2286.169 | 1.986544 | 1.987337 | -0.001335678 | 44.82684 | 0.02680896 | -5.342712e-05 | 2858.794 | 0
2289.379 | 1.988719 | 1.990674 | -7.099106e-05 | 44.88978 | 0.02683831 | -2.839642e-06 | 2145.064 | 0
2294.854 | 1.992953 | 1.994011 | -0.000392864 | 44.99714 | 0.02689545 | -1.571456e-05 | 1878.722 | 0
2300.727 | 1.996812 | 1.997347 | 0.0001290635 | 45.11229 | 0.02694753 | 5.16254e-06 | 2211.19 | 0
2304.313 | 2.000041 | 2.000683 | 0.001103001 | 45.18262 | 0.02699111 | 4.412004e-05 | 1613.7 | 0
2309.421 | 2.003152 | 2.00402 | -0.001500962 | 45.28277 | 0.0270331 | -6.003846e-05 | 2385.323 | 0
2313.654 | 2.006178 | 2.007357 | -0.001093902 | 45.36576 | 0.02707392 | -4.375609e-05 | 2032.61 | 0
2317.949 | 2.009043 | 2.010693 | 0.0006428124 | 45.44999 | 0.02711258 | 2.57125e-05 | 2178.667 | 0
2324.445 | 2.01367 | 2.01403 | -0.001128384 | 45.57735 | 0.02717504 | -4.513536e-05 | 2039.305 | 0
2327.85 | 2.016556 | 2.017367 | 5.88028e-05 | 45.64412 | 0.02721398 | 2.352112e-06 | 1714.528 | 0
2333.318 | 2.019718 | 2.020703 | -0.001598912 | 45.75133 | 0.02725665 | -6.395646e-05 | 2512.718 | 0
2337.166 | 2.022457 | 2.02404 | -0.001135467 | 45.82678 | 0.02729362 | -4.541868e-05 | 2040.811 | 0
2342.362 | 2.027085 | 2.027376 | -0.0005118631 | 45.92866 | 0.02735607 | -2.047452e-05 | 1631.444 | 0
2345.989 | 2.029606 | 2.030713 | -0.001794391 | 45.99978 | 0.0273901 | -7.177565e-05 | 2090.214 | 0
2351.162 | 2.033043 | 2.034049 | -0.001086159 | 46.10121 | 0.02743648 | -4.344636e-05 | 2186.763 | 0
2356.725 | 2.036258 | 2.037386 | -0.002476097 | 46.21029 | 0.02747986 | -9.904386e-05 | 2514.116 | 0
2361.891 | 2.039731 | 2.040723 | -0.0001306133 | 46.3116 | 0.02752673 | -5.224533e-06 | 2161.732 | 0
2366.416 | 2.042867 | 2.044059 | -0.001327473 | 46.40032 | 0.02756906 | -5.309892e-05 | 2096.125 | 0
2371.55 | 2.047448 | 2.047396 | -0.001010156 | 46.50099 | 0.02763088 | -4.040624e-05 | 1628.282 | 0
2375.39 | 2.049937 | 2.050732 | -0.002068066 | 46.57627 | 0.02766447 | -8.272264e-05 | 2241.241 | 0
2379.165 | 2.052308 | 2.054069 | -0.001852084 | 46.65029 | 0.02769647 | -7.408335e-05 | 2313.254 | 0
2385.5 | 2.056453 | 2.057406 | -0.05396709 | 46.7745 | 0.0277524 | -0.002158684 | 2220.579 | 0
2390.943 | 2.060559 | 2.060742 | -0.003154938 | 46.88124 | 0.02780781 | -0.0001261975 | 1926.387 | 0
2394.123 | 2.06284 | 2.064079 | -0.002879262 | 46.94358 | 0.0278386 | -0.0001151705 | 2024.933 | 0
2400.678 | 2.066935 | 2.067416 | -0.002225532 | 47.07212 | 0.02789387 | -8.902128e-05 | 2325.818 | 0
2405.21 | 2.069893 | 2.070752 | -0.001296698 | 47.16098 | 0.02793378 | -5.186794e-05 | 2226.627 | 0
2408.761 | 2.073795 | 2.074089 | 0.0003225404 | 47.23061 | 0.02798643 | 1.290162e-05 | 1322.238 | 0
2412.979 | 2.076076 | 2.077425 | -0.001576583 | 47.31332 | 0.02801722 | -6.306332e-05 | 2686.058 | 0
2418.731 | 2.079731 | 2.080762 | -0.0007653188 | 47.4261 | 0.02806655 | -3.061275e-05 | 2286.443 | 0
2424.497 | 2.083522 | 2.084098 | -0.001085351 | 47.53916 | 0.02811771 | -4.341404e-05 | 2210.09 | 0
2428.737 | 2.087352 | 2.087435 | -0.001164363 | 47.62229 | 0.0281694 | -4.657452e-05 | 1608.257 | 0
2433.122 | 2.090288 | 2.090771 | -0.008933211 | 47.70828 | 0.02820902 | -0.0003573284 | 2170.26 | 0
2437.306 | 2.09291 | 2.094108 | -0.002254551 | 47.79032 | 0.0282444 | -9.018202e-05 | 2318.905 | 0
2442.028 | 2.09664 | 2.097445 | 0.001286979 | 47.88289 | 0.02829474 | 5.147916e-05 | 1839.045 | 0
2446.584 | 2.099537 | 2.100781 | -0.0006486699 | 47.97224 | 0.02833383 | -2.59468e-05 | 2285.585 | 0
2451.805 | 2.103134 | 2.104118 | -0.000165415 | 48.07461 | 0.02838238 | -6.616601e-06 | 2108.396 | 0
2456.568 | 2.107419 | 2.107454 | -0.001080293 | 48.16801 | 0.0284402 | -4.32117e-05 | 1615.334 | 0
2462.157 | 2.11018 | 2.110791 | 0.001061207 | 48.27759 | 0.02847746 | 4.244827e-05 | 2941.042 | 0
2466.062 | 2.11421 | 2.114128 | -0.001242947 | 48.35416 | 0.02853185 | -4.971788e-05 | 1407.869 | 0
2471.274 | 2.117411 | 2.117464 | -0.0007940555 | 48.45636 | 0.02857505 | -3.176222e-05 | 2365.843 | 0
2475.667 | 2.120254 | 2.120801 | -0.0006052514 | 48.54249 | 0.02861342 | -2.421006e-05 | 2244.917 | 0
2479.846 | 2.122983 | 2.124137 | 0.0006579849 | 48.62443 | 0.02865024 | 2.63194e-05 | 2225.022 | 0
2484.27 | 2.126727 | 2.127474 | 0.000759302 | 48.71117 | 0.02870077 | 3.037208e-05 | 1716.683 | 0
2489.248 | 2.129992 | 2.13081 | -0.002433385 | 48.80879 | 0.02874483 | -9.733541e-05 | 2215.317 | 0
2492.984 | 2.132689 | 2.134147 | -0.000530147 | 48.88204 | 0.02878122 | -2.120588e-05 | 2013.029 | 0
2499.308 | 2.136952 | 2.137484 | 0.0004961764 | 49.00604 | 0.02883876 | 1.984706e-05 | 2155.31 | 0
2502.96 | 2.139763 | 2.14082 | -0.0006113733 | 49.07766 | 0.02887669 | -2.445493e-05 | 1887.836 | 0
2507.84 | 2.143596 | 2.144157 | 0.0001772834 | 49.17333 | 0.02892843 | 7.091335e-06 | 1849.228 | 0
2511.78125 | 2.146343 | 2.147494 | 0.002424561 | 49.25061 | 0.02896549 | 9.698244e-05 | 2085.04 | 0
2518.107 | 2.150609 | 2.15083 | 0.0013758 | 49.37466 | 0.02902307 | 5.503198e-05 | 2154.411 | 0
2521.343 | 2.153213 | 2.154167 | -0.001251475 | 49.43809 | 0.02905821 | -5.005898e-05 | 1805.254 | 0
2525.969 | 2.15656 | 2.157503 | -0.0008177075 | 49.52881 | 0.02910338 | -3.27083e-05 | 2008.362 | 0
2529.164 | 2.158853 | 2.16084 | 0.0002979273 | 49.59145 | 0.02913432 | 1.191709e-05 | 2024.705 | 0
2535.21 | 2.163717 | 2.164176 | -0.001286733 | 49.71 | 0.02919995 | -5.146934e-05 | 1806.198 | 0
2540.169 | 2.166424 | 2.167513 | 1.296975e-05 | 49.80723 | 0.02923649 | 5.187898e-07 | 2661.278 | 0
2544.54 | 2.169571 | 2.17085 | -0.0007069819 | 49.89293 | 0.02927896 | -2.827928e-05 | 2017.871 | 0
2549.513 | 2.173791 | 2.174186 | 0.0004662769 | 49.99045 | 0.02933591 | 1.865108e-05 | 1712.394 | 0
2554.055 | 2.176706 | 2.177523 | 0.001101607 | 50.07951 | 0.02937524 | 4.40643e-05 | 2264.102 | 0
2558.655 | 2.179831 | 2.180859 | 0.00076726 | 50.1697 | 0.02941743 | 3.06904e-05 | 2138.034 | 0
2563.158 | 2.183429 | 2.184196 | -0.0007437745 | 50.258 | 0.02946598 | -2.975098e-05 | 1818.718 | 0
2567.498 | 2.186619 | 2.187533 | -0.00154109 | 50.34309 | 0.02950903 | -6.164361e-05 | 1976.539 | 0
2571.387 | 2.189641 | 2.190869 | 0.001904153 | 50.41936 | 0.02954981 | 7.616611e-05 | 1870.27 | 0
2575.988 | 2.193114 | 2.194206 | -8.526816e-05 | 50.50956 | 0.02959667 | -3.410726e-06 | 1924.65 | 0
2580.447 | 2.196404 | 2.197542 | 0.0002571103 | 50.59699 | 0.02964108 | 1.028441e-05 | 1969.114 | 0
2585.916 | 2.199472 | 2.200879 | -0.001434357 | 50.70424 | 0.02968249 | -5.737428e-05 | 2589.832 | 0
2591.455 | 2.203689 | 2.204216 | -0.0004466141 | 50.81285 | 0.02973939 | -1.786457e-05 | 1908.732 | 0
2594.791 | 2.206432 | 2.207552 | -0.0003247125 | 50.87826 | 0.02977641 | -1.29885e-05 | 1766.9 | 0
2599.426 | 2.209586 | 2.210889 | -0.000391523 | 50.96913 | 0.02981897 | -1.566092e-05 | 2134.861 | 0
2603.653 | 2.212708 | 2.214225 | -0.001054103 | 51.05201 | 0.02986111 | -4.216413e-05 | 1967.202 | 0
2607.825 | 2.216273 | 2.217562 | 0.0001154014 | 51.13382 | 0.02990922 | 4.616055e-06 | 1700.106 | 0
2613.656 | 2.219793 | 2.220898 | -4.958711e-05 | 51.24815 | 0.02995672 | -1.983485e-06 | 2407.291 | 0
2617.953 | 2.222797 | 2.224235 | -0.0004540433 | 51.33241 | 0.02999726 | -1.816173e-05 | 2078.514 | 0
2621.765 | 2.226251 | 2.227572 | 0.0005459548 | 51.40716 | 0.03004388 | 2.183819e-05 | 1603.299 | 0
2627.231 | 2.230303 | 2.230908 | 0.0009008211 | 51.51433 | 0.03009856 | 3.603284e-05 | 1959.924 | 0
2632.802 | 2.23325 | 2.234245 | -0.0009896578 | 51.62358 | 0.03013833 | -3.958631e-05 | 2747.174 | 0
2635.21 | 2.235435 | 2.237581 | -0.0006197944 | 51.67078 | 0.03016782 | -2.479178e-05 | 1600.629 | 0
2641.285 | 2.239337 | 2.240918 | -0.001021242 | 51.78991 | 0.03022047 | -4.084966e-05 | 2262.369 | 0
2643.53 | 2.242155 | 2.244255 | -0.002151361 | 51.83392 | 0.0302585 | -8.605443e-05 | 1157.366 | 0
2650.233 | 2.246164 | 2.247591 | -0.0003971176 | 51.96535 | 0.0303126 | -1.58847e-05 | 2429.331 | 0
2653.106 | 2.248603 | 2.250928 | -0.002457299 | 52.02169 | 0.03034552 | -9.829195e-05 | 1711.414 | 0
2658.544 | 2.251893 | 2.254264 | 0.0003267736 | 52.12831 | 0.03038992 | 1.307095e-05 | 2401.448 | 0
2662.669 | 2.255512 | 2.257601 | -0.001689535 | 52.2092 | 0.03043876 | -6.758139e-05 | 1656.131 | 0
2667.737 | 2.25896 | 2.260937 | -0.003427519 | 52.30857 | 0.03048529 | -0.0001371008 | 2135.828 | 0
2672.176 | 2.262608 | 2.264274 | -0.002795714 | 52.39561 | 0.03053452 | -0.0001118286 | 1767.975 | 0
2676.692 | 2.266706 | 2.267611 | -0.003377971 | 52.48415 | 0.03058983 | -0.0001351188 | 1600.898 | 0
2681.273 | 2.269281 | 2.270947 | -0.003074579 | 52.57397 | 0.03062458 | -0.0001229832 | 2584.982 | 0
2685.338 | 2.272214 | 2.274284 | -0.00234528 | 52.65368 | 0.03066415 | -9.381121e-05 | 2013.982 | 0
2691.055 | 2.276176 | 2.277621 | -0.001599326 | 52.76578 | 0.03071763 | -6.397306e-05 | 2096.383 | 0
2694.264 | 2.278755 | 2.280957 | -0.002655684 | 52.8287 | 0.03075243 | -0.0001062273 | 1808.139 | 0
2700.005 | 2.283143 | 2.284294 | -0.002399331 | 52.94127 | 0.03081164 | -9.597326e-05 | 1900.782 | 0
2704.224 | 2.285982 | 2.28763 | -0.003074617 | 53.02401 | 0.03084997 | -0.0001229847 | 2159.11 | 0
2707.599 | 2.289745 | 2.290967 | -0.001912729 | 53.09018 | 0.03090074 | -7.650914e-05 | 1303.355 | 0
2712.774 | 2.293121 | 2.294303 | -0.001465844 | 53.19164 | 0.0309463 | -5.863377e-05 | 2226.965 | 0
2716.589 | 2.29532 | 2.29764 | -0.001936194 | 53.26644 | 0.03097598 | -7.744775e-05 | 2520.274 | 0
2720.845 | 2.298657 | 2.300977 | -0.0008802307 | 53.3499 | 0.03102101 | -3.520923e-05 | 1853.397 | 0
2725.167 | 2.301489 | 2.304313 | -0.0007950284 | 53.43464 | 0.03105923 | -3.180113e-05 | 2216.962 | 0
2730.758 | 2.306693 | 2.30765 | -0.0002150445 | 53.54428 | 0.03112945 | -8.60178e-06 | 1561.285 | 0
2735.385 | 2.309489 | 2.310986 | 0.0002156215 | 53.635 | 0.0311672 | 8.624859e-06 | 2403.614 | 0
2739.489 | 2.313663 | 2.314323 | -0.002336684 | 53.71548 | 0.03122352 | -9.346736e-05 | 1428.836 | 0
2744.154 | 2.315869 | 2.31766 | -0.002191595 | 53.80694 | 0.0312533 | -8.76638e-05 | 3071.474 | 0
2747.306 | 2.318462 | 2.320996 | -0.04770068 | 53.86874 | 0.03128829 | -0.001908027 | 1766.357 | 0
2752.13 | 2.322375 | 2.324333 | -0.004046808 | 53.96333 | 0.03134109 | -0.0001618723 | 1791.432 | 0
2757.842 | 2.326695 | 2.327669 | -0.00235626 | 54.07534 | 0.03139939 | -9.425042e-05 | 1921.17 | 0
2761.141 | 2.329338 | 2.331006 | -0.001077399 | 54.14002 | 0.03143506 | -4.309596e-05 | 1813.566 | 0
2766.147 | 2.333336 | 2.334343 | -0.001212076 | 54.23817 | 0.03148901 | -4.848304e-05 | 1819.049 | 0
2770.223 | 2.335725 | 2.337679 | -0.003529594 | 54.31809 | 0.03152125 | -0.0001411838 | 2478.818 | 0
2775.263 | 2.339698 | 2.341015 | -0.002562855 | 54.41693 | 0.03157487 | -0.0001025142 | 1843.311 | 0
2778.847 | 2.342051 | 2.344352 | -0.0007588112 | 54.4872 | 0.03160663 | -3.035245e-05 | 2212.849 | 0
2782.482 | 2.345324 | 2.347689 | -0.001735626 | 54.55848 | 0.03165079 | -6.942505e-05 | 1614.037 | 0
2788.155 | 2.349468 | 2.351025 | -0.0007367689 | 54.6697 | 0.03170673 | -2.947076e-05 | 1988.397 | 0
2793.231 | 2.354143 | 2.354362 | -0.007813752 | 54.76924 | 0.03176981 | -0.0003125501 | 1578.007 | 0
2796.719 | 2.355945 | 2.357699 | 0.0001569706 | 54.83763 | 0.03179413 | 6.278823e-06 | 2811.652 | 0
2799.736 | 2.357855 | 2.361035 | -0.0003143823 | 54.89679 | 0.0318199 | -1.257529e-05 | 2295.309 | 0
2806.098 | 2.362862 | 2.364372 | 0.001381751 | 55.02152 | 0.03188747 | 5.527002e-05 | 1846.091 | 0
2809.106 | 2.365655 | 2.367708 | -0.0009285631 | 55.0805 | 0.03192517 | -3.714252e-05 | 1564.665 | 0
2813.579 | 2.369292 | 2.371045 | -8.309022e-05 | 55.16821 | 0.03197425 | -3.323609e-06 | 1786.851 | 0
2818.619 | 2.372382 | 2.374382 | -0.0005735114 | 55.26704 | 0.03201595 | -2.294046e-05 | 2370.174 | 0
2823.433 | 2.375743 | 2.377718 | -0.002666551 | 55.36143 | 0.03206131 | -0.0001066621 | 2080.673 | 0
2827.819 | 2.379427 | 2.381055 | -0.001239291 | 55.44743 | 0.03211103 | -4.957163e-05 | 1729.884 | 0
2832.531 | 2.382946 | 2.384391 | -0.0006024979 | 55.53982 | 0.03215852 | -2.409992e-05 | 1945.577 | 0
2836.375 | 2.386168 | 2.387728 | -0.0001485831 | 55.6152 | 0.032202 | -5.943325e-06 | 1733.333 | 0
2840.427 | 2.389945 | 2.391064 | -0.0002357692 | 55.69465 | 0.03225297 | -9.430768e-06 | 1558.93 | 0
2845.267 | 2.393067 | 2.394401 | -0.002223005 | 55.78956 | 0.0322951 | -8.89202e-05 | 2252.5 | 0
2848.2 | 2.395552 | 2.397738 | -0.001720071 | 55.84707 | 0.03232864 | -6.880284e-05 | 1714.619 | 0
2852.479 | 2.399583 | 2.401074 | -0.0004905059 | 55.93095 | 0.03238303 | -1.962024e-05 | 1542.177 | 0
2857.288 | 2.402741 | 2.404411 | -0.002299779 | 56.02525 | 0.03242565 | -9.199115e-05 | 2212.658 | 0
2860.938 | 2.406009 | 2.407748 | -0.003534148 | 56.09682 | 0.03246976 | -0.0001413659 | 1622.598 | 0
2865.145 | 2.409228 | 2.411084 | -0.00133838 | 56.17932 | 0.0325132 | -5.35352e-05 | 1899.219 | 0
2869.441 | 2.412179 | 2.414421 | -0.002335348 | 56.26355 | 0.03255302 | -9.34139e-05 | 2115.398 | 0
2873.681 | 2.415937 | 2.417757 | -0.001725359 | 56.34669 | 0.03260374 | -6.901435e-05 | 1639.13 | 0
2878.947 | 2.419331 | 2.421094 | -0.00242648 | 56.44995 | 0.03264954 | -9.705922e-05 | 2254.395 | 0
2883.084 | 2.422993 | 2.42443 | -0.001748273 | 56.53107 | 0.03269896 | -6.993093e-05 | 1641.503 | 0
2886.876 | 2.425965 | 2.427767 | -0.001297238 | 56.60541 | 0.03273907 | -5.18895e-05 | 1853.406 | 0
2890.797 | 2.429223 | 2.431103 | -5.433154e-05 | 56.68229 | 0.03278304 | -2.173261e-06 | 1748.569 | 0
2896.426 | 2.4335 | 2.43444 | -0.00247358 | 56.79266 | 0.03284076 | -9.89432e-05 | 1912.153 | 0
2900.167 | 2.436401 | 2.437777 | -0.002306457 | 56.86602 | 0.0328799 | -9.22583e-05 | 1874.404 | 0
2904.109375 | 2.43983 | 2.441113 | -0.001355811 | 56.94332 | 0.03292618 | -5.423244e-05 | 1670.079 | 0
2908.684 | 2.442838 | 2.44445 | -0.0002747076 | 57.03301 | 0.03296677 | -1.098831e-05 | 2209.681 | 0
2911.787 | 2.445956 | 2.447787 | -0.0004728443 | 57.09386 | 0.03300886 | -1.891377e-05 | 1445.83 | 0
2916.472 | 2.448735 | 2.451123 | -0.001505948 | 57.18572 | 0.03304636 | -6.023794e-05 | 2449.502 | 0
2920.281 | 2.452111 | 2.45446 | -0.001531054 | 57.2604 | 0.03309192 | -6.124215e-05 | 1639.202 | 0
2925.319 | 2.456903 | 2.457796 | -0.00378117 | 57.35919 | 0.03315659 | -0.0001512468 | 1527.516 | 0
2930.04 | 2.459764 | 2.461133 | -0.00304442 | 57.45177 | 0.0331952 | -0.0001217768 | 2397.857 | 0
2932.906 | 2.463341 | 2.46447 | -0.004641926 | 57.50796 | 0.03324347 | -0.000185677 | 1164.262 | 0
2937.867 | 2.466956 | 2.467806 | -0.002679416 | 57.60524 | 0.03329226 | -0.0001071766 | 1993.653 | 0
2941.958 | 2.469449 | 2.471142 | -0.0003355628 | 57.68546 | 0.0333259 | -1.342251e-05 | 2384.608 | 0
2945.413 | 2.473147 | 2.474479 | -0.002199718 | 57.75319 | 0.0333758 | -8.798872e-05 | 1357.277 | 0
2948.867 | 2.476129 | 2.477816 | -0.001101266 | 57.82093 | 0.03341605 | -4.405063e-05 | 1682.888 | 0
2952.699 | 2.479766 | 2.481152 | -0.0003437998 | 57.89607 | 0.03346513 | -1.375199e-05 | 1530.932 | 0
2958.266 | 2.482853 | 2.484489 | -0.002629668 | 58.00522 | 0.03350679 | -0.0001051867 | 2620.646 | 0
2960.587 | 2.486365 | 2.487826 | -0.0003400852 | 58.05073 | 0.03355418 | -1.360341e-05 | 960.2292 | 0
2965.79 | 2.489984 | 2.491162 | -0.001764129 | 58.15274 | 0.03360302 | -7.056517e-05 | 2088.468 | 0
2969.657 | 2.493088 | 2.494499 | -0.003132581 | 58.22856 | 0.03364491 | -0.0001253033 | 1810.122 | 0
2973.929 | 2.497004 | 2.497835 | -0.001797216 | 58.31234 | 0.03369776 | -7.188865e-05 | 1585.203 | 0
2978.017 | 2.500641 | 2.501172 | -0.0006234841 | 58.39249 | 0.03374685 | -2.493937e-05 | 1632.851 | 0
2982.049 | 2.50396 | 2.504508 | -0.002551771 | 58.47155 | 0.03379164 | -0.0001020708 | 1765.183 | 0
2985.489 | 2.506571 | 2.507845 | -0.002965706 | 58.53901 | 0.03382687 | -0.0001186282 | 1914.691 | 0
2990.372 | 2.510351 | 2.511182 | -0.001228341 | 58.63475 | 0.03387788 | -4.913365e-05 | 1876.927 | 0
2994.746 | 2.513645 | 2.514518 | -0.001805516 | 58.72051 | 0.03392233 | -7.222064e-05 | 1929.195 | 0
2997.364 | 2.516549 | 2.517855 | -0.002584967 | 58.77184 | 0.03396152 | -0.0001033987 | 1309.87 | 0
3001.446 | 2.52029 | 2.521191 | 0.0003106589 | 58.85188 | 0.034012 | 1.242636e-05 | 1585.439 | 0
3006.063 | 2.523583 | 2.524528 | -0.001372079 | 58.94242 | 0.03405645 | -5.488316e-05 | 2037.031 | 0
3009.509 | 2.527209 | 2.527865 | -0.001367633 | 59.00997 | 0.03410539 | -5.470531e-05 | 1380.313 | 0
3013.269 | 2.529176 | 2.531201 | -0.0006301071 | 59.0837 | 0.03413194 | -2.520428e-05 | 2777.609 | 0
3017.527 | 2.532932 | 2.534538 | -0.001592441 | 59.16719 | 0.03418261 | -6.369762e-05 | 1647.551 | 0
3022.921 | 2.536426 | 2.537875 | 0.0007355171 | 59.27296 | 0.03422977 | 2.942068e-05 | 2243.097 | 0
3026.121 | 2.541218 | 2.541211 | -0.0009544237 | 59.3357 | 0.03429444 | -3.817695e-05 | 970.1313 | 0
3029.292 | 2.542673 | 2.544548 | -0.001214545 | 59.39788 | 0.03431408 | -4.858179e-05 | 3164.982 | 0
3031.759 | 2.545856 | 2.547884 | -0.003048634 | 59.44625 | 0.03435703 | -0.0001219454 | 1126.089 | 0
3036.314 | 2.549136 | 2.551221 | 0.1627249 | 59.53556 | 0.03440129 | 0.006508995 | 2018.163 | 0
3040.695 | 2.553134 | 2.554557 | -0.00230815 | 59.62148 | 0.03445525 | -9.232601e-05 | 1592.185 | 0
3045.267 | 2.55686 | 2.557894 | -0.002300106 | 59.71112 | 0.03450554 | -9.200424e-05 | 1782.532 | 0
3047.816 | 2.56029 | 2.561231 | -0.001094777 | 59.76109 | 0.03455182 | -4.379109e-05 | 1079.702 | 0
3052.331 | 2.56313 | 2.564567 | 0.0005299614 | 59.84962 | 0.03459014 | 2.119846e-05 | 2310.138 | 0
3056.477 | 2.566609 | 2.567904 | 0.0002319684 | 59.93092 | 0.0346371 | 9.278737e-06 | 1731.277 | 0
3061.132 | 2.570357 | 2.571241 | -0.0004213217 | 60.02219 | 0.03468768 | -1.685287e-05 | 1804.412 | 0
3064.712 | 2.574252 | 2.574577 | 0.0003263135 | 60.09239 | 0.03474024 | 1.305254e-05 | 1335.709 | 0
3068.69 | 2.577624 | 2.577913 | -0.0004445136 | 60.17039 | 0.03478575 | -1.778054e-05 | 1713.907 | 0
3071.387 | 2.579978 | 2.58125 | -0.0008462267 | 60.22327 | 0.03481751 | -3.384907e-05 | 1665.063 | 0
3075.131 | 2.58354 | 2.584587 | -0.03787271 | 60.29669 | 0.03486558 | -0.001514908 | 1527.403 | 0
3078.907 | 2.586762 | 2.587923 | -0.001053268 | 60.37073 | 0.03490907 | -4.213071e-05 | 1702.744 | 0
3081.899 | 2.589841 | 2.59126 | -0.001783161 | 60.4294 | 0.03495062 | -7.132644e-05 | 1411.66 | 0
3086.25 | 2.593324 | 2.594596 | -0.001694782 | 60.51472 | 0.03499763 | -6.779127e-05 | 1814.964 | 0
3090.591 | 2.597097 | 2.597933 | -0.002460099 | 60.59983 | 0.03504854 | -9.840395e-05 | 1671.697 | 0
3095.35 | 2.601214 | 2.60127 | 0.0006109833 | 60.69313 | 0.0351041 | 2.443933e-05 | 1679.577 | 0
3097.987 | 2.603202 | 2.604606 | -0.001612987 | 60.74484 | 0.03513093 | -6.451949e-05 | 1926.877 | 0
3100.312 | 2.605852 | 2.607943 | 0.00140964 | 60.79043 | 0.03516669 | 5.63856e-05 | 1274.82 | 0
3105.407 | 2.610319 | 2.611279 | -0.001907788 | 60.89034 | 0.03522697 | -7.631153e-05 | 1657.494 | 0
3109.42 | 2.613974 | 2.614616 | -0.002108651 | 60.96903 | 0.0352763 | -8.434603e-05 | 1595.241 | 0
3113.576 | 2.617199 | 2.617953 | -0.003783545 | 61.05052 | 0.03531983 | -0.0001513418 | 1871.878 | 0
3116.755 | 2.619706 | 2.621289 | -0.0008188586 | 61.11285 | 0.03535366 | -3.275434e-05 | 1842.316 | 0
3120.575 | 2.624037 | 2.624626 | -1.413248e-05 | 61.18774 | 0.03541211 | -5.652992e-07 | 1281.489 | 0
3123.116 | 2.626011 | 2.627962 | 0.0005306641 | 61.23757 | 0.03543875 | 2.122656e-05 | 1870.304 | 0
3127.839 | 2.630353 | 2.631299 | 0.0003307307 | 61.33018 | 0.03549734 | 1.322923e-05 | 1580.548 | 0
3130.745 | 2.633064 | 2.634635 | 0.000163798 | 61.38716 | 0.03553392 | 6.55192e-06 | 1557.672 | 0
3134.838 | 2.636815 | 2.637972 | -0.001818232 | 61.46742 | 0.03558455 | -7.272926e-05 | 1585.167 | 0
3139.798 | 2.640799 | 2.641309 | -0.002219901 | 61.56467 | 0.03563832 | -8.879603e-05 | 1808.884 | 0
3142.823 | 2.643603 | 2.644645 | 0.000482155 | 61.62399 | 0.03567616 | 1.92862e-05 | 1567.674 | 0
3145.923 | 2.646782 | 2.647982 | 0.001588653 | 61.68477 | 0.03571906 | 6.354612e-05 | 1416.521 | 0
3149.67 | 2.649897 | 2.651318 | -0.001785711 | 61.75824 | 0.0357611 | -7.142846e-05 | 1747.868 | 0
3152.782 | 2.65352 | 2.654655 | 0.000931876 | 61.81926 | 0.03580999 | 3.727504e-05 | 1248.091 | 0
3156.57 | 2.656635 | 2.657992 | -0.0001483012 | 61.89353 | 0.03585203 | -5.932048e-06 | 1766.754 | 0
3161.198 | 2.660394 | 2.661328 | -0.001866503 | 61.98428 | 0.03590275 | -7.46601e-05 | 1789.189 | 0
3164.755 | 2.664374 | 2.664665 | -0.000937583 | 62.05401 | 0.03595647 | -3.750332e-05 | 1298.057 | 0
3168.701 | 2.667185 | 2.668001 | -0.001930549 | 62.13139 | 0.0359944 | -7.722198e-05 | 2039.646 | 0
3172.697 | 2.670189 | 2.671338 | -0.0009685883 | 62.20975 | 0.03603494 | -3.874353e-05 | 1933.034 | 0
3174.631 | 2.673436 | 2.674675 | -0.0004684563 | 62.24767 | 0.03607876 | -1.873825e-05 | 865.2611 | 0
3178.869 | 2.676566 | 2.678011 | -0.001901759 | 62.33076 | 0.03612099 | -7.607035e-05 | 1967.539 | 0
3184.583 | 2.681097 | 2.681348 | -0.002025387 | 62.44281 | 0.03618214 | -8.101547e-05 | 1832.435 | 0
3185.213 | 2.68291 | 2.684684 | -0.001934149 | 62.45515 | 0.03620661 | -7.736595e-05 | 504.5141 | 0
3190.766 | 2.687334 | 2.688021 | -0.001207618 | 62.56405 | 0.03626631 | -4.830472e-05 | 1823.973 | 0
3194.029 | 2.690399 | 2.691358 | -0.003297891 | 62.62801 | 0.03630767 | -0.0001319156 | 1546.552 | 0
3196.763 | 2.693356 | 2.694694 | -0.001418512 | 62.68163 | 0.03634759 | -5.67405e-05 | 1343.259 | 0
3200.978 | 2.696453 | 2.698031 | -0.002168779 | 62.76428 | 0.03638938 | -8.675114e-05 | 1977.528 | 0
3201.859 | 2.69955 | 2.7 | -0.002223436 | 62.78155 | 0.03643118 | -8.893743e-05 | 413.1209 | 0
3200.994 | 2.699211 | 2.7 | -0.001810244 | 62.76459 | 0.03642659 | -7.240978e-05 | 3697.143 | pausa
3198.827 | 2.699797 | 2.7 | -0.001573635 | 62.7221 | 0.03643451 | -6.294541e-05 | -5367.699 | pausa
3198.358 | 2.700105 | 2.7 | -0.0008068339 | 62.71291 | 0.03643866 | -3.227336e-05 | -2214.35 | pausa
3196.107 | 2.699053 | 2.7 | -0.001348335 | 62.66876 | 0.03642447 | -5.39334e-05 | 3112.163 | pausa
3195.967 | 2.700126 | 2.7 | -0.0007275883 | 62.66603 | 0.03643895 | -2.910353e-05 | -188.7868 | pausa
3193.496 | 2.699261 | 2.7 | -0.001667634 | 62.61757 | 0.03642727 | -6.670537e-05 | 4147.677 | pausa
3194.024 | 2.699676 | 2.7 | -0.0005308364 | 62.62792 | 0.03643287 | -2.123346e-05 | 1849.255 | pausa
3191.638 | 2.699794 | 2.7 | -0.0001214794 | 62.58114 | 0.03643446 | -4.859178e-06 | -29367.56 | pausa
3191.629 | 2.69989 | 2.7 | -0.003458294 | 62.58096 | 0.03643576 | -0.0001383318 | -139.503 | pausa
3189.341 | 2.698871 | 2.7 | -0.0002147626 | 62.53609 | 0.03642201 | -8.590503e-06 | 3261.751 | pausa
3189.632 | 2.700144 | 2.7 | -0.0002221173 | 62.54181 | 0.03643919 | -8.884692e-06 | 332.6778 | pausa
3187.41 | 2.698828 | 2.7 | 0.0005941397 | 62.49823 | 0.03642143 | 2.376559e-05 | 2453.75 | pausa
3186.508 | 2.699372 | 2.7 | 9.169825e-05 | 62.48055 | 0.03642877 | 3.66793e-06 | -2409.575 | pausa
3185.856 | 2.699801 | 2.7 | -0.002290997 | 62.46776 | 0.03643456 | -9.163988e-05 | -2207.987 | pausa
3184.244 | 2.698227 | 2.7 | -0.001276424 | 62.43616 | 0.03641332 | -5.105695e-05 | 1488.131 | pausa
3182.796875 | 2.698764 | 2.7 | -0.0008041973 | 62.40778 | 0.03642056 | -3.216789e-05 | -3919.888 | pausa
3183.044 | 2.698696 | 2.7 | -8.530321e-05 | 62.41262 | 0.03641965 | -3.412129e-06 | -5293.051 | pausa
3183.532 | 2.700183 | 2.7 | -0.000707274 | 62.4222 | 0.03643972 | -2.829096e-05 | 476.9195 | pausa
3182.21 | 2.699636 | 2.7 | -0.0005193551 | 62.39627 | 0.03643234 | -2.077421e-05 | 3511.226 | pausa
3179.703 | 2.698839 | 2.699024 | -0.0008837263 | 62.34711 | 0.03642158 | -3.534905e-05 | 4567.889 | 0
3173.158 | 2.695702 | 2.695687 | -0.0004227635 | 62.21878 | 0.03637925 | -1.691054e-05 | 3031.884 | 0
3166.54 | 2.692087 | 2.69235 | -0.001259171 | 62.08901 | 0.03633045 | -5.036685e-05 | 2659.512 | 0
3160.18 | 2.688947 | 2.689014 | -0.0007923027 | 61.96431 | 0.03628808 | -3.169211e-05 | 2942.767 | 0
3154.083 | 2.685392 | 2.685677 | -0.002040978 | 61.84476 | 0.03624011 | -8.163914e-05 | 2492.034 | 0
3149.047 | 2.68242 | 2.682341 | -0.001203781 | 61.74601 | 0.0362 | -4.815122e-05 | 2462.171 | 0
3143.823 | 2.67977 | 2.679004 | -0.0007695636 | 61.64358 | 0.03616424 | -3.078254e-05 | 2864.061 | 0
3137.839 | 2.675468 | 2.675667 | 3.067515e-08 | 61.52625 | 0.03610618 | 1.227006e-09 | 2020.943 | 0
3131.814 | 2.671852 | 2.672331 | -0.00194719 | 61.40811 | 0.03605738 | -7.78876e-05 | 2421.109 | 0
3126.193 | 2.669417 | 2.668994 | 5.878966e-05 | 61.29791 | 0.03602452 | 2.351586e-06 | 3353.053 | 0
3120.612 | 2.666427 | 2.665658 | -0.001269523 | 61.18847 | 0.03598417 | -5.078093e-05 | 2712.46 | 0
3114.142 | 2.662386 | 2.662321 | 0.0004092722 | 61.0616 | 0.03592963 | 1.637089e-05 | 2326.272 | 0
3109.375 | 2.659378 | 2.658984 | -0.0008697398 | 60.96815 | 0.03588904 | -3.478959e-05 | 2302.498 | 0
3104.21 | 2.65617 | 2.655648 | -0.003103649 | 60.86687 | 0.03584575 | -0.000124146 | 2339.461 | 0
3099.083 | 2.652379 | 2.652311 | 0.1106621 | 60.76633 | 0.03579459 | 0.004426484 | 1965.08 | 0
3093.262 | 2.649368 | 2.648975 | 0.0005865892 | 60.6522 | 0.03575395 | 2.346357e-05 | 2808.492 | 0
3087.478 | 2.64591 | 2.645638 | -0.0007179651 | 60.53879 | 0.03570728 | -2.87186e-05 | 2430.163 | 0
3082.967 | 2.643439 | 2.642302 | 0.000173189 | 60.45033 | 0.03567393 | 6.927559e-06 | 2652.307 | 0
3076.514 | 2.639476 | 2.638965 | -9.173769e-05 | 60.3238 | 0.03562046 | -3.669508e-06 | 2366.249 | 0
3071.672 | 2.636991 | 2.635628 | 0.001041449 | 60.22886 | 0.03558692 | 4.165797e-05 | 2830.535 | 0
3064.916 | 2.632574 | 2.632292 | -0.0007608197 | 60.09639 | 0.03552731 | -3.043279e-05 | 2222.431 | 0
3060.929 | 2.630142 | 2.628955 | 4.920148e-05 | 60.01822 | 0.03549449 | 1.968059e-06 | 2381.912 | 0
3055.604 | 2.627045 | 2.625618 | -0.0004414958 | 59.91381 | 0.0354527 | -1.765983e-05 | 2498.081 | 0
3048.859 | 2.622099 | 2.622282 | -0.0006215122 | 59.78155 | 0.03538595 | -2.486049e-05 | 1981.443 | 0
3045.204 | 2.619653 | 2.618945 | -0.02904661 | 59.70988 | 0.03535294 | -0.001161864 | 2171.008 | 0
3040.355 | 2.617003 | 2.615609 | 0.0004863165 | 59.6148 | 0.03531718 | 1.945266e-05 | 2658.596 | 0
3034.257 | 2.613305 | 2.612272 | -0.0003337442 | 59.49524 | 0.03526727 | -1.334977e-05 | 2395.883 | 0
3029.227 | 2.609596 | 2.608936 | -0.001925776 | 59.39661 | 0.03521722 | -7.703103e-05 | 1970.685 | 0
3024.653 | 2.606142 | 2.605599 | -0.0008330056 | 59.30692 | 0.0351706 | -3.332023e-05 | 1923.754 | 0
3019.438 | 2.603431 | 2.602262 | 5.174314e-05 | 59.20466 | 0.03513402 | 2.069725e-06 | 2795.278 | 0
3014.021 | 2.60058 | 2.598926 | -0.0008572434 | 59.09845 | 0.03509555 | -3.428974e-05 | 2761.301 | 0
3008.108 | 2.596829 | 2.595589 | 0.0001051968 | 58.98251 | 0.03504492 | 4.207871e-06 | 2289.959 | 0
3003.186 | 2.593417 | 2.592253 | 0.0004497839 | 58.88599 | 0.03499888 | 1.799136e-05 | 2096.308 | 0
2998.772 | 2.590023 | 2.588916 | 0.000943423 | 58.79946 | 0.03495308 | 3.773692e-05 | 1889.323 | 0
2993.248 | 2.586411 | 2.585579 | -0.003942481 | 58.69113 | 0.03490434 | -0.0001576992 | 2222.376 | 0
2987.784 | 2.583929 | 2.582243 | 0.0009872373 | 58.58401 | 0.03487084 | 3.948949e-05 | 3198.104 | 0
2982.405 | 2.579276 | 2.578906 | -0.0009473261 | 58.47853 | 0.03480805 | -3.789304e-05 | 1679.881 | 0
2978.2 | 2.577864 | 2.57557 | 8.060846e-05 | 58.39608 | 0.03478899 | 3.224338e-06 | 4324.715 | 0
2971.553 | 2.573286 | 2.572233 | 0.0001799448 | 58.26575 | 0.03472721 | 7.197793e-06 | 2109.727 | 0
2968.165 | 2.570196 | 2.568897 | -0.0004142358 | 58.19931 | 0.03468551 | -1.656943e-05 | 1593.318 | 0
2962.349 | 2.566624 | 2.56556 | -0.00143068 | 58.08528 | 0.0346373 | -5.722721e-05 | 2365.109 | 0
2956.359 | 2.562947 | 2.562223 | -0.001646839 | 57.96783 | 0.03458768 | -6.587357e-05 | 2367.389 | 0
2951.308 | 2.560029 | 2.558887 | -0.0009751031 | 57.86878 | 0.0345483 | -3.900413e-05 | 2514.889 | 0
2946.204 | 2.556603 | 2.55555 | -0.0003119955 | 57.7687 | 0.03450206 | -1.247982e-05 | 2164.609 | 0
2941.195 | 2.553416 | 2.552214 | -0.001195346 | 57.67049 | 0.03445906 | -4.781386e-05 | 2283.832 | 0
2935.841 | 2.54955 | 2.548877 | -0.002084604 | 57.5655 | 0.03440689 | -8.338418e-05 | 2012.304 | 0
2930.091 | 2.546539 | 2.54554 | 0.0006541359 | 57.45276 | 0.03436625 | 2.616543e-05 | 2774.447 | 0
2924.872 | 2.543256 | 2.542204 | -0.001147286 | 57.35043 | 0.03432195 | -4.589143e-05 | 2309.59 | 0
2920.216 | 2.540642 | 2.538867 | -0.001124252 | 57.25913 | 0.03428667 | -4.497007e-05 | 2587.636 | 0
2915.174 | 2.536415 | 2.535531 | 0.001421169 | 57.16027 | 0.03422962 | 5.684678e-05 | 1733.145 | 0
2910.782 | 2.53394 | 2.532194 | 0.001027336 | 57.07415 | 0.03419622 | 4.109343e-05 | 2578.473 | 0
2904.994 | 2.530092 | 2.528857 | -0.001015548 | 56.96067 | 0.03414429 | -4.062191e-05 | 2185.173 | 0
2898.807 | 2.525968 | 2.525521 | 0.0007176028 | 56.83935 | 0.03408864 | 2.870411e-05 | 2180.241 | 0
2895.805 | 2.523107 | 2.522184 | -0.0007641136 | 56.78049 | 0.03405003 | -3.056454e-05 | 1524.263 | 0
2889.7 | 2.52039 | 2.518848 | -0.0006001184 | 56.66078 | 0.03401336 | -2.400474e-05 | 3263.826 | 0
2886.189 | 2.517385 | 2.515511 | 0.00044474 | 56.59194 | 0.03397281 | 1.77896e-05 | 1698.034 | 0
2879.389 | 2.512801 | 2.512175 | -0.0004651639 | 56.45862 | 0.03391094 | -1.860655e-05 | 2154.869 | 0
2874.71875 | 2.510093 | 2.508838 | 0.0003638219 | 56.36703 | 0.0338744 | 1.455288e-05 | 2506.574 | 0
2869.261 | 2.506317 | 2.505501 | -0.0004309158 | 56.26002 | 0.03382344 | -1.723663e-05 | 2099.676 | 0
2865.069 | 2.503248 | 2.502165 | -0.0003585648 | 56.17783 | 0.03378203 | -1.434259e-05 | 1985.003 | 0
2859.891 | 2.49945 | 2.498828 | -0.003274137 | 56.0763 | 0.03373078 | -0.0001309655 | 1980.893 | 0
2854.873 | 2.497365 | 2.495491 | -0.001555256 | 55.9779 | 0.03370264 | -6.221026e-05 | 3496.864 | 0
2848.671 | 2.493975 | 2.492155 | 0.001043085 | 55.8563 | 0.03365689 | 4.172341e-05 | 2657.814 | 0
2843.841 | 2.488911 | 2.488818 | 0.001446047 | 55.76158 | 0.03358854 | 5.784188e-05 | 1385.947 | 0
2836.939 | 2.48575 | 2.485482 | -0.00169679 | 55.62625 | 0.03354588 | -6.787161e-05 | 3172.147 | 0
2833.471 | 2.483118 | 2.482145 | 0.001130892 | 55.55826 | 0.03351036 | 4.523568e-05 | 1914.068 | 0
2828.694 | 2.479692 | 2.478809 | -0.002084908 | 55.46458 | 0.03346412 | -8.339633e-05 | 2026.079 | 0
2823.023 | 2.47604 | 2.475472 | -0.0001070534 | 55.3534 | 0.03341485 | -4.282134e-06 | 2256.184 | 0
2818.218 | 2.473172 | 2.472135 | -0.001811575 | 55.25917 | 0.03337614 | -7.2463e-05 | 2434.563 | 0
2813.871 | 2.469989 | 2.468799 | 0.0007761397 | 55.17394 | 0.03333318 | 3.104559e-05 | 1984.219 | 0
2809.417 | 2.466467 | 2.465462 | -9.723438e-05 | 55.08661 | 0.03328565 | -3.889375e-06 | 1837.004 | 0
2803.066 | 2.463047 | 2.462126 | -0.001709605 | 54.96208 | 0.03323951 | -6.83842e-05 | 2698.865 | 0
2798.368 | 2.459056 | 2.458789 | -0.0002430509 | 54.86996 | 0.03318565 | -9.722036e-06 | 1710.348 | 0
2794.629 | 2.456789 | 2.455452 | 0.0006290801 | 54.79665 | 0.03315505 | 2.516321e-05 | 2395.957 | 0
2789.5625 | 2.453685 | 2.452116 | 0.0005385402 | 54.6973 | 0.03311316 | 2.154161e-05 | 2371.443 | 0
2784.292 | 2.449122 | 2.448779 | -0.00140469 | 54.59397 | 0.03305157 | -5.618759e-05 | 1677.978 | 0
2779.074 | 2.447015 | 2.445443 | -0.002399207 | 54.49165 | 0.03302315 | -9.596829e-05 | 3599.392 | 0
2775.094 | 2.443389 | 2.442106 | -0.0003218612 | 54.41361 | 0.03297421 | -1.287445e-05 | 1594.731 | 0
2769.115 | 2.44002 | 2.43877 | -0.001325164 | 54.29637 | 0.03292874 | -5.300655e-05 | 2578.506 | 0
2764.245 | 2.436301 | 2.435433 | 0.001179804 | 54.20088 | 0.03287855 | 4.719217e-05 | 1902.444 | 0
2760.044 | 2.433218 | 2.432097 | -0.000787716 | 54.11851 | 0.03283695 | -3.150864e-05 | 1980 | 0
2753.462 | 2.429277 | 2.42876 | 0.0004717035 | 53.98945 | 0.03278376 | 1.886814e-05 | 2426.542 | 0
2748.807 | 2.42569 | 2.425423 | 0.00046369 | 53.89818 | 0.03273535 | 1.85476e-05 | 1885.56 | 0
2743.845 | 2.4228 | 2.422087 | 0.0002900131 | 53.80088 | 0.03269636 | 1.160052e-05 | 2495.007 | 0
2739.3 | 2.419499 | 2.41875 | 0.0005632732 | 53.71177 | 0.03265181 | 2.253093e-05 | 2000.445 | 0
2735.084 | 2.415876 | 2.415413 | -0.001071128 | 53.62909 | 0.03260292 | -4.284512e-05 | 1691.048 | 0
2729.558 | 2.412829 | 2.412077 | 0.0009234535 | 53.52074 | 0.0325618 | 3.693814e-05 | 2634.93 | 0
2725.401 | 2.40955 | 2.40874 | -5.979025e-05 | 53.43924 | 0.03251754 | -2.39161e-06 | 1841.528 | 0
2720.519 | 2.406846 | 2.405404 | -0.0002627663 | 53.34351 | 0.03248106 | -1.051065e-05 | 2623.912 | 0
2715.781 | 2.403356 | 2.402067 | -0.0001730268 | 53.25062 | 0.03243395 | -6.921074e-06 | 1972.008 | 0
2711.004 | 2.400488 | 2.39873 | -0.0005631256 | 53.15694 | 0.03239525 | -2.252503e-05 | 2420.02 | 0
2705.569 | 2.39734 | 2.395394 | -0.0003036314 | 53.05038 | 0.03235277 | -1.214526e-05 | 2509.067 | 0
2701.165 | 2.393074 | 2.392057 | 0.0007947348 | 52.96402 | 0.0322952 | 3.178939e-05 | 1499.907 | 0
2694.974 | 2.389923 | 2.388721 | -0.01700701 | 52.84263 | 0.03225268 | -0.0006802803 | 2854.966 | 0
2690.858 | 2.386844 | 2.385384 | 0.0003706245 | 52.76192 | 0.03221112 | 1.482498e-05 | 1942.271 | 0
2686.881 | 2.383811 | 2.382048 | 0.002496767 | 52.68393 | 0.03217019 | 9.987069e-05 | 1905.393 | 0
2681.537 | 2.380357 | 2.378711 | 0.001252833 | 52.57915 | 0.03212357 | 5.011332e-05 | 2247.645 | 0
2675.343 | 2.375872 | 2.375374 | -0.0004584664 | 52.4577 | 0.03206305 | -1.833866e-05 | 2006.708 | 0
2671.794 | 2.373451 | 2.372038 | -0.001413885 | 52.38812 | 0.03203038 | -5.65554e-05 | 2129.323 | 0
2666.348 | 2.369975 | 2.368701 | -0.0009619946 | 52.28133 | 0.03198346 | -3.847978e-05 | 2276.503 | 0
2661.379 | 2.366856 | 2.365364 | 0.0001987355 | 52.1839 | 0.03194138 | 7.949421e-06 | 2315.026 | 0
2656.117 | 2.362765 | 2.362028 | -0.000416738 | 52.08072 | 0.03188617 | -1.666952e-05 | 1868.765 | 0
2651.516 | 2.359697 | 2.358692 | 0.001578559 | 51.99051 | 0.03184476 | 6.314237e-05 | 2178.52 | 0
2648.369 | 2.357197 | 2.355355 | -0.02290991 | 51.92881 | 0.03181102 | -0.0009163965 | 1828.876 | 0
2642.712 | 2.354068 | 2.352018 | 0.0006540292 | 51.81788 | 0.03176879 | 2.616117e-05 | 2626.937 | 0
2638.74 | 2.350996 | 2.348682 | 0.00115701 | 51.74001 | 0.03172734 | 4.628039e-05 | 1878.245 | 0
2632.216 | 2.347534 | 2.345345 | 0.0005378099 | 51.61207 | 0.03168062 | 2.15124e-05 | 2738.318 | 0
2628.377 | 2.343578 | 2.342009 | 0.0004898982 | 51.5368 | 0.03162724 | 1.959593e-05 | 1410.161 | 0
2621.281 | 2.339712 | 2.338672 | -0.001372269 | 51.39766 | 0.03157507 | -5.489076e-05 | 2666.984 | 0
2617.44 | 2.336576 | 2.335335 | 5.872246e-05 | 51.32235 | 0.03153274 | 2.348899e-06 | 1779.343 | 0
2613.369 | 2.334487 | 2.331999 | -6.440321e-05 | 51.24253 | 0.03150455 | -2.576128e-06 | 2831.844 | 0
2607.698 | 2.330164 | 2.328662 | 2.20642e-05 | 51.13134 | 0.0314462 | 8.825679e-07 | 1905.671 | 0
2602.593 | 2.326566 | 2.325326 | -2.458102e-05 | 51.03124 | 0.03139765 | -9.832408e-07 | 2061.76 | 0
2598.66 | 2.323362 | 2.321989 | -0.003104327 | 50.95411 | 0.03135441 | -0.0001241731 | 1783.435 | 0
2592.346 | 2.319793 | 2.318652 | -0.001523207 | 50.83032 | 0.03130624 | -6.092827e-05 | 2570.175 | 0
2588.685 | 2.31667 | 2.315316 | 7.765487e-05 | 50.75853 | 0.03126411 | 3.106195e-06 | 1703.946 | 0
2583.81 | 2.313362 | 2.311979 | 0.0003803237 | 50.66293 | 0.03121947 | 1.521295e-05 | 2141.269 | 0
2577.82 | 2.308974 | 2.308643 | -0.001077094 | 50.54549 | 0.03116025 | -4.308375e-05 | 1983.154 | 0
2574.456 | 2.306929 | 2.305306 | -0.0008201834 | 50.47953 | 0.03113264 | -3.280734e-05 | 2389.494 | 0
2570.528 | 2.303781 | 2.30197 | 0.0004188473 | 50.40251 | 0.03109017 | 1.675389e-05 | 1813.3 | 0
2564.618 | 2.300166 | 2.298633 | -0.000145352 | 50.28663 | 0.03104137 | -5.81408e-06 | 2374.999 | 0
2560.373 | 2.296497 | 2.295296 | -3.47009e-05 | 50.20339 | 0.03099186 | -1.388036e-06 | 1680.908 | 0
2554.652 | 2.293121 | 2.29196 | -0.001333266 | 50.09121 | 0.0309463 | -5.333065e-05 | 2462.217 | 0
2550.052 | 2.290185 | 2.288623 | -0.0004017802 | 50.00102 | 0.03090667 | -1.607121e-05 | 2276.338 | 0
2545.345 | 2.286247 | 2.285286 | -0.001885524 | 49.90872 | 0.03085354 | -7.542097e-05 | 1736.841 | 0
2541.14 | 2.283586 | 2.28195 | -0.001966597 | 49.82628 | 0.03081763 | -7.866388e-05 | 2295.944 | 0
2536.604 | 2.279853 | 2.278613 | 0.0008721822 | 49.73732 | 0.03076724 | 3.488729e-05 | 1765.5 | 0
2530.083 | 2.276001 | 2.275277 | -0.0002316383 | 49.60947 | 0.03071526 | -9.265531e-06 | 2459.901 | 0
2525.854 | 2.273204 | 2.27194 | -0.0003356826 | 49.52655 | 0.03067752 | -1.34273e-05 | 2196.749 | 0
2520.922 | 2.269753 | 2.268604 | -0.0009476241 | 49.42984 | 0.03063095 | -3.790496e-05 | 2076.723 | 0
2515.963 | 2.266306 | 2.265267 | -0.001933681 | 49.33262 | 0.03058442 | -7.734725e-05 | 2089.63 | 0
2511.297 | 2.263037 | 2.26193 | -0.0007403652 | 49.24111 | 0.03054031 | -2.961461e-05 | 2074.369 | 0
2506.608 | 2.259654 | 2.258594 | 0.0003244394 | 49.14917 | 0.03049465 | 1.297758e-05 | 2013.57 | 0
2501.788 | 2.256471 | 2.255257 | 9.373158e-05 | 49.05467 | 0.0304517 | 3.749263e-06 | 2200.243 | 0
2497.494 | 2.253435 | 2.251921 | -0.0002327163 | 48.97047 | 0.03041072 | -9.308652e-06 | 2054.724 | 0
2492.569 | 2.25042 | 2.248584 | 0.0008207546 | 48.8739 | 0.03037004 | 3.283018e-05 | 2373.763 | 0
2486.069 | 2.246443 | 2.245247 | -0.001575974 | 48.74645 | 0.03031637 | -6.303895e-05 | 2374.606 | 0
2482.719 | 2.243278 | 2.241911 | -0.00138646 | 48.68077 | 0.03027366 | -5.545839e-05 | 1537.754 | 0
2476.278 | 2.239062 | 2.238574 | -0.0009173024 | 48.55447 | 0.03021675 | -3.669209e-05 | 2219.577 | 0
2471.572 | 2.236032 | 2.235238 | 0.001464598 | 48.46219 | 0.03017588 | 5.858393e-05 | 2257.408 | 0
2467.37 | 2.23281 | 2.231901 | -0.0003569244 | 48.3798 | 0.03013239 | -1.427697e-05 | 1894.849 | 0
2462.448 | 2.228787 | 2.228565 | 0.0002709273 | 48.28329 | 0.0300781 | 1.083709e-05 | 1777.351 | 0
2458.306 | 2.22692 | 2.225228 | 0.001496476 | 48.20208 | 0.0300529 | 5.985902e-05 | 3223.56 | 0
2453.797 | 2.223219 | 2.221891 | 0.0001642771 | 48.11367 | 0.03000295 | 6.571085e-06 | 1769.916 | 0
2448.822 | 2.219621 | 2.218555 | -0.002223716 | 48.01612 | 0.0299544 | -8.894865e-05 | 2009.078 | 0
2444.054 | 2.216077 | 2.215218 | 0.001304139 | 47.92264 | 0.02990657 | 5.216557e-05 | 1954.721 | 0
2438.393 | 2.213033 | 2.211882 | -0.0005080594 | 47.81162 | 0.0298655 | -2.032237e-05 | 2702.755 | 0
2433.498 | 2.209336 | 2.208545 | 0.001660561 | 47.71564 | 0.02981559 | 6.642245e-05 | 1923.441 | 0
2428.754 | 2.206596 | 2.205208 | 0.0005910649 | 47.62262 | 0.02977862 | 2.364259e-05 | 2516.021 | 0
2424.438 | 2.202294 | 2.201872 | -0.0001718553 | 47.538 | 0.02972056 | -6.874213e-06 | 1457.476 | 0
2418.667 | 2.199476 | 2.198535 | 0.0006038842 | 47.42484 | 0.02968253 | 2.415537e-05 | 2975.293 | 0
2414.801 | 2.196879 | 2.195199 | 0.0005105455 | 47.34903 | 0.02964749 | 2.042182e-05 | 2163.75 | 0
2411.28 | 2.19355 | 2.191862 | -0.0004813326 | 47.28 | 0.02960256 | -1.92533e-05 | 1536.411 | 0
2404.532 | 2.188718 | 2.188525 | 0.0005226652 | 47.14769 | 0.02953736 | 2.090661e-05 | 2029.23 | 0
2400.073 | 2.185793 | 2.185189 | 0.0005582133 | 47.06025 | 0.02949788 | 2.232853e-05 | 2214.771 | 0
2396.226 | 2.183429 | 2.181852 | 0.0005799722 | 46.98482 | 0.02946598 | 2.319889e-05 | 2364.283 | 0
2390.952 | 2.179366 | 2.178516 | -0.00109736 | 46.88141 | 0.02941115 | -4.389439e-05 | 1886.129 | 0
2386.482 | 2.176477 | 2.175179 | 0.000302977 | 46.79377 | 0.02937215 | 1.211908e-05 | 2247.286 | 0
2381.378 | 2.172632 | 2.171843 | -0.001894061 | 46.69368 | 0.02932027 | -7.576242e-05 | 1929.127 | 0
2377.049 | 2.169997 | 2.168506 | -0.0009713885 | 46.6088 | 0.0292847 | -3.885554e-05 | 2386.488 | 0
2372.146 | 2.166331 | 2.165169 | -0.0002879272 | 46.51268 | 0.02923523 | -1.151709e-05 | 1943.106 | 0
2367.72 | 2.162865 | 2.161833 | -0.001773392 | 46.42588 | 0.02918847 | -7.093568e-05 | 1855.881 | 0
2362.417 | 2.159736 | 2.158496 | 0.0002201541 | 46.32191 | 0.02914624 | 8.806164e-06 | 2462.116 | 0
2358.541 | 2.156621 | 2.155159 | -0.0004007606 | 46.24589 | 0.0291042 | -1.603043e-05 | 1808.339 | 0
2353.208 | 2.152659 | 2.151823 | -0.001139906 | 46.14132 | 0.02905073 | -4.559624e-05 | 1955.447 | 0
2347.532 | 2.149436 | 2.148486 | -0.0001632064 | 46.03004 | 0.02900724 | -6.528256e-06 | 2559.05 | 0
2344.419 | 2.146343 | 2.14515 | 0.0005825007 | 45.96899 | 0.02896549 | 2.330003e-05 | 1462.285 | 0
2339.021 | 2.142416 | 2.141813 | -0.0009063529 | 45.86317 | 0.0289125 | -3.625411e-05 | 1997.061 | 0
2334.975 | 2.139101 | 2.138477 | -0.001142325 | 45.78382 | 0.02886776 | -4.5693e-05 | 1773.569 | 0
2329.135 | 2.136025 | 2.13514 | -0.0007637543 | 45.66931 | 0.02882625 | -3.055017e-05 | 2758.596 | 0
2325.29 | 2.133014 | 2.131803 | -0.000362703 | 45.59392 | 0.02878562 | -1.450812e-05 | 1855.364 | 0
2319.76 | 2.12898 | 2.128467 | 0.000864509 | 45.48548 | 0.02873118 | 3.458036e-05 | 1991.848 | 0
2315.705 | 2.125944 | 2.12513 | -0.0339474 | 45.40597 | 0.0286902 | -0.001357896 | 1940.501 | 0
2310.646 | 2.122032 | 2.121794 | -0.0009737286 | 45.30679 | 0.0286374 | -3.894914e-05 | 1878.378 | 0
2305.114 | 2.118605 | 2.118457 | 6.091208e-06 | 45.19831 | 0.02859117 | 2.436483e-07 | 2346.313 | 0
2301.572 | 2.116624 | 2.11512 | -0.0001499197 | 45.12887 | 0.02856443 | -5.996787e-06 | 2596.965 | 0
2297.517 | 2.112783 | 2.111784 | -0.001171059 | 45.04936 | 0.02851259 | -4.684236e-05 | 1533.956 | 0
2291.369 | 2.108781 | 2.108447 | -0.001142569 | 44.9288 | 0.02845859 | -4.570276e-05 | 2232.273 | 0
2285.394 | 2.105252 | 2.105111 | -3.433572e-05 | 44.81165 | 0.02841095 | -1.373429e-06 | 2459.438 | 0
2281.819 | 2.102487 | 2.101774 | -0.0003190435 | 44.74154 | 0.02837364 | -1.276174e-05 | 1879.058 | 0
2278.015 | 2.099851 | 2.098438 | -0.001523646 | 44.66695 | 0.02833808 | -6.094586e-05 | 2096.992 | 0
2273.639 | 2.096268 | 2.095101 | -0.001246232 | 44.58116 | 0.02828972 | -4.984928e-05 | 1774.057 | 0
2269.148 | 2.09311 | 2.091764 | -0.01938604 | 44.49309 | 0.0282471 | -0.0007754417 | 2066.518 | 0
2263.558 | 2.089866 | 2.088428 | -0.001433673 | 44.38348 | 0.02820333 | -5.734693e-05 | 2504.057 | 0
2259.056 | 2.086537 | 2.085091 | -0.002316162 | 44.29521 | 0.02815839 | -9.264649e-05 | 1964.488 | 0
2254.331 | 2.082442 | 2.081755 | -0.002355849 | 44.20256 | 0.02810313 | -9.423395e-05 | 1676.581 | 0
2249.003 | 2.079406 | 2.078418 | -0.0007930388 | 44.09809 | 0.02806216 | -3.172155e-05 | 2549.675 | 0
2245.537 | 2.07643 | 2.075081 | -0.002980136 | 44.03013 | 0.028022 | -0.0001192055 | 1692.442 | 0
2241.445 | 2.073426 | 2.071745 | -0.001641641 | 43.9499 | 0.02798146 | -6.566562e-05 | 1979.087 | 0
2235.775 | 2.07019 | 2.068408 | -0.001980724 | 43.83872 | 0.02793778 | -7.922895e-05 | 2545.3 | 0
2230.662 | 2.066202 | 2.065072 | -0.001509369 | 43.73846 | 0.02788397 | -6.037477e-05 | 1863.166 | 0
2226.816 | 2.063169 | 2.061735 | -0.002034734 | 43.66306 | 0.02784304 | -8.138936e-05 | 1842.235 | 0
2221.245 | 2.059518 | 2.058398 | -0.005966045 | 43.55383 | 0.02779377 | -0.0002386418 | 2216.788 | 0
2216.964 | 2.055413 | 2.055062 | -0.001020073 | 43.46988 | 0.02773836 | -4.080292e-05 | 1515.225 | 0
2212.369 | 2.053263 | 2.051725 | 7.0008e-05 | 43.37979 | 0.02770935 | 2.80032e-06 | 3105.623 | 0
2207.398 | 2.04983 | 2.048389 | 0.0008408643 | 43.28231 | 0.02766302 | 3.363457e-05 | 2103.996 | 0
2203.591 | 2.046468 | 2.045052 | -0.001476737 | 43.20767 | 0.02761765 | -5.906948e-05 | 1645.177 | 0
2197.392 | 2.043253 | 2.041716 | -0.0005436191 | 43.08612 | 0.02757427 | -2.174477e-05 | 2801.541 | 0
2192.381 | 2.038876 | 2.038379 | -5.830908e-05 | 42.98786 | 0.02751519 | -2.332363e-06 | 1663.465 | 0
2188.342 | 2.036222 | 2.035042 | -0.001163297 | 42.90867 | 0.02747938 | -4.653186e-05 | 2211.289 | 0
2182.548 | 2.032735 | 2.031706 | -0.0001736549 | 42.79505 | 0.02743233 | -6.946198e-06 | 2414.477 | 0
2179.407 | 2.029645 | 2.028369 | -0.0009551862 | 42.73347 | 0.02739063 | -3.820745e-05 | 1476.91 | 0
2176.277 | 2.02809 | 2.025032 | 0.001556803 | 42.67209 | 0.02736963 | 6.227213e-05 | 2923.233 | 0
2169.084 | 2.022665 | 2.021696 | 1.429316e-05 | 42.53105 | 0.02729642 | 5.717264e-07 | 1926.352 | 0
2164.906 | 2.019489 | 2.018359 | -0.0005882997 | 42.44913 | 0.02725356 | -2.353199e-05 | 1911.436 | 0
2160.543 | 2.016292 | 2.015023 | 0.000544519 | 42.36359 | 0.02721041 | 2.178076e-05 | 1982.761 | 0
2157.064 | 2.014024 | 2.011686 | 9.697e-05 | 42.29538 | 0.02717981 | 3.8788e-06 | 2229.041 | 0
2151.83 | 2.01013 | 2.00835 | -0.001243706 | 42.19274 | 0.02712726 | -4.974826e-05 | 1952.877 | 0
2146.554 | 2.006575 | 2.005013 | -0.001513433 | 42.08929 | 0.02707928 | -6.053732e-05 | 2156.257 | 0
2141.479 | 2.003063 | 2.001676 | 0.000998872 | 41.98979 | 0.02703189 | 3.995488e-05 | 2099.574 | 0
2137.023 | 1.99934 | 1.99834 | 0.000955975 | 41.90241 | 0.02698165 | 3.8239e-05 | 1739.137 | 0
2132.761 | 1.996425 | 1.995003 | 0.0009291489 | 41.81885 | 0.02694231 | 3.716596e-05 | 2124.505 | 0
2127.844 | 1.992667 | 1.991667 | 0.0009794051 | 41.72244 | 0.02689159 | 3.91762e-05 | 1900.624 | 0
2124.697 | 1.990149 | 1.98833 | -0.0006637708 | 41.66072 | 0.02685761 | -2.655083e-05 | 1816.585 | 0
2117.103 | 1.985174 | 1.984993 | 0.000439052 | 41.51183 | 0.02679048 | 1.756208e-05 | 2217.752 | 0
2112.45 | 1.981913 | 1.981657 | 0.0005973884 | 41.42059 | 0.02674646 | 2.389553e-05 | 2072.869 | 0
2109.393 | 1.979889 | 1.97832 | 0.0007449431 | 41.36065 | 0.02671915 | 2.979772e-05 | 2194.155 | 0
2105.145 | 1.976552 | 1.974984 | 0.001654112 | 41.27735 | 0.02667412 | 6.616449e-05 | 1849.995 | 0
2098.702 | 1.972075 | 1.971647 | 0.001006487 | 41.15101 | 0.02661369 | 4.025947e-05 | 2090.858 | 0
2096.176 | 1.969839 | 1.968311 | 0.002261802 | 41.10149 | 0.02658353 | 9.047207e-05 | 1641.909 | 0
2091.239 | 1.966642 | 1.964974 | 0.001886824 | 41.00468 | 0.02654038 | 7.547297e-05 | 2243.563 | 0
2084.915 | 1.962637 | 1.961637 | -0.00012988 | 40.88068 | 0.02648632 | -5.195202e-06 | 2293.957 | 0
2082.236 | 1.95969 | 1.958301 | -0.0007537279 | 40.82816 | 0.02644656 | -3.014912e-05 | 1320.68 | 0
2076.799 | 1.95602 | 1.954964 | -0.001072545 | 40.72155 | 0.02639704 | -4.29018e-05 | 2152.938 | 0
2072.594 | 1.954 | 1.951628 | -0.0004748966 | 40.63911 | 0.02636977 | -1.899587e-05 | 3023.338 | 0
2066.778 | 1.949351 | 1.948291 | -0.0007902211 | 40.52505 | 0.02630703 | -3.160884e-05 | 1817.877 | 0
2062.826 | 1.946597 | 1.944954 | -0.0007008279 | 40.44757 | 0.02626987 | -2.803311e-05 | 2085.033 | 0
2057.53 | 1.942424 | 1.941618 | 0.0020188 | 40.34372 | 0.02621354 | 8.075201e-05 | 1843.777 | 0
2053.908 | 1.939741 | 1.938281 | -0.0002644929 | 40.27271 | 0.02617735 | -1.057971e-05 | 1961.796 | 0
2047.835 | 1.93628 | 1.934945 | 0.000777304 | 40.15363 | 0.02613063 | 3.109216e-05 | 2548.796 | 0
2043.918 | 1.93256 | 1.931608 | -0.001116399 | 40.07683 | 0.02608043 | -4.465595e-05 | 1530.148 | 0
2037.275 | 1.928501 | 1.928271 | -0.0007855278 | 39.94656 | 0.02602566 | -3.142111e-05 | 2378.066 | 0
2035.685 | 1.926631 | 1.924935 | -0.001962167 | 39.91538 | 0.02600041 | -7.848667e-05 | 1235.258 | 0
2028.133 | 1.921831 | 1.921598 | 0.001026284 | 39.76732 | 0.02593565 | 4.105136e-05 | 2286.092 | 0
2025.457 | 1.920104 | 1.918262 | 0.0005744039 | 39.71484 | 0.02591234 | 2.297616e-05 | 2251.087 | 0
2021.212 | 1.916431 | 1.914925 | -0.0004687587 | 39.6316 | 0.02586277 | -1.875035e-05 | 1679.401 | 0
2016.15 | 1.913141 | 1.911589 | -9.085542e-05 | 39.53235 | 0.02581837 | -3.634217e-06 | 2235.282 | 0
2011.952 | 1.909525 | 1.908252 | -0.000373914 | 39.45004 | 0.02576957 | -1.495656e-05 | 1686.82 | 0
2006.952 | 1.905974 | 1.904915 | -0.001499083 | 39.35199 | 0.02572165 | -5.996332e-05 | 2045.926 | 0
2002.28 | 1.902401 | 1.901579 | -0.0004198347 | 39.26038 | 0.02567343 | -1.679339e-05 | 1900.018 | 0
1998.377 | 1.89954 | 1.898242 | -0.0009067107 | 39.18386 | 0.02563482 | -3.626843e-05 | 1981.951 | 0
1993.596 | 1.897166 | 1.894906 | -0.001415968 | 39.09011 | 0.02560278 | -5.663872e-05 | 2925.444 | 0
1988.86 | 1.89301 | 1.891569 | 0.000320101 | 38.99725 | 0.0255467 | 1.280404e-05 | 1655.782 | 0
1984.679 | 1.890095 | 1.888232 | -0.001638839 | 38.91528 | 0.02550736 | -6.555355e-05 | 2084.015 | 0
1978.991 | 1.885782 | 1.884896 | -0.00128932 | 38.80375 | 0.02544916 | -5.157282e-05 | 1916.119 | 0
1973.997 | 1.882385 | 1.881559 | -0.001244872 | 38.70582 | 0.02540331 | -4.979488e-05 | 2135.819 | 0
1970.398 | 1.879935 | 1.878223 | -0.001946179 | 38.63526 | 0.02537025 | -7.784716e-05 | 2134.505 | 0
1964.608 | 1.875311 | 1.874886 | -0.00168226 | 38.52173 | 0.02530784 | -6.729041e-05 | 1819.24 | 0
1959.786 | 1.871814 | 1.87155 | -0.0006062754 | 38.42717 | 0.02526064 | -2.425102e-05 | 2003.283 | 0
1956.049 | 1.868538 | 1.868213 | -0.004098678 | 38.3539 | 0.02521643 | -0.0001639471 | 1657.355 | 0
1952.027 | 1.866431 | 1.864876 | -0.0006997849 | 38.27504 | 0.02518801 | -2.79914e-05 | 2774.23 | 0
1946.853 | 1.862673 | 1.86154 | 0.006031259 | 38.17358 | 0.02513728 | 0.0002412504 | 2000.215 | 0
1942.59 | 1.86013 | 1.858203 | -0.000487862 | 38.09 | 0.02510297 | -1.951448e-05 | 2435.803 | 0
1938.775 | 1.856976 | 1.854867 | 0.0003943846 | 38.01519 | 0.0250604 | 1.577538e-05 | 1757.262 | 0
1932.376 | 1.852459 | 1.85153 | -0.001204216 | 37.88973 | 0.02499944 | -4.816863e-05 | 2058.322 | 0
1929.366 | 1.849916 | 1.848193 | -0.0007003604 | 37.8307 | 0.02496513 | -2.801442e-05 | 1720.15 | 0
1925.225 | 1.847681 | 1.844857 | -0.0006531719 | 37.74951 | 0.02493496 | -2.612687e-05 | 2691.471 | 0
1919.739 | 1.843143 | 1.84152 | -0.00041767 | 37.64195 | 0.02487372 | -1.67068e-05 | 1756.329 | 0
1914.821 | 1.839116 | 1.838184 | -0.002187842 | 37.5455 | 0.02481937 | -8.751369e-05 | 1774.701 | 0
1910.804 | 1.835675 | 1.834847 | -0.0004381186 | 37.46675 | 0.02477294 | -1.752474e-05 | 1696.167 | 0
1906.211 | 1.832818 | 1.83151 | -0.0009844752 | 37.37668 | 0.02473438 | -3.937901e-05 | 2335.773 | 0
1902.086 | 1.830043 | 1.828174 | -0.01682895 | 37.2958 | 0.02469693 | -0.000673158 | 2159.539 | 0
1896.95 | 1.826309 | 1.824837 | -0.003758045 | 37.19509 | 0.02464655 | -0.0001503218 | 1998.708 | 0
1891.575 | 1.822836 | 1.821501 | -0.002202961 | 37.0897 | 0.02459968 | -8.811843e-05 | 2248.864 | 0
1887.521 | 1.818981 | 1.818164 | -0.00192728 | 37.01021 | 0.02454765 | -7.709122e-05 | 1527.844 | 0
1882.209 | 1.815448 | 1.814827 | -0.003186704 | 36.90606 | 0.02449997 | -0.0001274682 | 2184.208 | 0
1877.487 | 1.812623 | 1.811491 | -0.000206492 | 36.81346 | 0.02446184 | -8.259678e-06 | 2428.566 | 0
1872.597 | 1.809218 | 1.808154 | -0.001503592 | 36.71759 | 0.0244159 | -6.014369e-05 | 2086.667 | 0
1868.925 | 1.806418 | 1.804818 | -0.00328258 | 36.64559 | 0.02437811 | -0.0001313032 | 1905.381 | 0
1865.792 | 1.802895 | 1.801481 | -0.001206991 | 36.58416 | 0.02433057 | -4.827965e-05 | 1292.064 | 0
1863.772 | 1.801311 | 1.8 | -0.0007869696 | 36.54455 | 0.02430919 | -3.147878e-05 | 1852.762 | 0
1861.967 | 1.800935 | 1.8 | -0.003299849 | 36.50915 | 0.02430412 | -0.0001319939 | 6985.237 | pausa
1862.674 | 1.800592 | 1.8 | -0.00323092 | 36.52302 | 0.02429949 | -0.0001292368 | -2994.343 | pausa
1865.697 | 1.801193 | 1.8 | -0.001886904 | 36.5823 | 0.02430759 | -7.547618e-05 | 7310.885 | pausa
1865.115 | 1.800517 | 1.8 | 1.444946e-05 | 36.57087 | 0.02429847 | 5.779783e-07 | 1252.456 | pausa
1866.894 | 1.801497 | 1.8 | -0.001851039 | 36.60576 | 0.0243117 | -7.404157e-05 | 2637.967 | pausa
1865.76 | 1.800646 | 1.8 | -0.002581355 | 36.58352 | 0.02430021 | -0.0001032542 | 1935.918 | pausa
1867.57 | 1.800932 | 1.8 | -0.002313457 | 36.61901 | 0.02430407 | -9.253828e-05 | 9193.822 | pausa
1867.517 | 1.801193 | 1.8 | -0.001404583 | 36.61798 | 0.02430759 | -5.618332e-05 | -292.7494 | pausa
1866.791 | 1.800681 | 1.8 | -0.001026389 | 36.60375 | 0.02430069 | -4.105556e-05 | 2062.109 | pausa
1869.364 | 1.801754 | 1.8 | -0.00264415 | 36.6542 | 0.02431517 | -0.000105766 | 3484.786 | pausa
1867.779 | 1.800649 | 1.8 | 0.000441024 | 36.62312 | 0.02430026 | 1.764096e-05 | 2084.165 | pausa
1868.929 | 1.800714 | 1.8 | -0.0001719123 | 36.64566 | 0.02430113 | -6.876492e-06 | 25938.4 | pausa
1868.336 | 1.800066 | 1.8 | -0.0005762897 | 36.63404 | 0.02429239 | -2.305159e-05 | 1330.374 | pausa
1869.809 | 1.801729 | 1.8 | -0.002244326 | 36.66292 | 0.02431483 | -8.977302e-05 | 1286.859 | pausa
1869.944 | 1.801057 | 1.8 | -0.001731168 | 36.66558 | 0.02430576 | -6.924673e-05 | -293.3599 | pausa
1870.332 | 1.801397 | 1.8 | -0.002259957 | 36.67317 | 0.02431035 | -9.039827e-05 | 1656.135 | pausa
1871.022 | 1.800524 | 1.8 | -0.002764082 | 36.6867 | 0.02429857 | -0.0001105633 | -1148.94 | pausa
1870.21 | 1.800213 | 1.8 | -0.001310851 | 36.67079 | 0.02429437 | -5.243406e-05 | 3791.123 | pausa
1871.336 | 1.801479 | 1.8 | -0.0008439041 | 36.69287 | 0.02431146 | -3.375616e-05 | 1292.645 | pausa
1876.841 | 1.803138 | 1.803581 | -0.0007522569 | 36.8008 | 0.02433385 | -3.009028e-05 | 4819.703 | 0
1883.247 | 1.806965 | 1.806917 | -0.00120124 | 36.92642 | 0.02438549 | -4.804961e-05 | 2432.44 | 0
1888.752 | 1.811256 | 1.810254 | -0.0005546067 | 37.03435 | 0.02444341 | -2.218427e-05 | 1863.732 | 0
1894.469 | 1.813788 | 1.81359 | -0.002556321 | 37.14646 | 0.02447758 | -0.0001022528 | 3280.715 | 0
1899.305 | 1.817036 | 1.816927 | -0.000107607 | 37.24127 | 0.0245214 | -4.304279e-06 | 2163.59 | 0
1905.035 | 1.820487 | 1.820264 | -0.0004749054 | 37.35362 | 0.02456797 | -1.899622e-05 | 2412.376 | 0
1909.51 | 1.822507 | 1.8236 | 0.0002842243 | 37.44137 | 0.02459524 | 1.136897e-05 | 3217.937 | 0
1916.234 | 1.826999 | 1.826937 | -7.853569e-05 | 37.57323 | 0.02465586 | -3.141428e-06 | 2175.097 | 0
1920.296 | 1.829392 | 1.830273 | -0.0004690611 | 37.65286 | 0.02468815 | -1.876244e-05 | 2466.573 | 0
1926.17 | 1.83393 | 1.83361 | 0.0007517223 | 37.76804 | 0.02474939 | 3.006889e-05 | 1880.521 | 0
1931.206 | 1.83658 | 1.836947 | -0.0003808714 | 37.86679 | 0.02478516 | -1.523486e-05 | 2761.45 | 0
1936.982 | 1.840714 | 1.840283 | -0.001885115 | 37.98004 | 0.02484095 | -7.54046e-05 | 2029.786 | 0
1940.717 | 1.843314 | 1.84362 | 7.262853e-05 | 38.05328 | 0.02487603 | 2.905141e-06 | 2087.412 | 0
1946.769 | 1.846175 | 1.846956 | 0.0003137586 | 38.17194 | 0.02491464 | 1.255034e-05 | 3073.261 | 0
1952.011 | 1.849666 | 1.850293 | -0.001243942 | 38.27472 | 0.02496175 | -4.975766e-05 | 2182.002 | 0
1957.582 | 1.853167 | 1.853629 | -0.0005762619 | 38.38396 | 0.025009 | -2.305047e-05 | 2311.899 | 0
1963.065 | 1.856983 | 1.856966 | -0.002100522 | 38.49148 | 0.0250605 | -8.402088e-05 | 2087.925 | 0
1967.122 | 1.859154 | 1.860303 | 0.0008366852 | 38.57101 | 0.02508979 | 3.346741e-05 | 2714.833 | 0
1974.507 | 1.863913 | 1.863639 | -0.0003245431 | 38.71583 | 0.02515403 | -1.298172e-05 | 2254.427 | 0
1978.095 | 1.865433 | 1.866976 | 0.0006483689 | 38.78618 | 0.02517454 | 2.593476e-05 | 3429.669 | 0
1984.757 | 1.869754 | 1.870312 | -0.0003922622 | 38.91681 | 0.02523284 | -1.569049e-05 | 2240.571 | 0
1990.226 | 1.873262 | 1.873649 | -0.000995698 | 39.02405 | 0.02528019 | -3.982792e-05 | 2265.006 | 0
1992.117 | 1.875808 | 1.876986 | -7.903818e-05 | 39.06111 | 0.02531455 | -3.161527e-06 | 1078.715 | 0
1999.113 | 1.879213 | 1.880322 | -0.002166243 | 39.19829 | 0.0253605 | -8.664971e-05 | 2985.621 | 0
2004.118 | 1.883208 | 1.883659 | 7.579246e-05 | 39.29643 | 0.02541441 | 3.031698e-06 | 1820.373 | 0
2007.933 | 1.885303 | 1.886995 | 3.761358e-06 | 39.37124 | 0.02544269 | 1.504543e-07 | 2645.213 | 0
2013.685 | 1.889745 | 1.890332 | 0.0005634602 | 39.48403 | 0.02550263 | 2.253841e-05 | 1881.579 | 0
2019.997 | 1.893218 | 1.893669 | -0.000321144 | 39.60778 | 0.02554949 | -1.284576e-05 | 2640.736 | 0
2024.388 | 1.896447 | 1.897005 | -0.0002731841 | 39.69387 | 0.02559308 | -1.092737e-05 | 1975.467 | 0
2029.84375 | 1.899497 | 1.900342 | -0.0001305461 | 39.80086 | 0.02563424 | -5.221845e-06 | 2598.715 | 0
2034.609 | 1.902216 | 1.903678 | -0.00162727 | 39.89429 | 0.02567092 | -6.50908e-05 | 2547.203 | 0
2038.49 | 1.905988 | 1.907015 | 0.0002618767 | 39.9704 | 0.02572184 | 1.047507e-05 | 1494.703 | 0
2043.647 | 1.909468 | 1.910352 | -0.0006912105 | 40.07151 | 0.0257688 | -2.764842e-05 | 2153.09 | 0
2049.726 | 1.913331 | 1.913688 | -0.002290371 | 40.19071 | 0.02582092 | -9.161482e-05 | 2286.909 | 0
2054.437 | 1.916084 | 1.917025 | -0.001511296 | 40.28308 | 0.02585809 | -6.045184e-05 | 2485.549 | 0
2060.259 | 1.919249 | 1.920361 | -0.001157404 | 40.39723 | 0.0259008 | -4.629617e-05 | 2672.477 | 0
2063.769 | 1.922529 | 1.923698 | -0.00104329 | 40.46606 | 0.02594506 | -4.173159e-05 | 1555.428 | 0
2070.245 | 1.926316 | 1.927034 | 0.001191141 | 40.59304 | 0.02599617 | 4.764564e-05 | 2484.236 | 0
2073.524 | 1.928837 | 1.930371 | -0.0005650086 | 40.65733 | 0.02603019 | -2.260034e-05 | 1889.679 | 0
2079.719 | 1.932396 | 1.933708 | -0.0001462138 | 40.77881 | 0.02607822 | -5.848553e-06 | 2529.579 | 0
2083.38 | 1.93579 | 1.937044 | -0.002939207 | 40.85059 | 0.02612402 | -0.0001175683 | 1567.156 | 0
2090.509 | 1.939327 | 1.940381 | -0.0003577599 | 40.99037 | 0.02617175 | -1.43104e-05 | 2928.495 | 0
2094.438 | 1.943282 | 1.943717 | -0.001573388 | 41.06742 | 0.02622513 | -6.293553e-05 | 1443.523 | 0
2101.371 | 1.946565 | 1.947054 | 0.0001322304 | 41.20335 | 0.02626943 | 5.289214e-06 | 3067.892 | 0
2105.44 | 1.949512 | 1.950391 | -0.002482495 | 41.28315 | 0.0263092 | -9.929979e-05 | 2006.563 | 0
2109.077 | 1.952831 | 1.953727 | 0.00115237 | 41.35445 | 0.02635399 | 4.609482e-05 | 1592.139 | 0
2114.972 | 1.956782 | 1.957064 | -0.001829998 | 41.47005 | 0.02640732 | -7.319991e-05 | 2167.531 | 0
2120.075 | 1.959615 | 1.9604 | -0.00254211 | 41.5701 | 0.02644554 | -0.0001016844 | 2617.598 | 0
2122.932 | 1.961328 | 1.963737 | -0.001527344 | 41.62612 | 0.02646866 | -6.109374e-05 | 2422.971 | 0
2127.46 | 1.965337 | 1.967074 | -0.001134893 | 41.7149 | 0.02652276 | -4.539572e-05 | 1641.026 | 0
2136.043 | 1.96946 | 1.97041 | -0.001393068 | 41.8832 | 0.02657841 | -5.572273e-05 | 3024.328 | 0
2139.431 | 1.972092 | 1.973747 | -0.001936984 | 41.94964 | 0.02661393 | -7.747935e-05 | 1870.405 | 0
2145.026 | 1.97603 | 1.977083 | -0.001544137 | 42.05933 | 0.02666707 | -6.17655e-05 | 2064.21 | 0
2149.612 | 1.979442 | 1.98042 | -0.00265051 | 42.14926 | 0.02671311 | -0.0001060204 | 1953.344 | 0
2154.101 | 1.981874 | 1.983756 | -0.002912696 | 42.23728 | 0.02674593 | -0.0001165078 | 2681.802 | 0
2160.537 | 1.98575 | 1.987093 | -0.001908082 | 42.36346 | 0.02679825 | -7.632329e-05 | 2412.01 | 0
2165.918 | 1.988915 | 1.99043 | -0.001158938 | 42.46899 | 0.02684096 | -4.635752e-05 | 2470.535 | 0
2169.009 | 1.99174 | 1.993766 | -0.001265264 | 42.52959 | 0.02687909 | -5.061055e-05 | 1589.563 | 0
2175.786 | 1.996443 | 1.997103 | -0.0472813 | 42.66247 | 0.02694256 | -0.001891252 | 2093.66 | 0
2181.484 | 2.00013 | 2.000439 | 0.0003986046 | 42.7742 | 0.02699231 | 1.594418e-05 | 2245.353 | 0
2184.976 | 2.002727 | 2.003776 | -0.0015332 | 42.84267 | 0.02702735 | -6.132798e-05 | 1954.302 | 0
2189.682 | 2.005119 | 2.007113 | -0.002084319 | 42.93493 | 0.02705964 | -8.337278e-05 | 2857.414 | 0
2194.908 | 2.008756 | 2.010449 | -0.0002464631 | 43.03742 | 0.02710872 | -9.858526e-06 | 2088.024 | 0
2200.01 | 2.012494 | 2.013786 | -0.002433074 | 43.13746 | 0.02715916 | -9.732296e-05 | 1983.489 | 0
2204.544 | 2.016127 | 2.017122 | -0.002858061 | 43.22635 | 0.02720819 | -0.0001143224 | 1812.779 | 0
2209.778 | 2.019625 | 2.020459 | 0.0008103601 | 43.32898 | 0.02725539 | 3.24144e-05 | 2174.326 | 0
2214.167 | 2.021828 | 2.023796 | -0.001690538 | 43.41505 | 0.02728512 | -6.762153e-05 | 2895.041 | 0
2218.263 | 2.025007 | 2.027132 | 0.0006260039 | 43.49535 | 0.02732803 | 2.504016e-05 | 1871.625 | 0
2224.61 | 2.029306 | 2.030469 | -0.004532652 | 43.6198 | 0.02738604 | -0.0001813061 | 2145.206 | 0
2228.194 | 2.03281 | 2.033805 | -5.104491e-05 | 43.69009 | 0.02743334 | -2.041797e-06 | 1486.069 | 0
2234.007 | 2.035443 | 2.037142 | -0.001143609 | 43.80406 | 0.02746886 | -4.574436e-05 | 3208.622 | 0
2239.03 | 2.039419 | 2.040478 | -0.002116407 | 43.90255 | 0.02752253 | -8.465629e-05 | 1835.073 | 0
2241.958 | 2.04163 | 2.043815 | 0.0005667965 | 43.95997 | 0.02755236 | 2.267186e-05 | 1925.265 | 0
2248.571 | 2.045757 | 2.047152 | -0.0006116611 | 44.08962 | 0.02760805 | -2.446644e-05 | 2327.823 | 0
2252.954 | 2.049007 | 2.050488 | 0.000721833 | 44.17556 | 0.02765192 | 2.887332e-05 | 1958.904 | 0
2257.19 | 2.051561 | 2.053825 | -0.0009272762 | 44.25862 | 0.02768638 | -3.709105e-05 | 2410.375 | 0
2262.098 | 2.055484 | 2.057161 | -0.0004325036 | 44.35487 | 0.02773933 | -1.730014e-05 | 1817.825 | 0
2268.49 | 2.059397 | 2.060498 | -0.0005004009 | 44.4802 | 0.02779213 | -2.001603e-05 | 2373.767 | 0
2272.791 | 2.061943 | 2.063835 | -0.001476043 | 44.56453 | 0.02782649 | -5.904172e-05 | 2454.265 | 0
2278.006 | 2.065827 | 2.067171 | -0.002803126 | 44.66678 | 0.0278789 | -0.000112125 | 1950.773 | 0
2282.123 | 2.069378 | 2.070508 | -0.001980732 | 44.74751 | 0.02792683 | -7.922929e-05 | 1684.442 | 0
2288.37 | 2.073308 | 2.073844 | -0.0004702676 | 44.86999 | 0.02797987 | -1.88107e-05 | 2309.24 | 0
2292.981 | 2.075654 | 2.077181 | -0.0008482132 | 44.96042 | 0.02801153 | -3.392853e-05 | 2856.069 | 0
2296.863 | 2.078841 | 2.080518 | -0.001468094 | 45.03652 | 0.02805453 | -5.872375e-05 | 1769.758 | 0
2302.32 | 2.08226 | 2.083854 | -0.001075293 | 45.14354 | 0.02810067 | -4.301171e-05 | 2319.414 | 0
2306.539 | 2.085414 | 2.087191 | -0.001278759 | 45.22626 | 0.02814324 | -5.115038e-05 | 1943.195 | 0
2313.288 | 2.089351 | 2.090527 | -0.0008449587 | 45.35859 | 0.02819638 | -3.379835e-05 | 2490.55 | 0
2316.886 | 2.092313 | 2.093864 | -0.001265756 | 45.42914 | 0.02823634 | -5.063024e-05 | 1765.26 | 0
2321.018 | 2.094505 | 2.0972 | 0.0002240557 | 45.51016 | 0.02826592 | 8.962227e-06 | 2738.484 | 0
2325.90625 | 2.09821 | 2.100537 | 0.0002165987 | 45.606 | 0.02831592 | 8.663948e-06 | 1916.917 | 0
2331.84 | 2.101879 | 2.103874 | -0.0005736735 | 45.72236 | 0.02836544 | -2.294694e-05 | 2349.81 | 0
2336.63 | 2.105945 | 2.10721 | 0.0004818394 | 45.81628 | 0.02842031 | 1.927358e-05 | 1711.516 | 0
2342.075 | 2.109672 | 2.110547 | -0.0002218295 | 45.92303 | 0.02847061 | -8.873182e-06 | 2122.704 | 0
2347.386 | 2.114089 | 2.113883 | -0.00216321 | 46.02718 | 0.02853021 | -8.652841e-05 | 1747.361 | 0
2351.437 | 2.116084 | 2.11722 | -0.00204769 | 46.1066 | 0.02855714 | -8.190762e-05 | 2948.919 | 0
2355.903 | 2.119653 | 2.120557 | -0.00215627 | 46.19417 | 0.02860531 | -8.625081e-05 | 1818.205 | 0
2361.883 | 2.123294 | 2.123893 | -0.000305374 | 46.31143 | 0.02865444 | -1.221496e-05 | 2386.558 | 0
2366.518 | 2.126513 | 2.12723 | -0.000521834 | 46.40232 | 0.02869788 | -2.087336e-05 | 2092.304 | 0
2370.595 | 2.12907 | 2.130566 | -0.0002559111 | 46.48226 | 0.02873238 | -1.023644e-05 | 2316.909 | 0
2376.585 | 2.132921 | 2.133903 | -0.0002070865 | 46.59971 | 0.02878436 | -8.283459e-06 | 2259.446 | 0
2380.925 | 2.136072 | 2.13724 | -0.0009918299 | 46.6848 | 0.02882688 | -3.96732e-05 | 2001.223 | 0
2385.391 | 2.138904 | 2.140576 | -0.001528984 | 46.77237 | 0.02886511 | -6.115936e-05 | 2291.102 | 0
2389.836 | 2.142935 | 2.143913 | -0.00182846 | 46.85954 | 0.0289195 | -7.313838e-05 | 1602.463 | 0
2394.811 | 2.145757 | 2.147249 | -0.001186058 | 46.95708 | 0.02895758 | -4.74423e-05 | 2561.534 | 0
2400.66 | 2.150978 | 2.150586 | -0.002833588 | 47.07176 | 0.02902804 | -0.0001133435 | 1627.46 | 0
2404.899 | 2.152677 | 2.153923 | 0.0006533588 | 47.15488 | 0.02905097 | 2.613435e-05 | 3625.667 | 0
2408.707 | 2.156128 | 2.157259 | -0.0008545192 | 47.22954 | 0.02909754 | -3.418077e-05 | 1603.18 | 0
2414.387 | 2.159836 | 2.160596 | -0.002474674 | 47.34092 | 0.02914759 | -9.898696e-05 | 2225.497 | 0
2419.968 | 2.163652 | 2.163932 | -0.001770007 | 47.45035 | 0.02919908 | -7.080029e-05 | 2124.97 | 0
2423.693 | 2.166267 | 2.167269 | -0.002007988 | 47.52339 | 0.02923437 | -8.031952e-05 | 2070.163 | 0
2428.112 | 2.169413 | 2.170605 | -0.001291977 | 47.61004 | 0.02927684 | -5.16791e-05 | 2040.339 | 0
2432.815 | 2.172493 | 2.173942 | -0.002599215 | 47.70225 | 0.02931839 | -0.0001039686 | 2219.097 | 0
2438.316 | 2.176491 | 2.177279 | -0.001419463 | 47.81011 | 0.02937235 | -5.677854e-05 | 1998.859 | 0
2441.903 | 2.179613 | 2.180615 | -0.0004430544 | 47.88045 | 0.02941448 | -1.772218e-05 | 1669.406 | 0
2448.737 | 2.183279 | 2.183952 | -0.002205635 | 48.01445 | 0.02946395 | -8.822542e-05 | 2708.737 | 0
2452.827 | 2.186412 | 2.187288 | -0.0003504782 | 48.09465 | 0.02950623 | -1.401913e-05 | 1897.181 | 0
2458.409 | 2.190628 | 2.190625 | -0.001659643 | 48.2041 | 0.02956313 | -6.63857e-05 | 1923.369 | 0
2462.479 | 2.193357 | 2.193962 | -0.002905594 | 48.28391 | 0.02959996 | -0.0001162238 | 2167.115 | 0
2467.665 | 2.196676 | 2.197298 | -0.0003781749 | 48.38558 | 0.02964475 | -1.5127e-05 | 2270.101 | 0
2472.879 | 2.199826 | 2.200635 | -0.001554048 | 48.48783 | 0.02968726 | -6.216193e-05 | 2404.733 | 0
2476.92 | 2.203156 | 2.203971 | -0.001084184 | 48.56707 | 0.0297322 | -4.336736e-05 | 1763.553 | 0
2483.273 | 2.207565 | 2.207308 | 0.0006980452 | 48.69163 | 0.02979171 | 2.792181e-05 | 2093.22 | 0
2485.609 | 2.209107 | 2.210645 | -0.001439735 | 48.73743 | 0.02981251 | -5.758941e-05 | 2201.969 | 0
2492.3 | 2.213713 | 2.213981 | -0.000929162 | 48.86863 | 0.02987467 | -3.716648e-05 | 2110.549 | 0
2497.195 | 2.21745 | 2.217317 | -0.002026974 | 48.96461 | 0.0299251 | -8.107898e-05 | 1902.999 | 0
2500.679 | 2.219428 | 2.220654 | -0.000870108 | 49.03292 | 0.02995179 | -3.480432e-05 | 2559.347 | 0
2505.15625 | 2.222904 | 2.223991 | -0.002748441 | 49.12071 | 0.0299987 | -0.0001099376 | 1871.49 | 0
2510.676 | 2.22618 | 2.227327 | 0.1643444 | 49.22894 | 0.03004291 | 0.006573778 | 2448.134 | 0
2514.788 | 2.228758 | 2.230664 | -0.001106665 | 49.30957 | 0.03007771 | -4.426658e-05 | 2317.197 | 0
2520.944 | 2.232942 | 2.234001 | -0.001319717 | 49.43027 | 0.03013418 | -5.278866e-05 | 2137.471 | 0
2523.929 | 2.236236 | 2.237337 | -0.0009548123 | 49.48881 | 0.03017863 | -3.819249e-05 | 1316.966 | 0
2527.963 | 2.238686 | 2.240674 | -0.001357751 | 49.56791 | 0.03021169 | -5.431004e-05 | 2392.571 | 0
2533.347 | 2.242781 | 2.24401 | -0.001898735 | 49.67347 | 0.03026695 | -7.594939e-05 | 1910.225 | 0
2538.196 | 2.245531 | 2.247347 | -0.003097036 | 49.76855 | 0.03030406 | -0.0001238815 | 2561.942 | 0
2543.652 | 2.249408 | 2.250683 | -0.002497848 | 49.87552 | 0.03035638 | -9.991393e-05 | 2044.627 | 0
2548.831 | 2.252619 | 2.25402 | -0.001419463 | 49.97707 | 0.03039972 | -5.677854e-05 | 2343.213 | 0
2554.494 | 2.257326 | 2.257357 | -0.002641146 | 50.08813 | 0.03046323 | -0.0001056459 | 1748.422 | 0
2557.798 | 2.259708 | 2.260693 | -0.03934105 | 50.1529 | 0.03049538 | -0.001573642 | 2015.275 | 0
2562.031 | 2.261868 | 2.26403 | -0.0007161289 | 50.23589 | 0.03052453 | -2.864516e-05 | 2847.012 | 0
2568.489 | 2.266603 | 2.267367 | -0.002068655 | 50.36252 | 0.03058843 | -8.274619e-05 | 1981.691 | 0
2571.91 | 2.269943 | 2.270703 | -0.0006902683 | 50.4296 | 0.03063351 | -2.761073e-05 | 1488.049 | 0
2577.239 | 2.27368 | 2.27404 | -0.001420449 | 50.53409 | 0.03068394 | -5.681798e-05 | 2071.857 | 0
2581.531 | 2.275836 | 2.277376 | -0.001558618 | 50.61826 | 0.03071304 | -6.23447e-05 | 2891.923 | 0
2586.536 | 2.279413 | 2.280713 | -0.002443179 | 50.71639 | 0.0307613 | -9.772717e-05 | 2033.244 | 0
2592.074 | 2.283172 | 2.28405 | 0.0001961559 | 50.82499 | 0.03081203 | 7.846236e-06 | 2140.986 | 0
2595.718 | 2.28658 | 2.287386 | 0.0002759069 | 50.89644 | 0.03085803 | 1.103628e-05 | 1553.39 | 0
2599.641 | 2.289341 | 2.290723 | -0.002465949 | 50.97335 | 0.03089528 | -9.863797e-05 | 2064.293 | 0
2605.997 | 2.293328 | 2.294059 | -0.007274939 | 51.09798 | 0.0309491 | -0.0002909975 | 2316.059 | 0
2609.494 | 2.295309 | 2.297396 | -0.002162972 | 51.16654 | 0.03097583 | -8.651888e-05 | 2564.325 | 0
2614.537 | 2.299658 | 2.300732 | -0.001954052 | 51.26543 | 0.03103452 | -7.816209e-05 | 1685.023 | 0
2619.563 | 2.303646 | 2.304069 | -0.0003559734 | 51.36399 | 0.03108834 | -1.423894e-05 | 1831.39 | 0
2625.211 | 2.307336 | 2.307405 | -0.0002028504 | 51.47472 | 0.03113814 | -8.114016e-06 | 2223.333 | 0
2629.362 | 2.309754 | 2.310742 | 0.0005425558 | 51.55612 | 0.03117077 | 2.170223e-05 | 2494.886 | 0
2633.08 | 2.313402 | 2.314079 | 0.0002452829 | 51.62902 | 0.03122 | 9.811316e-06 | 1480.735 | 0
2637.173 | 2.31637 | 2.317415 | -0.001920447 | 51.70927 | 0.03126005 | -7.681788e-05 | 2003.593 | 0
2642.668 | 2.319449 | 2.320752 | -0.002185921 | 51.81702 | 0.03130161 | -8.743686e-05 | 2593.036 | 0
2646.774 | 2.322507 | 2.324088 | -0.002446916 | 51.89752 | 0.03134287 | -9.787664e-05 | 1950.773 | 0
2650.543 | 2.32569 | 2.327425 | -0.0006578447 | 51.97143 | 0.03138583 | -2.631379e-05 | 1720.437 | 0
2655.204 | 2.329591 | 2.330762 | -0.001866073 | 52.06283 | 0.03143848 | -7.464293e-05 | 1735.905 | 0
2659.967 | 2.332263 | 2.334098 | -0.0001422714 | 52.15621 | 0.03147453 | -5.690854e-06 | 2590.142 | 0
2665.245 | 2.336161 | 2.337435 | 0.001787659 | 52.25971 | 0.03152714 | 7.150635e-05 | 1967.39 | 0
2669.755 | 2.33948 | 2.340771 | -0.0006125857 | 52.34813 | 0.03157193 | -2.450343e-05 | 1974.248 | 0
2675.681 | 2.342731 | 2.344108 | 0.0004116372 | 52.46434 | 0.0316158 | 1.646549e-05 | 2648.972 | 0
2679.511 | 2.346042 | 2.347445 | -0.00133381 | 52.53943 | 0.03166049 | -5.335238e-05 | 1680.124 | 0
2683.572 | 2.349143 | 2.350781 | -0.0001299735 | 52.61905 | 0.03170233 | -5.198941e-06 | 1902.883 | 0
2688.491 | 2.352784 | 2.354118 | -0.001492681 | 52.71551 | 0.03175147 | -5.970723e-05 | 1963.223 | 0
2693.685 | 2.35572 | 2.357454 | 0.0001305797 | 52.81736 | 0.03179109 | 5.223189e-06 | 2570.327 | 0
2699.496 | 2.359146 | 2.360791 | 0.0001243249 | 52.9313 | 0.03183733 | 4.972997e-06 | 2464.407 | 0
2701.949 | 2.362011 | 2.364128 | -0.0007514155 | 52.9794 | 0.03187599 | -3.005662e-05 | 1244.298 | 0
2707.523 | 2.366692 | 2.367464 | -6.04169e-05 | 53.08868 | 0.03193916 | -2.416676e-06 | 1729.777 | 0
2712.865 | 2.369463 | 2.370801 | -0.002064068 | 53.19344 | 0.03197656 | -8.256273e-05 | 2800.798 | 0
2717.149 | 2.373408 | 2.374137 | 0.0002763378 | 53.27744 | 0.0320298 | 1.105351e-05 | 1577.924 | 0
2720.285 | 2.375472 | 2.377474 | -0.0007466624 | 53.33892 | 0.03205765 | -2.986649e-05 | 2207.496 | 0
2726.28 | 2.379348 | 2.38081 | -0.0009498049 | 53.45648 | 0.03210996 | -3.79922e-05 | 2247.122 | 0
2731.673 | 2.383189 | 2.384147 | 0.002175336 | 53.56222 | 0.0321618 | 8.701342e-05 | 2040.04 | 0
2734.458 | 2.385496 | 2.387484 | -0.002035308 | 53.61682 | 0.03219293 | -8.141232e-05 | 1753.885 | 0
2740.329 | 2.389519 | 2.39082 | -0.001257418 | 53.73195 | 0.03224722 | -5.029673e-05 | 2120.407 | 0
2743.847 | 2.392398 | 2.394157 | -0.001196287 | 53.80092 | 0.03228608 | -4.785149e-05 | 1775.119 | 0
2749.843 | 2.396818 | 2.397493 | -0.001768282 | 53.91849 | 0.03234573 | -7.073129e-05 | 1970.985 | 0
2753.779 | 2.399515 | 2.40083 | -0.002113611 | 53.99566 | 0.03238212 | -8.454445e-05 | 2120.771 | 0
2758.078125 | 2.40268 | 2.404167 | -0.0008194837 | 54.07996 | 0.03242483 | -3.277935e-05 | 1973.604 | 0
2763.87 | 2.405927 | 2.407503 | -0.000693999 | 54.19353 | 0.03246865 | -2.775996e-05 | 2591.523 | 0
2768.276 | 2.410566 | 2.41084 | -0.000785075 | 54.27993 | 0.03253125 | -3.1403e-05 | 1380.276 | 0
2773.166 | 2.413237 | 2.414176 | -0.002402955 | 54.37581 | 0.0325673 | -9.611822e-05 | 2659.453 | 0
2777.042 | 2.416098 | 2.417513 | -0.003160978 | 54.45181 | 0.03260591 | -0.0001264391 | 1968.375 | 0
2780.869 | 2.418494 | 2.42085 | -0.003824752 | 54.52684 | 0.03263825 | -0.0001529901 | 2320.066 | 0
2787.003 | 2.422825 | 2.424186 | -0.00209724 | 54.64713 | 0.0326967 | -8.388959e-05 | 2058.115 | 0
2791.732 | 2.426351 | 2.427523 | -0.003126644 | 54.73985 | 0.03274428 | -0.0001250657 | 1948.435 | 0
2797.271 | 2.430085 | 2.430859 | -0.001281579 | 54.84846 | 0.03279467 | -5.126314e-05 | 2155.635 | 0
2800.796 | 2.432527 | 2.434196 | -0.000675667 | 54.91757 | 0.03282763 | -2.702668e-05 | 2096.563 | 0
2804.651 | 2.435532 | 2.437532 | -0.0003507513 | 54.99315 | 0.03286817 | -1.403005e-05 | 1864.401 | 0
2808.888 | 2.438861 | 2.440869 | -0.002232196 | 55.07624 | 0.03291311 | -8.928782e-05 | 1849.211 | 0
2814.348 | 2.443335 | 2.444206 | -0.001876732 | 55.18329 | 0.03297348 | -7.506928e-05 | 1772.959 | 0
2818.462 | 2.446464 | 2.447542 | -0.003940477 | 55.26396 | 0.03301571 | -0.0001576191 | 1910.294 | 0
2823.167 | 2.449594 | 2.450879 | -0.003458952 | 55.35621 | 0.03305794 | -0.0001383581 | 2184.391 | 0
2827.859375 | 2.452984 | 2.454215 | -0.002651637 | 55.44822 | 0.03310369 | -0.0001060655 | 2011.2 | 0
2831.616 | 2.455695 | 2.457552 | -0.002817304 | 55.52189 | 0.03314028 | -0.0001126921 | 2013.563 | 0
2835.285 | 2.458677 | 2.460889 | -0.003078955 | 55.59383 | 0.03318053 | -0.0001231582 | 1787.171 | 0
2841.299 | 2.463312 | 2.464225 | -0.001357285 | 55.71175 | 0.03324308 | -5.429139e-05 | 1885.38 | 0
2844.575 | 2.465773 | 2.467562 | -0.00216073 | 55.77598 | 0.03327628 | -8.642919e-05 | 1934.241 | 0
2850.14 | 2.469875 | 2.470898 | -0.002615796 | 55.88511 | 0.03333164 | -0.0001046318 | 1971.288 | 0
2854.686 | 2.47245 | 2.474235 | -0.0004913414 | 55.97423 | 0.03336639 | -1.965366e-05 | 2564.731 | 0
2858.134 | 2.475153 | 2.477572 | -0.001519695 | 56.04184 | 0.03340288 | -6.078781e-05 | 1853.23 | 0
2864.409 | 2.479649 | 2.480908 | -0.0008093098 | 56.16489 | 0.03346354 | -3.237239e-05 | 2028.203 | 0
2867.601 | 2.482324 | 2.484245 | -0.002285768 | 56.22748 | 0.03349964 | -9.14307e-05 | 1733.701 | 0
2871.735 | 2.485281 | 2.487581 | -0.001226752 | 56.30853 | 0.03353956 | -4.907007e-05 | 2030.719 | 0
2877.901 | 2.488908 | 2.490918 | 0.11131 | 56.42942 | 0.0335885 | 0.004452402 | 2470.302 | 0
2881.596 | 2.492566 | 2.494255 | 0.001145046 | 56.50189 | 0.03363787 | 4.580186e-05 | 1467.671 | 0
2886.765625 | 2.496032 | 2.497591 | -0.0001310165 | 56.60325 | 0.03368464 | -5.24066e-06 | 2167.361 | 0
2891.502 | 2.500151 | 2.500928 | 0.0001441703 | 56.69612 | 0.03374023 | 5.766811e-06 | 1670.498 | 0
2895.599 | 2.502269 | 2.504264 | 0.0008923255 | 56.77646 | 0.03376881 | 3.569302e-05 | 2811.491 | 0
2899.935 | 2.50543 | 2.507601 | -0.0004895286 | 56.86147 | 0.03381147 | -1.958115e-05 | 1992.536 | 0
2905.181 | 2.510101 | 2.510937 | 0.0001298143 | 56.96434 | 0.0338745 | 5.192573e-06 | 1632.125 | 0
2909.512 | 2.512686 | 2.514274 | -0.0007540594 | 57.04926 | 0.0339094 | -3.016238e-05 | 2433.652 | 0
2913.538 | 2.515444 | 2.517611 | 0.0001177254 | 57.12819 | 0.03394661 | 4.709015e-06 | 2121.066 | 0
2918.337 | 2.519452 | 2.520947 | -0.0005779519 | 57.2223 | 0.03400071 | -2.311808e-05 | 1739.597 | 0
2922.851 | 2.522471 | 2.524284 | -0.03088558 | 57.31081 | 0.03404144 | -0.001235423 | 2172.813 | 0
2926.568 | 2.525765 | 2.52762 | -0.0008200008 | 57.38368 | 0.03408589 | -3.280003e-05 | 1639.396 | 0
2932.594 | 2.529387 | 2.530957 | -0.001050451 | 57.50184 | 0.03413478 | -4.201806e-05 | 2416.931 | 0
2936.752 | 2.531977 | 2.534294 | -0.0003229918 | 57.58338 | 0.03416973 | -1.291967e-05 | 2333.296 | 0
2941.039 | 2.535936 | 2.53763 | -0.0008830689 | 57.66744 | 0.03422315 | -3.532276e-05 | 1573.336 | 0
2946.215 | 2.540027 | 2.540967 | -0.001912121 | 57.76892 | 0.03427836 | -7.648484e-05 | 1838.09 | 0
2951.264 | 2.543542 | 2.544303 | -0.0008545513 | 57.86793 | 0.03432581 | -3.418205e-05 | 2086.956 | 0
2955.388 | 2.546403 | 2.54764 | -0.0004703202 | 57.94879 | 0.03436442 | -1.881281e-05 | 2094.343 | 0
2959.724 | 2.55003 | 2.550977 | 6.720926e-05 | 58.0338 | 0.03441336 | 2.68837e-06 | 1737.056 | 0
2963.851 | 2.554135 | 2.554313 | -0.001724864 | 58.11473 | 0.03446876 | -6.899455e-05 | 1460.622 | 0
2967.908 | 2.556564 | 2.55765 | -0.005248796 | 58.19427 | 0.03450153 | -0.0002099518 | 2427.2 | 0
2972.17 | 2.559503 | 2.560986 | -0.00079309 | 58.27784 | 0.03454121 | -3.17236e-05 | 2106.453 | 0
2976.766 | 2.563072 | 2.564323 | -3.371199e-05 | 58.36797 | 0.03458937 | -1.34848e-06 | 1871.278 | 0
2982.302 | 2.567647 | 2.56766 | 0.001467285 | 58.4765 | 0.0346511 | 5.869138e-05 | 1758.181 | 0
2987.422 | 2.570246 | 2.570996 | -0.0002292062 | 58.57691 | 0.03468619 | -9.168247e-06 | 2861.886 | 0
2990.852 | 2.572639 | 2.574333 | -0.001182419 | 58.64416 | 0.03471847 | -4.729676e-05 | 2082.756 | 0
2994.297 | 2.576709 | 2.577669 | -0.001584464 | 58.71171 | 0.0347734 | -6.337854e-05 | 1229.884 | 0
2999.885 | 2.580078 | 2.581006 | -0.001471527 | 58.82128 | 0.03481886 | -5.886106e-05 | 2410.107 | 0
3003.314 | 2.583032 | 2.584342 | -0.002092006 | 58.88852 | 0.03485873 | -8.368023e-05 | 1686.715 | 0
3010.025 | 2.587255 | 2.587679 | -0.0009973105 | 59.0201 | 0.03491573 | -3.989242e-05 | 2308.416 | 0
3013.475 | 2.58983 | 2.591016 | -0.001387237 | 59.08774 | 0.03495047 | -5.548948e-05 | 1946.589 | 0
3018.35 | 2.592917 | 2.594352 | -0.0004863122 | 59.18334 | 0.03499213 | -1.945249e-05 | 2295.048 | 0
3022.291 | 2.596822 | 2.597689 | -0.0009993788 | 59.2606 | 0.03504483 | -3.997515e-05 | 1466.114 | 0
3024.894 | 2.599708 | 2.601025 | -0.002258218 | 59.31165 | 0.03508378 | -9.032873e-05 | 1310.632 | 0
3031.212 | 2.602926 | 2.604362 | -0.003085256 | 59.43554 | 0.03512721 | -0.0001234102 | 2852.19 | 0
3034.648 | 2.606646 | 2.607699 | -0.00265827 | 59.5029 | 0.03517741 | -0.0001063308 | 1341.937 | 0
3038.408 | 2.610179 | 2.611035 | -0.001142953 | 59.57663 | 0.03522509 | -4.571812e-05 | 1546.309 | 0
3043.513 | 2.612554 | 2.614372 | -0.0009896476 | 59.67672 | 0.03525714 | -3.95859e-05 | 3123.521 | 0
3048.029 | 2.615676 | 2.617708 | -0.0005493613 | 59.76527 | 0.03529927 | -2.197445e-05 | 2101.343 | 0
3050.974 | 2.619116 | 2.621045 | -0.001136437 | 59.82301 | 0.0353457 | -4.545748e-05 | 1243.788 | 0
3056.238 | 2.623529 | 2.624382 | 0.0004937633 | 59.92624 | 0.03540526 | 1.975053e-05 | 1733.23 | 0
3062.066 | 2.627267 | 2.627718 | -0.001486782 | 60.04051 | 0.03545569 | -5.947129e-05 | 2265.773 | 0
3065.475 | 2.630149 | 2.631055 | -0.001902677 | 60.10735 | 0.03549459 | -7.610709e-05 | 1718.328 | 0
3069.089 | 2.632499 | 2.634391 | -0.001003573 | 60.17822 | 0.0355263 | -4.01429e-05 | 2234.857 | 0
3073.696 | 2.6361 | 2.637728 | 6.887302e-06 | 60.26855 | 0.0355749 | 2.754921e-07 | 1858.5 | 0
3077.436 | 2.639322 | 2.641064 | -0.00210666 | 60.34188 | 0.03561838 | -8.426639e-05 | 1686.451 | 0
3082.484 | 2.643006 | 2.644401 | -0.0004622687 | 60.44086 | 0.0356681 | -1.849075e-05 | 1991.139 | 0
3086.981 | 2.646486 | 2.647738 | -0.002740035 | 60.52904 | 0.03571506 | -0.0001096014 | 1877.767 | 0
3094.023 | 2.65033 | 2.651074 | -0.002941583 | 60.66712 | 0.03576694 | -0.0001176633 | 2661.453 | 0
3096.903 | 2.654429 | 2.654411 | -0.002151343 | 60.72358 | 0.03582225 | -8.605373e-05 | 1020.757 | 0
3099.967 | 2.656953 | 2.657748 | 0.0002641116 | 60.78367 | 0.03585632 | 1.056446e-05 | 1763.624 | 0
3104.145 | 2.66044 | 2.661084 | -0.001382796 | 60.86558 | 0.03590338 | -5.531185e-05 | 1740.613 | 0
3108.498 | 2.662758 | 2.664421 | -0.0006210447 | 60.95094 | 0.03593465 | -2.484179e-05 | 2729.415 | 0
3113.115 | 2.666459 | 2.667757 | -0.001419468 | 61.04148 | 0.0359846 | -5.677871e-05 | 1812.545 | 0
3117.677 | 2.670411 | 2.671094 | 0.0002267332 | 61.13093 | 0.03603793 | 9.069328e-06 | 1677.379 | 0
3122.329 | 2.673994 | 2.67443 | -0.002261943 | 61.22214 | 0.03608629 | -9.047772e-05 | 1886.111 | 0
3125.796 | 2.676272 | 2.677767 | -0.002849294 | 61.29012 | 0.03611704 | -0.0001139717 | 2211.003 | 0
3129.551 | 2.679205 | 2.681104 | -0.002631914 | 61.36374 | 0.03615661 | -0.0001052765 | 1860.251 | 0
3134.131 | 2.683157 | 2.68444 | -0.001868496 | 61.45354 | 0.03620994 | -7.473986e-05 | 1683.932 | 0
3138.174 | 2.686497 | 2.687777 | -0.001412467 | 61.53283 | 0.03625502 | -5.649866e-05 | 1758.838 | 0
3142.674 | 2.689601 | 2.691113 | -0.000708596 | 61.62106 | 0.03629691 | -2.834384e-05 | 2106.095 | 0
3146.305 | 2.692359 | 2.69445 | -0.00256745 | 61.69226 | 0.03633412 | -0.000102698 | 1913.436 | 0
3151.024 | 2.6966 | 2.697787 | -0.002021666 | 61.78479 | 0.03639136 | -8.086666e-05 | 1616.518 | 0
3156.569 | 2.700616 | 2.701123 | -0.003084249 | 61.8935 | 0.03644556 | -0.00012337 | 2005.862 | 0
3159.697 | 2.703366 | 2.70446 | -0.001218183 | 61.95485 | 0.03648268 | -4.872733e-05 | 1652.887 | 0
3163.482 | 2.70637 | 2.707796 | -0.001506314 | 62.02906 | 0.03652322 | -6.025254e-05 | 1830.656 | 0
3167.176 | 2.709521 | 2.711133 | -0.002476815 | 62.10149 | 0.03656574 | -9.907261e-05 | 1703.32 | 0
3171.523 | 2.712765 | 2.714469 | -0.001235512 | 62.18672 | 0.03660951 | -4.942047e-05 | 1947.047 | 0
3177.078 | 2.71643 | 2.717806 | -0.001371439 | 62.29565 | 0.03665898 | -5.485757e-05 | 2202.058 | 0
3181.442 | 2.72079 | 2.721142 | -0.00394269 | 62.38122 | 0.03671781 | -0.0001577076 | 1454.357 | 0
3184.453 | 2.722764 | 2.724479 | -0.0005887642 | 62.44026 | 0.03674445 | -2.355057e-05 | 2216.453 | 0
3190.085 | 2.727313 | 2.727816 | -0.0003917407 | 62.55069 | 0.03680584 | -1.566963e-05 | 1798.779 | 0
3193.387 | 2.730285 | 2.731152 | -0.0005979536 | 62.61543 | 0.03684595 | -2.391814e-05 | 1614.114 | 0
3198.516 | 2.734208 | 2.734489 | -0.0003742441 | 62.71601 | 0.03689889 | -1.496977e-05 | 1899.743 | 0
3201.68 | 2.736325 | 2.737826 | -0.0008300915 | 62.77805 | 0.03692747 | -3.320366e-05 | 2171.191 | 0
3205.196 | 2.739022 | 2.741162 | -0.001867243 | 62.84699 | 0.03696386 | -7.468973e-05 | 1894.5 | 0
3209.565 | 2.743567 | 2.744499 | -0.0002696463 | 62.93266 | 0.0370252 | -1.078585e-05 | 1396.553 | 0
3213.218 | 2.746525 | 2.747835 | -0.003848887 | 63.00428 | 0.03706511 | -0.0001539555 | 1794.591 | 0
3216.968 | 2.750166 | 2.751172 | -0.001504106 | 63.07779 | 0.03711424 | -6.016425e-05 | 1496.239 | 0
3221.725 | 2.754142 | 2.754509 | -0.01974239 | 63.17108 | 0.03716791 | -0.0007896958 | 1738.132 | 0
3225.478 | 2.756932 | 2.757845 | -0.001533782 | 63.24467 | 0.03720556 | -6.135129e-05 | 1954.85 | 0
3229.62 | 2.760279 | 2.761182 | -0.001747108 | 63.32588 | 0.03725073 | -6.98843e-05 | 1797.768 | 0
3235.168 | 2.763852 | 2.764518 | -0.000980264 | 63.43467 | 0.03729894 | -3.921056e-05 | 2256.485 | 0
3238.077 | 2.766738 | 2.767855 | -0.0005529064 | 63.4917 | 0.03733789 | -2.211626e-05 | 1464.279 | 0
3241.502 | 2.770414 | 2.771191 | -0.002006374 | 63.55886 | 0.03738751 | -8.025496e-05 | 1353.607 | 0
3245.087 | 2.773586 | 2.774528 | -0.001467915 | 63.62915 | 0.03743032 | -5.871662e-05 | 1641.943 | 0
3250.714 | 2.777252 | 2.777865 | 0.0005339127 | 63.7395 | 0.03747979 | 2.135651e-05 | 2230.605 | 0
3253.343 | 2.780135 | 2.781201 | 0.0006932657 | 63.79104 | 0.03751869 | 2.773063e-05 | 1325.035 | 0
3258.484 | 2.784601 | 2.784538 | 1.005122e-05 | 63.89185 | 0.03757897 | 4.02049e-07 | 1672.266 | 0
3262.486 | 2.787745 | 2.787875 | -0.02397778 | 63.97031 | 0.03762139 | -0.0009591113 | 1849.391 | 0
3265.163 | 2.789637 | 2.791211 | -0.002657464 | 64.0228 | 0.03764692 | -0.0001062986 | 2056.048 | 0
3271.225 | 2.793682 | 2.794547 | -0.0003775147 | 64.14167 | 0.03770151 | -1.510059e-05 | 2177.759 | 0
3274.088 | 2.796457 | 2.797884 | 0.001176174 | 64.1978 | 0.03773896 | 4.704697e-05 | 1498.596 | 0
3278.296 | 2.801242 | 2.801221 | 0.0007749566 | 64.28032 | 0.03780353 | 3.099826e-05 | 1277.915 | 0
3281.139 | 2.803634 | 2.804557 | 9.498925e-05 | 64.33606 | 0.03783582 | 3.79957e-06 | 1726.339 | 0
3285.82 | 2.807032 | 2.807894 | 0.00162805 | 64.42784 | 0.03788167 | 6.5122e-05 | 2001.812 | 0
3289.543 | 2.810397 | 2.81123 | -0.0008995298 | 64.50084 | 0.03792709 | -3.598119e-05 | 1607.421 | 0
3292.993 | 2.813716 | 2.814567 | -0.001017838 | 64.56848 | 0.03797188 | -4.071352e-05 | 1510.266 | 0
3296.789 | 2.816334 | 2.817904 | 0.0002506072 | 64.64291 | 0.0380072 | 1.002429e-05 | 2106.882 | 0
3301.869 | 2.820786 | 2.82124 | -0.002075716 | 64.74253 | 0.03806729 | -8.302864e-05 | 1657.835 | 0
3303.818 | 2.822943 | 2.824577 | -0.002614483 | 64.78075 | 0.03809639 | -0.0001045793 | 1313.135 | 0
3308.727 | 2.826941 | 2.827914 | -0.002120484 | 64.87701 | 0.03815035 | -8.481937e-05 | 1784.004 | 0
3311.796 | 2.829283 | 2.83125 | -0.0009183599 | 64.93718 | 0.03818196 | -3.67344e-05 | 1903.453 | 0
3316.483 | 2.83394 | 2.834587 | -0.000405153 | 65.02907 | 0.0382448 | -1.620612e-05 | 1462.347 | 0
3321.487 | 2.837641 | 2.837923 | -0.001836352 | 65.1272 | 0.03829475 | -7.345407e-05 | 1964.561 | 0
3324.503 | 2.839873 | 2.84126 | -0.002262434 | 65.18633 | 0.03832487 | -9.049736e-05 | 1963.329 | 0
3327.547 | 2.843363 | 2.844596 | -0.0009918563 | 65.24602 | 0.03837197 | -3.967425e-05 | 1267.211 | 0
3331.327 | 2.8465 | 2.847933 | -0.0007387088 | 65.32014 | 0.0384143 | -2.954835e-05 | 1750.956 | 0
3335.276 | 2.850004 | 2.851269 | -0.001276257 | 65.39756 | 0.0384616 | -5.105029e-05 | 1636.976 | 0
3340.14 | 2.854275 | 2.854606 | -0.00111228 | 65.49294 | 0.03851923 | -4.449118e-05 | 1655.103 | 0
3342.512 | 2.856535 | 2.857943 | -0.002234565 | 65.53946 | 0.03854973 | -8.938259e-05 | 1525.089 | 0
3347.275 | 2.859625 | 2.861279 | -0.001526249 | 65.63284 | 0.03859142 | -6.104998e-05 | 2239.531 | 0
3351.791 | 2.863977 | 2.864616 | -0.0008365274 | 65.72139 | 0.03865016 | -3.34611e-05 | 1507.545 | 0
3354.65625 | 2.866663 | 2.867953 | -5.550449e-05 | 65.77757 | 0.03868641 | -2.22018e-06 | 1550.065 | 0
3357.175 | 2.870146 | 2.871289 | -0.002383261 | 65.82696 | 0.03873341 | -9.533042e-05 | 1050.577 | 0
3360.922 | 2.8733 | 2.874626 | -0.002575024 | 65.90043 | 0.03877598 | -0.000103001 | 1726.048 | 0
3366.054 | 2.877538 | 2.877962 | -0.001301088 | 66.00106 | 0.03883317 | -5.204352e-05 | 1759.484 | 0
3369.436 | 2.880177 | 2.881299 | -0.001832547 | 66.06737 | 0.03886879 | -7.330187e-05 | 1861.661 | 0
3372.663 | 2.883511 | 2.884635 | -0.002391341 | 66.13065 | 0.03891377 | -9.565366e-05 | 1406.776 | 0
3377.815 | 2.887223 | 2.887972 | 0.0004088413 | 66.23168 | 0.03896387 | 1.635365e-05 | 2016.706 | 0
3380.526 | 2.88983 | 2.891309 | -4.088998e-05 | 66.28483 | 0.03899905 | -1.635599e-06 | 1510.73 | 0
3384.057 | 2.893138 | 2.894645 | -0.0008446914 | 66.35407 | 0.0390437 | -3.378766e-05 | 1550.863 | 0
3387.218 | 2.896646 | 2.897982 | -0.002637501 | 66.41603 | 0.03909104 | -0.0001055 | 1308.864 | 0
3390.399 | 2.899443 | 2.901318 | -0.002149991 | 66.47841 | 0.03912878 | -8.599963e-05 | 1652.646 | 0
3395.072 | 2.902891 | 2.904655 | -0.0007048843 | 66.57003 | 0.03917531 | -2.819537e-05 | 1969.217 | 0
3397.907 | 2.906256 | 2.907992 | -0.001067394 | 66.62564 | 0.03922072 | -4.269578e-05 | 1224.465 | 0
3400.978 | 2.909045 | 2.911328 | -0.001055545 | 66.68584 | 0.03925837 | -4.22218e-05 | 1599.18 | 0
3405.856 | 2.913562 | 2.914665 | -0.00104828 | 66.78148 | 0.03931933 | -4.193118e-05 | 1569.068 | 0
3409.525 | 2.915926 | 2.918001 | 0.001148866 | 66.85342 | 0.03935123 | 4.595465e-05 | 2255.043 | 0
3414 | 2.920218 | 2.921338 | 0.0005181807 | 66.94118 | 0.03940914 | 2.072723e-05 | 1515.254 | 0
3416.596 | 2.922553 | 2.924674 | -0.0008681959 | 66.99209 | 0.03944066 | -3.472784e-05 | 1615.265 | 0
3421.4 | 2.927256 | 2.928011 | -0.001911119 | 67.08627 | 0.03950412 | -7.644476e-05 | 1483.994 | 0
3424.977 | 2.929916 | 2.931348 | -0.001945401 | 67.15642 | 0.03954003 | -7.781602e-05 | 1953.592 | 0
3428.828 | 2.933317 | 2.934684 | -0.0006898258 | 67.23193 | 0.03958593 | -2.759303e-05 | 1645.238 | 0
3431.564 | 2.935864 | 2.938021 | 0.0006964311 | 67.28558 | 0.03962029 | 2.785724e-05 | 1561.13 | 0
3435.136 | 2.939694 | 2.941357 | 0.0001928313 | 67.3556 | 0.03967198 | 7.713252e-06 | 1354.774 | 0
3437.742 | 2.942491 | 2.944694 | -0.0004274173 | 67.4067 | 0.03970973 | -1.709669e-05 | 1353.943 | 0
3442.22 | 2.945977 | 2.948031 | -0.0008218004 | 67.49452 | 0.03975678 | -3.287202e-05 | 1866.148 | 0
3447.35 | 2.950348 | 2.951367 | -0.0003082268 | 67.5951 | 0.03981576 | -1.232907e-05 | 1705.335 | 0
3450.255 | 2.953141 | 2.954704 | -0.0008203572 | 67.65206 | 0.03985345 | -3.281429e-05 | 1511.2 | 0
3452.542 | 2.955676 | 2.95804 | -0.001894464 | 67.6969 | 0.03988767 | -7.577855e-05 | 1310.45 | 0
3457.638 | 2.959653 | 2.961377 | -9.356067e-05 | 67.79683 | 0.03994134 | -3.742427e-06 | 1862.119 | 0
3460.448 | 2.963194 | 2.964714 | -0.0005845924 | 67.85192 | 0.03998912 | -2.33837e-05 | 1152.933 | 0
3463.737 | 2.966616 | 2.96805 | -0.001674911 | 67.91641 | 0.0400353 | -6.699646e-05 | 1396.343 | 0
3468.393 | 2.97021 | 2.971387 | -0.0004200115 | 68.00771 | 0.04008381 | -1.680046e-05 | 1882.267 | 0
3471.772 | 2.973136 | 2.974723 | -0.001508806 | 68.07397 | 0.04012329 | -6.035222e-05 | 1678.114 | 0
3474.082 | 2.975611 | 2.97806 | -0.00259189 | 68.11925 | 0.04015669 | -0.0001036756 | 1355.816 | 0
3478.217 | 2.979541 | 2.981396 | -0.0006357425 | 68.20032 | 0.04020973 | -2.54297e-05 | 1528.664 | 0
3482.385 | 2.983496 | 2.984733 | 0.0004075574 | 68.28206 | 0.04026311 | 1.630229e-05 | 1531.231 | 0
3485.205 | 2.986457 | 2.98807 | -0.001270645 | 68.33735 | 0.04030307 | -5.08258e-05 | 1383.602 | 0
3489.526 | 2.99027 | 2.991406 | 2.424652e-05 | 68.42208 | 0.04035452 | 9.698606e-07 | 1646.811 | 0
3493.557 | 2.993821 | 2.994743 | 0.0001158878 | 68.50112 | 0.04040244 | 4.635512e-06 | 1649.272 | 0
3495.634 | 2.997111 | 2.99808 | -0.0009511473 | 68.54184 | 0.04044684 | -3.804589e-05 | 917.0657 | 0
3497.684 | 2.998509 | 3 | 0.0004786843 | 68.58204 | 0.04046571 | 1.914737e-05 | 2130.035 | 0
3495.268 | 2.999035 | 3 | 0.0004873653 | 68.53466 | 0.04047281 | 1.949461e-05 | -6677.71 | pausa
3494.186 | 2.9993 | 3 | -6.978305e-05 | 68.51344 | 0.04047638 | -2.791322e-06 | -5943.871 | pausa
3492.94 | 2.999432 | 3 | 0.0006814047 | 68.48901 | 0.04047817 | 2.725619e-05 | -13663.48 | pausa
3491.961 | 2.999346 | 3 | 0.0004204921 | 68.46983 | 0.04047701 | 1.681968e-05 | 16544.02 | pausa
3488.578125 | 2.999207 | 3 | -0.03535024 | 68.40349 | 0.04047513 | -0.00141401 | 35246.96 | pausa
3487.903 | 2.998538 | 3 | 0.0009106254 | 68.39026 | 0.0404661 | 3.642502e-05 | 1466.759 | pausa
3487.82 | 2.99984 | 3 | 0.001218303 | 68.38863 | 0.04048367 | 4.873212e-05 | -92.37579 | pausa
3487.191 | 2.999808 | 3 | -0.001630136 | 68.3763 | 0.04048323 | -6.520544e-05 | 28439.03 | pausa
3484.647 | 2.99911 | 3 | 0.0008901125 | 68.32641 | 0.04047382 | 3.56045e-05 | 5300.281 | pausa
3484.377 | 2.999393 | 3 | -0.002277363 | 68.32113 | 0.04047764 | -9.109451e-05 | -1384.219 | pausa
3482.616 | 2.998699 | 3 | 0.0002338951 | 68.2866 | 0.04046827 | 9.355804e-06 | 3687.632 | pausa
3480.786 | 2.999246 | 3 | -0.001050773 | 68.2507 | 0.04047566 | -4.203092e-05 | -4860.999 | pausa
3480.224 | 2.999075 | 3 | -0.002656226 | 68.23969 | 0.04047334 | -0.000106249 | 4754.538 | pausa
3480.6875 | 3.000061 | 3 | -0.0007000186 | 68.24877 | 0.04048666 | -2.800075e-05 | 681.7919 | pausa
3479.167 | 2.999035 | 3 | -0.02122101 | 68.21896 | 0.04047281 | -0.0008488402 | 2152.904 | pausa
3477.424 | 2.999157 | 3 | -0.003201146 | 68.18478 | 0.04047445 | -0.0001280459 | -20836.02 | pausa
3477.11 | 2.999082 | 3 | -0.002078444 | 68.17863 | 0.04047343 | -8.313777e-05 | 6056.343 | pausa
3476.399 | 2.999539 | 3 | -0.0003848344 | 68.16469 | 0.04047962 | -1.539337e-05 | -2255.459 | pausa
3475.276 | 2.999557 | 3 | -0.00122467 | 68.14266 | 0.04047985 | -4.898681e-05 | -92273.15 | pausa
3471.376 | 2.99812 | 2.998958 | -0.0008085108 | 68.0662 | 0.04046045 | -3.234043e-05 | 3941.31 | 0
3467.227 | 2.996053 | 2.995622 | -0.001430197 | 67.98483 | 0.04043256 | -5.720787e-05 | 2916.789 | 0
3461.088 | 2.992533 | 2.992285 | 0.0004139276 | 67.86446 | 0.04038507 | 1.65571e-05 | 2534.495 | 0
3455.453 | 2.988943 | 2.988948 | -0.001722126 | 67.75397 | 0.04033661 | -6.888506e-05 | 2280.29 | 0
3448.512 | 2.984952 | 2.985612 | -0.001014534 | 67.61788 | 0.04028275 | -4.058136e-05 | 2526.756 | 0
3443.448 | 2.981662 | 2.982276 | -0.005032407 | 67.51859 | 0.04023835 | -0.0002012963 | 2236.062 | 0
3438.057 | 2.978911 | 2.978939 | -0.0002489683 | 67.41289 | 0.04020123 | -9.958732e-06 | 2848.021 | 0
3431.982 | 2.975796 | 2.975602 | -0.0008878046 | 67.29377 | 0.04015919 | -3.551218e-05 | 2833.639 | 0
3425.966 | 2.972742 | 2.972266 | -0.001046158 | 67.17581 | 0.04011798 | -4.184634e-05 | 2862.13 | 0
3420.787 | 2.968744 | 2.968929 | -0.002718673 | 67.07426 | 0.04006402 | -0.0001087469 | 1882.041 | 0
3415.019 | 2.965354 | 2.965592 | -0.001130427 | 66.96116 | 0.04001827 | -4.52171e-05 | 2471.717 | 0
3409.473 | 2.961996 | 2.962256 | -0.001367763 | 66.85241 | 0.03997295 | -5.47105e-05 | 2399.836 | 0
3404.065 | 2.958956 | 2.958919 | -0.001027052 | 66.74638 | 0.03993193 | -4.108209e-05 | 2584.475 | 0
3398.186 | 2.955816 | 2.955583 | -0.001794504 | 66.63109 | 0.03988955 | -7.178015e-05 | 2720.667 | 0
3393.191 | 2.951875 | 2.952246 | 0.001234114 | 66.53315 | 0.03983636 | 4.936456e-05 | 1841.508 | 0
3386.963 | 2.949168 | 2.94891 | 0.000602197 | 66.41104 | 0.03979983 | 2.408788e-05 | 3342.518 | 0
3382.246 | 2.945924 | 2.945573 | -0.001656927 | 66.31856 | 0.03975606 | -6.627708e-05 | 2112.609 | 0
3377.067 | 2.942716 | 2.942236 | -0.001450824 | 66.217 | 0.03971276 | -5.803295e-05 | 2345.764 | 0
3370.633 | 2.938861 | 2.9389 | -0.000943201 | 66.09084 | 0.03966074 | -3.772804e-05 | 2424.86 | 0
3365.606 | 2.936314 | 2.935563 | -0.0006184067 | 65.99227 | 0.03962637 | -2.473627e-05 | 2868.719 | 0
3361.34375 | 2.933156 | 2.932227 | -0.001625446 | 65.9087 | 0.03958376 | -6.501782e-05 | 1960.929 | 0
3354.795 | 2.928926 | 2.92889 | -0.002326865 | 65.78029 | 0.03952666 | -9.30746e-05 | 2249.017 | 0
3349.772 | 2.926419 | 2.925553 | -0.001887243 | 65.68181 | 0.03949283 | -7.548973e-05 | 2911.058 | 0
3344.443 | 2.922621 | 2.922217 | 0.0002985306 | 65.57731 | 0.03944158 | 1.194122e-05 | 2038.8 | 0
3339.153 | 2.919763 | 2.91888 | -0.001625872 | 65.47358 | 0.03940301 | -6.503488e-05 | 2689.9 | 0
3333.415 | 2.916341 | 2.915544 | 0.0002255164 | 65.36108 | 0.03935682 | 9.020656e-06 | 2435.558 | 0
3328.528 | 2.913051 | 2.912207 | -0.00151329 | 65.26525 | 0.03931242 | -6.053159e-05 | 2158.328 | 0
3323.4 | 2.909736 | 2.90887 | -0.000184289 | 65.1647 | 0.03926769 | -7.37156e-06 | 2247.507 | 0
3317.804 | 2.906324 | 2.905534 | -0.001114548 | 65.05499 | 0.03922164 | -4.458192e-05 | 2382.799 | 0
3311.762 | 2.903191 | 2.902197 | -0.001961511 | 64.93651 | 0.03917936 | -7.846043e-05 | 2802.347 | 0
3307.642 | 2.900326 | 2.898861 | -0.00359146 | 64.85572 | 0.0391407 | -0.0001436584 | 2089.886 | 0
3302.82 | 2.896213 | 2.895524 | -0.001757997 | 64.76118 | 0.0390852 | -7.031989e-05 | 1703.264 | 0
3296.972 | 2.892866 | 2.892188 | -0.0003425334 | 64.64651 | 0.03904003 | -1.370133e-05 | 2538.386 | 0
3291.191 | 2.889608 | 2.888851 | 0.0008933743 | 64.53316 | 0.03899606 | 3.573497e-05 | 2577.995 | 0
3287.965 | 2.886182 | 2.885514 | 6.257731e-05 | 64.46989 | 0.03894983 | 2.503092e-06 | 1368.517 | 0
3281.649 | 2.883367 | 2.882178 | 0.0002955259 | 64.34607 | 0.03891184 | 1.182103e-05 | 3259.895 | 0
3275.987 | 2.880138 | 2.878841 | -0.001446183 | 64.23504 | 0.03886826 | -5.784732e-05 | 2547.693 | 0
3271.317 | 2.876573 | 2.875505 | -0.001215107 | 64.14347 | 0.03882014 | -4.860428e-05 | 1902.857 | 0
3265.779 | 2.873872 | 2.872168 | -0.001827829 | 64.03488 | 0.0387837 | -7.311314e-05 | 2980.17 | 0
3260.319 | 2.870175 | 2.868831 | -0.001048924 | 63.92782 | 0.0387338 | -4.195694e-05 | 2145.417 | 0
3255.35 | 2.866137 | 2.865495 | -0.0003419009 | 63.83038 | 0.03867931 | -1.367603e-05 | 1788.143 | 0
3249.833 | 2.863369 | 2.862158 | 0.0006852215 | 63.72221 | 0.03864196 | 2.740886e-05 | 2895.699 | 0
3245.843 | 2.859178 | 2.858822 | 0.0005891367 | 63.64399 | 0.03858539 | 2.356547e-05 | 1382.948 | 0
3240.28 | 2.856663 | 2.855485 | 0.001178176 | 63.5349 | 0.03855146 | 4.712702e-05 | 3215.221 | 0
3233.674 | 2.853699 | 2.852149 | -0.0002413857 | 63.40537 | 0.03851145 | -9.655428e-06 | 3237.404 | 0
3230.06 | 2.85023 | 2.848812 | -0.001186236 | 63.33451 | 0.03846464 | -4.744943e-05 | 1513.703 | 0
3225.011 | 2.847118 | 2.845475 | 0.0003915595 | 63.23552 | 0.03842265 | 1.566238e-05 | 2357.442 | 0
3219.825 | 2.843556 | 2.842139 | -0.002357638 | 63.13382 | 0.03837458 | -9.430551e-05 | 2115.678 | 0
3212.567 | 2.839673 | 2.838802 | 4.968498e-05 | 62.99152 | 0.03832217 | 1.987399e-06 | 2715.044 | 0
3208.24 | 2.836289 | 2.835465 | 0.001358664 | 62.90667 | 0.03827651 | 5.434655e-05 | 1858.398 | 0
3204.174 | 2.832874 | 2.832129 | -0.001840849 | 62.82693 | 0.03823042 | -7.363398e-05 | 1729.889 | 0
3199.746 | 2.83036 | 2.828792 | -0.000869569 | 62.74011 | 0.03819649 | -3.478276e-05 | 2558.999 | 0
3193.861 | 2.826065 | 2.825456 | -0.001020163 | 62.62472 | 0.03813853 | -4.080654e-05 | 1990.808 | 0
3189.745 | 2.824173 | 2.822119 | -0.0002602757 | 62.54401 | 0.038113 | -1.041103e-05 | 3161.232 | 0
3185.328 | 2.820525 | 2.818783 | 0.0005234247 | 62.4574 | 0.03806377 | 2.093699e-05 | 1759.223 | 0
3179.355 | 2.816799 | 2.815446 | -0.0001176114 | 62.3403 | 0.03801348 | -4.704458e-06 | 2328.543 | 0
3174.086 | 2.813927 | 2.812109 | -0.0009574416 | 62.23699 | 0.03797472 | -3.829766e-05 | 2665.85 | 0
3168.564 | 2.810351 | 2.808773 | -0.000273263 | 62.1287 | 0.03792646 | -1.093052e-05 | 2243.719 | 0
3163.925 | 2.806896 | 2.805436 | 0.000654114 | 62.03774 | 0.03787984 | 2.616456e-05 | 1950.963 | 0
3158.765625 | 2.802569 | 2.8021 | 0.0002373337 | 61.93658 | 0.03782144 | 9.493346e-06 | 1732.311 | 0
3152.432 | 2.799418 | 2.798763 | -0.0004264649 | 61.8124 | 0.03777892 | -1.70586e-05 | 2920.604 | 0
3146.442 | 2.795098 | 2.795426 | -0.0008532074 | 61.69493 | 0.03772062 | -3.41283e-05 | 2014.773 | 0
3142.139 | 2.792416 | 2.79209 | 0.0003415313 | 61.61057 | 0.03768442 | 1.366125e-05 | 2330.641 | 0
3137.202 | 2.789941 | 2.788753 | 0.0001588593 | 61.51376 | 0.03765102 | 6.354372e-06 | 2898.686 | 0
3133.716 | 2.786275 | 2.785417 | 0.005424462 | 61.44542 | 0.03760156 | 0.0002169785 | 1381.56 | 0
3127.365 | 2.7832 | 2.78208 | -0.00140317 | 61.32089 | 0.03756005 | -5.612682e-05 | 3000.214 | 0
3121.438 | 2.779183 | 2.778743 | -0.002480371 | 61.20467 | 0.03750585 | -9.921483e-05 | 2144.268 | 0
3118.41 | 2.77638 | 2.775407 | 0.0007480822 | 61.14529 | 0.03746801 | 2.992329e-05 | 1569.445 | 0
3111.597 | 2.771809 | 2.77207 | 0.0006085833 | 61.0117 | 0.03740633 | 2.434333e-05 | 2165.724 | 0
3107.083 | 2.769145 | 2.768734 | -0.001103051 | 60.92319 | 0.03737037 | -4.412203e-05 | 2461.623 | 0
3101.479 | 2.766048 | 2.765397 | -0.0008439947 | 60.81332 | 0.03732858 | -3.375979e-05 | 2628.649 | 0
3096.5 | 2.761845 | 2.762061 | -0.0001237903 | 60.71569 | 0.03727187 | -4.951612e-06 | 1721.725 | 0
3091.516 | 2.758623 | 2.758724 | -0.001027388 | 60.61796 | 0.03722839 | -4.109553e-05 | 2247.463 | 0
3087.758 | 2.75666 | 2.755387 | -0.001603253 | 60.54427 | 0.03720189 | -6.413011e-05 | 2781.105 | 0
3082.789 | 2.753667 | 2.752051 | -0.0155379 | 60.44684 | 0.03716149 | -0.0006215159 | 2411.725 | 0
3076.189 | 2.749203 | 2.748714 | -0.0006256869 | 60.31744 | 0.03710126 | -2.502748e-05 | 2148.536 | 0
3071.654 | 2.745917 | 2.745378 | -0.001077717 | 60.22851 | 0.03705691 | -4.31087e-05 | 2004.881 | 0
3068.066 | 2.743703 | 2.742041 | -0.002011941 | 60.15816 | 0.03702703 | -8.047763e-05 | 2354.981 | 0
3062.705 | 2.739855 | 2.738704 | -0.001694769 | 60.05303 | 0.0369751 | -6.779074e-05 | 2024.353 | 0
3057.347 | 2.736286 | 2.735368 | -0.0008161474 | 59.94799 | 0.03692694 | -3.26459e-05 | 2180.872 | 0
3052.12 | 2.732992 | 2.732031 | -0.001496015 | 59.84549 | 0.03688249 | -5.984062e-05 | 2305.902 | 0
3048.149 | 2.729849 | 2.728695 | -0.002036674 | 59.76764 | 0.03684006 | -8.146695e-05 | 1835.197 | 0
3042.717 | 2.726394 | 2.725358 | -0.001888546 | 59.66111 | 0.03679344 | -7.554186e-05 | 2284.868 | 0
3036.765 | 2.721612 | 2.722022 | -0.001074501 | 59.54441 | 0.03672891 | -4.298003e-05 | 1808.46 | 0
3033.086 | 2.71893 | 2.718685 | -0.001841501 | 59.47228 | 0.03669271 | -7.366004e-05 | 1992.61 | 0
3028.785 | 2.716227 | 2.715348 | -0.001245354 | 59.38794 | 0.03665623 | -4.981417e-05 | 2311.651 | 0
3021.455 | 2.712604 | 2.712012 | -0.001657345 | 59.24422 | 0.03660734 | -6.62938e-05 | 2939.817 | 0
3018.808 | 2.710358 | 2.708675 | -0.000804209 | 59.19232 | 0.03657703 | -3.216836e-05 | 1712.261 | 0
3013.885 | 2.706474 | 2.705338 | -0.001725698 | 59.09578 | 0.03652462 | -6.902791e-05 | 1841.905 | 0
3008.333 | 2.702887 | 2.702002 | -0.002741422 | 58.98692 | 0.03647621 | -0.0001096569 | 2248.788 | 0
3002.927 | 2.699357 | 2.698665 | -0.001387095 | 58.88093 | 0.03642857 | -5.548381e-05 | 2224.935 | 0
2997.428 | 2.695681 | 2.695329 | -0.002771941 | 58.7731 | 0.03637896 | -0.0001108776 | 2173.451 | 0
2993.174 | 2.692602 | 2.691992 | -0.001298584 | 58.68969 | 0.0363374 | -5.194337e-05 | 2007.129 | 0
2988.419 | 2.689419 | 2.688656 | -0.001546348 | 58.59646 | 0.03629445 | -6.18539e-05 | 2170.597 | 0
2984.522 | 2.686461 | 2.685319 | -0.0008991412 | 58.52004 | 0.03625454 | -3.596565e-05 | 1914.503 | 0
2978.16 | 2.682209 | 2.681982 | -0.0009858336 | 58.39529 | 0.03619715 | -3.943334e-05 | 2173.953 | 0
2974.263 | 2.679402 | 2.678646 | -0.001136256 | 58.31888 | 0.03615927 | -4.545023e-05 | 2016.787 | 0
2969.547 | 2.676455 | 2.675309 | -0.001251777 | 58.22641 | 0.0361195 | -5.007108e-05 | 2325.245 | 0
2963.732 | 2.672321 | 2.671973 | -0.001795893 | 58.1124 | 0.03606371 | -7.183571e-05 | 2043.657 | 0
2959.305 | 2.669667 | 2.668636 | 0.001061854 | 58.02559 | 0.03602789 | 4.247416e-05 | 2423.756 | 0
2955.592 | 2.667028 | 2.665299 | 0.0002756162 | 57.95278 | 0.03599228 | 1.102465e-05 | 2044.486 | 0
2948.257 | 2.661792 | 2.661963 | -2.135137e-05 | 57.80897 | 0.03592162 | -8.540546e-07 | 2035.311 | 0
2945.091 | 2.65951 | 2.658626 | 0.0003153654 | 57.74687 | 0.03589083 | 1.261462e-05 | 2016.487 | 0
2938.844 | 2.655999 | 2.65529 | 1.255198e-05 | 57.6244 | 0.03584344 | 5.020792e-07 | 2584.215 | 0
2933.853 | 2.652544 | 2.651953 | 0.0002003584 | 57.52653 | 0.03579681 | 8.014336e-06 | 2099.331 | 0
2930.313 | 2.649836 | 2.648616 | 0.0010048 | 57.45712 | 0.03576028 | 4.019199e-05 | 1899.682 | 0
2924.724 | 2.646371 | 2.64528 | -0.0001729012 | 57.34754 | 0.03571351 | -6.916048e-06 | 2343.112 | 0
2920.26 | 2.64297 | 2.641944 | 0.001043662 | 57.26001 | 0.03566761 | 4.174648e-05 | 1907.033 | 0
2916.043 | 2.639308 | 2.638607 | -0.001573388 | 57.17732 | 0.03561819 | -6.293553e-05 | 1673.169 | 0
2909.125 | 2.634838 | 2.63527 | -0.00146999 | 57.04166 | 0.03555786 | -5.879959e-05 | 2248.619 | 0
2905.304 | 2.632252 | 2.631934 | -0.0008472681 | 56.96675 | 0.03552297 | -3.389072e-05 | 2146.783 | 0
2900.676 | 2.628844 | 2.628597 | -0.002324312 | 56.87599 | 0.03547697 | -9.297247e-05 | 1973.352 | 0
2896.072 | 2.6254 | 2.62526 | -0.001250097 | 56.78573 | 0.0354305 | -5.000389e-05 | 1942.096 | 0
2890.899 | 2.622771 | 2.621924 | -0.002568312 | 56.68429 | 0.03539502 | -0.0001027325 | 2859.584 | 0
2887.177 | 2.620186 | 2.618587 | 0.0004059155 | 56.61132 | 0.03536013 | 1.623662e-05 | 2091.221 | 0
2881.424 | 2.616255 | 2.615251 | -0.001588545 | 56.49852 | 0.03530709 | -6.354179e-05 | 2126.754 | 0
2876.288 | 2.611288 | 2.611914 | -0.001069299 | 56.39781 | 0.03524005 | -4.277197e-05 | 1502.311 | 0
2870.375 | 2.607794 | 2.608577 | -0.0008890652 | 56.28185 | 0.0351929 | -3.556261e-05 | 2459.031 | 0
2866.5 | 2.606313 | 2.605241 | -0.0003918269 | 56.20589 | 0.03517292 | -1.567307e-05 | 3801.97 | 0
2862.028 | 2.602941 | 2.601904 | 0.0002064408 | 56.1182 | 0.03512741 | 8.257634e-06 | 1926.699 | 0
2857.123 | 2.599096 | 2.598568 | -0.001336982 | 56.02202 | 0.03507552 | -5.347929e-05 | 1853.929 | 0
2853.093 | 2.596307 | 2.595231 | -0.001888145 | 55.94299 | 0.03503788 | -7.552579e-05 | 2099.178 | 0
2848.438 | 2.592992 | 2.591895 | -0.0008249016 | 55.85173 | 0.03499314 | -3.299606e-05 | 2039.883 | 0
2842.488 | 2.589369 | 2.588558 | 0.001300253 | 55.73505 | 0.03494425 | 5.20101e-05 | 2386.325 | 0
2838.347 | 2.586057 | 2.585221 | 0.001631401 | 55.65387 | 0.03489956 | 6.525604e-05 | 1816.59 | 0
2832.152 | 2.582324 | 2.581885 | -0.0001539396 | 55.5324 | 0.03484917 | -6.157584e-06 | 2410.782 | 0
2827.526 | 2.578729 | 2.578548 | -3.90407e-05 | 55.44169 | 0.03480067 | -1.561628e-06 | 1870.029 | 0
2823.717 | 2.576312 | 2.575211 | -0.0005513873 | 55.367 | 0.03476804 | -2.205549e-05 | 2289.461 | 0
2818.96 | 2.572832 | 2.571875 | -0.0006429526 | 55.27373 | 0.03472108 | -2.57181e-05 | 1986.131 | 0
2813.864 | 2.569048 | 2.568539 | 0.0006232592 | 55.1738 | 0.03467002 | 2.493037e-05 | 1957.016 | 0
2809.312 | 2.566266 | 2.565202 | -0.001482806 | 55.08454 | 0.03463247 | -5.931225e-05 | 2377.327 | 0
2804.626 | 2.562751 | 2.561865 | 0.00141996 | 54.99267 | 0.03458503 | 5.67984e-05 | 1936.511 | 0
2800.105 | 2.559239 | 2.558529 | 0.0001249005 | 54.90402 | 0.03453763 | 4.996018e-06 | 1870.26 | 0
2794.759 | 2.55592 | 2.555192 | -3.285309e-05 | 54.79919 | 0.03449284 | -1.314123e-06 | 2340.645 | 0
2791.496 | 2.553424 | 2.551856 | 0.0008820333 | 54.73522 | 0.03445916 | 3.528133e-05 | 1898.964 | 0
2785.817 | 2.550126 | 2.548519 | -0.0008877316 | 54.62386 | 0.03441466 | -3.550926e-05 | 2502.694 | 0
2779.8 | 2.546439 | 2.545182 | -0.000402921 | 54.50589 | 0.0343649 | -1.611684e-05 | 2370.806 | 0
2776.477 | 2.543625 | 2.541846 | -0.0009047446 | 54.44073 | 0.03432692 | -3.618978e-05 | 1715.472 | 0
2772.06 | 2.540081 | 2.538509 | -0.0006720297 | 54.35411 | 0.03427909 | -2.688119e-05 | 1810.968 | 0
2766.216 | 2.536036 | 2.535173 | 0.001593099 | 54.23954 | 0.03422451 | 6.372397e-05 | 2099.092 | 0
2762.237 | 2.53321 | 2.531836 | 0.001485936 | 54.16151 | 0.03418638 | 5.943746e-05 | 2046.299 | 0
2757.495 | 2.529831 | 2.528499 | -0.001053797 | 54.06854 | 0.03414077 | -4.215186e-05 | 2038.566 | 0
2753.725 | 2.527632 | 2.525163 | -0.001330907 | 53.9946 | 0.03411109 | -5.323629e-05 | 2490.92 | 0
2747.594 | 2.522757 | 2.521826 | 0.02996634 | 53.87439 | 0.0340453 | 0.001198653 | 1827.408 | 0
2742.721 | 2.5199 | 2.518489 | 0.0004413059 | 53.77884 | 0.03400674 | 1.765223e-05 | 2477.752 | 0
2739.139 | 2.517343 | 2.515153 | 0.0005492649 | 53.70862 | 0.03397223 | 2.19706e-05 | 2035.151 | 0
2733.469 | 2.513062 | 2.511816 | 8.964886e-05 | 53.59742 | 0.03391446 | 3.585954e-06 | 1924.742 | 0
2729.419 | 2.510383 | 2.50848 | -0.0009765083 | 53.51801 | 0.03387831 | -3.906033e-05 | 2196.622 | 0
2723.913 | 2.506085 | 2.505143 | 0.0003157861 | 53.41007 | 0.0338203 | 1.263144e-05 | 1860.869 | 0
2719.418 | 2.503045 | 2.501806 | -0.0006832028 | 53.32192 | 0.03377928 | -2.732811e-05 | 2148.75 | 0
2714.566 | 2.499872 | 2.49847 | -0.001948293 | 53.22678 | 0.03373647 | -7.793171e-05 | 2222.269 | 0
2708.837 | 2.495434 | 2.495133 | -0.0007434999 | 53.11445 | 0.03367658 | -2.974e-05 | 1875.525 | 0
2706.16 | 2.49341 | 2.491797 | -0.0002150635 | 53.06195 | 0.03364926 | -8.602539e-06 | 1921.66 | 0
2700.685 | 2.490131 | 2.48846 | -0.01239492 | 52.95461 | 0.033605 | -0.000495797 | 2425.408 | 0
2694.854 | 2.485471 | 2.485124 | -0.002076157 | 52.84027 | 0.03354212 | -8.304629e-05 | 1818.19 | 0
2691.99 | 2.484133 | 2.481787 | 8.747969e-05 | 52.78411 | 0.03352407 | 3.499188e-06 | 3111.215 | 0
2685.418 | 2.479992 | 2.478451 | -0.0004983543 | 52.65525 | 0.03346818 | -1.993417e-05 | 2305.707 | 0
2681.35 | 2.476927 | 2.475114 | 0.0002094602 | 52.5755 | 0.03342682 | 8.378406e-06 | 1928.271 | 0
2676.758 | 2.47314 | 2.471777 | -0.001460095 | 52.48544 | 0.0333757 | -5.840379e-05 | 1761.876 | 0
2672.627 | 2.47049 | 2.468441 | 5.580686e-05 | 52.40445 | 0.03333994 | 2.232275e-06 | 2264.731 | 0
2667.357 | 2.466549 | 2.465104 | -0.001697256 | 52.30112 | 0.03328676 | -6.789025e-05 | 1942.944 | 0
2663.485 | 2.464392 | 2.461768 | -0.002177071 | 52.2252 | 0.03325765 | -8.708284e-05 | 2608.669 | 0
2657.282 | 2.460701 | 2.458431 | 0.00179083 | 52.10358 | 0.03320785 | 7.16332e-05 | 2441.744 | 0
2651.795 | 2.456206 | 2.455094 | -0.00038418 | 51.99599 | 0.03314718 | -1.53672e-05 | 1773.507 | 0
2648.099 | 2.453903 | 2.451758 | -0.001014559 | 51.92351 | 0.0331161 | -4.058235e-05 | 2331.791 | 0
2645.279 | 2.450119 | 2.448421 | 0.0004102743 | 51.86822 | 0.03306504 | 1.641097e-05 | 1082.898 | 0
2640.086 | 2.44748 | 2.445085 | -0.000544947 | 51.76639 | 0.03302942 | -2.179788e-05 | 2858.749 | 0
2634.496 | 2.444136 | 2.441748 | -0.002059198 | 51.65679 | 0.03298429 | -8.236792e-05 | 2428.974 | 0
2629.51 | 2.440349 | 2.438412 | -0.0008633024 | 51.55902 | 0.03293318 | -3.45321e-05 | 1912.782 | 0
2627.179 | 2.437434 | 2.435075 | -0.002296212 | 51.51331 | 0.03289385 | -9.184848e-05 | 1162.08 | 0
2620.874 | 2.434491 | 2.431738 | -0.001777866 | 51.38968 | 0.03285413 | -7.111464e-05 | 3112.723 | 0
2614.802 | 2.429656 | 2.428402 | -0.0006615082 | 51.27062 | 0.03278888 | -2.646033e-05 | 1824.599 | 0
2612.066 | 2.427084 | 2.425065 | 0.000476204 | 51.21697 | 0.03275418 | 1.904816e-05 | 1545.867 | 0
2607.307 | 2.42373 | 2.421728 | -0.0002833639 | 51.12366 | 0.03270891 | -1.133455e-05 | 2061.356 | 0
2601.124 | 2.4198 | 2.418392 | 0.0009453877 | 51.00242 | 0.03265586 | 3.781551e-05 | 2285.685 | 0
2594.837 | 2.415991 | 2.415055 | -0.0002836517 | 50.87916 | 0.03260447 | -1.134607e-05 | 2398.253 | 0
2592.71 | 2.413681 | 2.411719 | 0.0004600352 | 50.83746 | 0.03257329 | 1.840141e-05 | 1337.436 | 0
2588.041 | 2.410566 | 2.408382 | 0.0008094266 | 50.74589 | 0.03253125 | 3.237707e-05 | 2178.067 | 0
2582.242 | 2.40612 | 2.405046 | -0.002373716 | 50.63219 | 0.03247126 | -9.494865e-05 | 1895.302 | 0
2577.086 | 2.403055 | 2.401709 | -0.001307325 | 50.53109 | 0.0324299 | -5.229301e-05 | 2444.297 | 0
2573.349 | 2.400649 | 2.398372 | -0.001400871 | 50.45782 | 0.03239742 | -5.603485e-05 | 2255.876 | 0
2567.112 | 2.396607 | 2.395036 | 0.0001059797 | 50.33553 | 0.03234288 | 4.239189e-06 | 2242.313 | 0
2564.123 | 2.393503 | 2.391699 | 0.0003861812 | 50.27691 | 0.03230099 | 1.544725e-05 | 1399.302 | 0
2559.867 | 2.39061 | 2.388363 | 0.0001143993 | 50.19348 | 0.03226194 | 4.575973e-06 | 2136.924 | 0
2554.992 | 2.387373 | 2.385026 | 0.000715958 | 50.09789 | 0.03221827 | 2.863832e-05 | 2188.449 | 0
2549.82 | 2.383837 | 2.381689 | 4.352804e-05 | 49.99647 | 0.03217053 | 1.741122e-06 | 2124.864 | 0
2543.37 | 2.379881 | 2.378353 | -0.0007002538 | 49.86999 | 0.03211716 | -2.801015e-05 | 2369.401 | 0
2539.18 | 2.376537 | 2.375016 | -0.0006146862 | 49.78785 | 0.03207203 | -2.458745e-05 | 1820.225 | 0
2534.912 | 2.373501 | 2.37168 | -0.001554805 | 49.70415 | 0.03203105 | -6.21922e-05 | 2042.574 | 0
2531.276 | 2.370325 | 2.368343 | -0.0005927345 | 49.63286 | 0.0319882 | -2.370938e-05 | 1663.595 | 0
2526.008 | 2.365977 | 2.365006 | 0.001447888 | 49.52956 | 0.03192951 | 5.79155e-05 | 1760.147 | 0
2520.955 | 2.36279 | 2.36167 | -0.0005681345 | 49.4305 | 0.03188651 | -2.272538e-05 | 2303.647 | 0
2516.74 | 2.360426 | 2.358333 | -0.0009812967 | 49.34785 | 0.0318546 | -3.925187e-05 | 2590.718 | 0
2512.228 | 2.356778 | 2.354997 | 0.0003596179 | 49.25937 | 0.03180538 | 1.438472e-05 | 1797.261 | 0
2508.018 | 2.353502 | 2.35166 | -0.001834367 | 49.17682 | 0.03176117 | -7.337467e-05 | 1867.421 | 0
2501.457 | 2.34959 | 2.348324 | -0.001126856 | 49.04817 | 0.03170837 | -4.507424e-05 | 2436.507 | 0
2498.441 | 2.346371 | 2.344987 | 0.00151613 | 48.98904 | 0.03166493 | 6.064518e-05 | 1361.293 | 0
2493.107 | 2.342945 | 2.34165 | 2.364908e-05 | 48.88446 | 0.0316187 | 9.459632e-07 | 2261.982 | 0
2488.445 | 2.340156 | 2.338314 | 0.0005194705 | 48.79303 | 0.03158105 | 2.077882e-05 | 2428.653 | 0
2483.907 | 2.336622 | 2.334977 | 0.0005073918 | 48.70406 | 0.03153337 | 2.029567e-05 | 1865.849 | 0
2480.586 | 2.333679 | 2.331641 | 0.0009114318 | 48.63895 | 0.03149365 | 3.645727e-05 | 1639.22 | 0
2474.72 | 2.329795 | 2.328304 | -0.0007703436 | 48.52392 | 0.03144123 | -3.081374e-05 | 2194.723 | 0
2469.877 | 2.32603 | 2.324967 | -0.001151358 | 48.42896 | 0.03139041 | -4.605433e-05 | 1868.558 | 0
2465.939 | 2.323955 | 2.321631 | 0.000254966 | 48.35175 | 0.03136242 | 1.019864e-05 | 2757.862 | 0
2460.734 | 2.319532 | 2.318294 | 0.0006021678 | 48.24968 | 0.03130272 | 2.408671e-05 | 1709.709 | 0
2457.981 | 2.317085 | 2.314958 | 0.0007152788 | 48.1957 | 0.03126971 | 2.861115e-05 | 1635.17 | 0
2451.173 | 2.313495 | 2.311621 | 0.0001751887 | 48.06222 | 0.03122125 | 7.007548e-06 | 2754.803 | 0
2446.333 | 2.308552 | 2.308285 | 0.0003344117 | 47.96732 | 0.03115455 | 1.337647e-05 | 1422.755 | 0
2441.747 | 2.306439 | 2.304948 | -7.226335e-05 | 47.87739 | 0.03112603 | -2.890534e-06 | 3152.948 | 0
2437.339 | 2.303381 | 2.301611 | -0.001924251 | 47.79096 | 0.03108476 | -7.697003e-05 | 2094.621 | 0
2433.752 | 2.300123 | 2.298275 | -0.001970896 | 47.72064 | 0.0310408 | -7.883584e-05 | 1599.407 | 0
2427.938 | 2.296368 | 2.294938 | -0.0009565769 | 47.60664 | 0.03099012 | -3.826307e-05 | 2249.571 | 0
2424.078 | 2.293929 | 2.291601 | -0.0005972554 | 47.53095 | 0.0309572 | -2.389022e-05 | 2299.386 | 0
2418.315 | 2.289863 | 2.288265 | -0.0005619059 | 47.41795 | 0.03090233 | -2.247624e-05 | 2059.246 | 0
2413.345 | 2.285578 | 2.284928 | -0.0003403613 | 47.3205 | 0.03084451 | -1.361445e-05 | 1685.467 | 0
2407.837 | 2.281466 | 2.281592 | 0.0007083608 | 47.21248 | 0.03078901 | 2.833443e-05 | 1946.144 | 0
2403.252 | 2.278197 | 2.278255 | -0.001425945 | 47.1226 | 0.0307449 | -5.703779e-05 | 2037.689 | 0
2399.615 | 2.27594 | 2.274919 | -0.002137978 | 47.05126 | 0.03071444 | -8.55191e-05 | 2342.34 | 0
2395.069 | 2.273544 | 2.271582 | -0.00105725 | 46.96214 | 0.0306821 | -4.228999e-05 | 2756.013 | 0
2391.304 | 2.270426 | 2.268245 | -0.001208167 | 46.88831 | 0.03064002 | -4.832668e-05 | 1754.442 | 0
2386.487 | 2.266331 | 2.264909 | -0.000459819 | 46.79387 | 0.03058476 | -1.839276e-05 | 1708.892 | 0
2380.988 | 2.262465 | 2.261572 | 0.0002608381 | 46.68604 | 0.03053259 | 1.043352e-05 | 2066.807 | 0
2377.182 | 2.259203 | 2.258236 | -0.01250103 | 46.61141 | 0.03048857 | -0.0005000412 | 1695.47 | 0
2370.954 | 2.255756 | 2.254899 | -0.0002844331 | 46.48929 | 0.03044205 | -1.137733e-05 | 2624.976 | 0
2367.618 | 2.252612 | 2.251562 | -0.001606211 | 46.42388 | 0.03039962 | -6.424843e-05 | 1541.799 | 0
2363.131 | 2.249393 | 2.248226 | -0.002547919 | 46.33589 | 0.03035619 | -0.0001019168 | 2025.518 | 0
2358.24 | 2.246028 | 2.244889 | -0.004630908 | 46.24001 | 0.03031077 | -0.0001852363 | 2111.402 | 0
2353.55 | 2.242942 | 2.241553 | -0.002636046 | 46.14803 | 0.03026912 | -0.0001054418 | 2208.275 | 0
2349.244 | 2.239841 | 2.238216 | -0.000837509 | 46.0636 | 0.03022728 | -3.350036e-05 | 2017.745 | 0
2344.563 | 2.236719 | 2.234879 | -7.397094e-05 | 45.97182 | 0.03018514 | -2.958838e-06 | 2178.306 | 0
2339.681 | 2.233118 | 2.231543 | -0.002160791 | 45.87609 | 0.03013654 | -8.643166e-05 | 1969.701 | 0
2334.538 | 2.229384 | 2.228206 | -0.001463341 | 45.77526 | 0.03008616 | -5.853362e-05 | 2001.21 | 0
2330.858 | 2.22555 | 2.22487 | -0.009895688 | 45.7031 | 0.03003442 | -0.0003958275 | 1394.724 | 0
2324.389 | 2.221631 | 2.221533 | -0.001434794 | 45.57625 | 0.02998152 | -5.739175e-05 | 2398.045 | 0
2320.794 | 2.219149 | 2.218197 | -0.002819758 | 45.50577 | 0.02994803 | -0.0001127903 | 2104.2 | 0
2316.411 | 2.216356 | 2.21486 | 6.839828e-05 | 45.41983 | 0.02991034 | 2.735931e-06 | 2280.199 | 0
2310.204 | 2.212425 | 2.211523 | 0.0001407522 | 45.29811 | 0.02985729 | 5.630088e-06 | 2294.71 | 0
2307.36 | 2.209182 | 2.208187 | -0.0006044144 | 45.24235 | 0.02981352 | -2.417658e-05 | 1273.846 | 0
2302.937 | 2.206628 | 2.20485 | -0.001385055 | 45.15563 | 0.02977906 | -5.540219e-05 | 2516.279 | 0
2297.36 | 2.202573 | 2.201514 | -0.001444792 | 45.04627 | 0.02972433 | -5.779169e-05 | 1998.209 | 0
2293.023 | 2.198403 | 2.198177 | -0.0008812284 | 44.96124 | 0.02966805 | -3.524914e-05 | 1510.93 | 0
2288.276 | 2.195646 | 2.19484 | 9.850083e-05 | 44.86815 | 0.02963084 | 3.940033e-06 | 2501.803 | 0
2284.962 | 2.193128 | 2.191504 | -0.00200936 | 44.80317 | 0.02959687 | -8.037438e-05 | 1912.359 | 0
2279.586 | 2.188979 | 2.188167 | 0.001384977 | 44.69776 | 0.02954088 | 5.539909e-05 | 1882.915 | 0
2275.712 | 2.186594 | 2.184831 | -0.001546876 | 44.6218 | 0.02950869 | -6.187505e-05 | 2359.856 | 0
2270.492 | 2.182721 | 2.181494 | -0.001650723 | 44.51945 | 0.02945642 | -6.602894e-05 | 1958.091 | 0
2265.097 | 2.179374 | 2.178158 | -0.002134722 | 44.41366 | 0.02941125 | -8.538887e-05 | 2341.813 | 0
2261.765 | 2.176194 | 2.174821 | -0.001523274 | 44.34834 | 0.02936834 | -6.093096e-05 | 1522.404 | 0
2255.298 | 2.171377 | 2.171484 | 6.762556e-05 | 44.22154 | 0.02930333 | 2.705022e-06 | 1950.532 | 0
2251.444 | 2.170064 | 2.168148 | -0.001317156 | 44.14595 | 0.02928562 | -5.268624e-05 | 4267.313 | 0
2247.373 | 2.165501 | 2.164811 | -3.781954e-05 | 44.06613 | 0.02922404 | -1.512782e-06 | 1296.08 | 0
2242.76 | 2.162869 | 2.161474 | 0.002215324 | 43.97569 | 0.02918852 | 8.861298e-05 | 2546.342 | 0
2238.37 | 2.158585 | 2.158138 | -0.0001075076 | 43.8896 | 0.0291307 | -4.300306e-06 | 1488.913 | 0
2233.575 | 2.156096 | 2.154801 | -0.0002463434 | 43.7956 | 0.02909711 | -9.853735e-06 | 2798.629 | 0
2229.484 | 2.152966 | 2.151465 | -0.0006888295 | 43.71537 | 0.02905488 | -2.755318e-05 | 1899.751 | 0
2224.87 | 2.149222 | 2.148128 | -0.001696407 | 43.6249 | 0.02900434 | -6.78563e-05 | 1790.291 | 0
2220.111 | 2.146014 | 2.144792 | -0.0004361817 | 43.53159 | 0.02896105 | -1.744727e-05 | 2155.462 | 0
2216.615 | 2.143096 | 2.141455 | -0.0002003599 | 43.46304 | 0.02892167 | -8.014395e-06 | 1740.609 | 0
2210.62 | 2.139176 | 2.138118 | -7.393004e-05 | 43.34548 | 0.02886878 | -2.957202e-06 | 2222.47 | 0
2206.323 | 2.136136 | 2.134782 | 0.0005094208 | 43.26124 | 0.02882775 | 2.037683e-05 | 2053.414 | 0
2202.308 | 2.132596 | 2.131445 | 0.001088747 | 43.18252 | 0.02877997 | 4.354989e-05 | 1647.649 | 0
2195.938 | 2.129041 | 2.128109 | 0.0004818657 | 43.05761 | 0.028732 | 1.927463e-05 | 2603.693 | 0
2193.287 | 2.125601 | 2.124772 | -0.001113848 | 43.00562 | 0.02868557 | -4.455393e-05 | 1119.75 | 0
2186.742 | 2.122074 | 2.121435 | -8.856355e-06 | 42.87729 | 0.02863798 | -3.542542e-07 | 2696.664 | 0
2183.134 | 2.118498 | 2.118099 | -0.0001299531 | 42.80654 | 0.02858972 | -5.198123e-06 | 1465.891 | 0
2178.642 | 2.115834 | 2.114762 | 0.001056176 | 42.71847 | 0.02855376 | 4.224705e-05 | 2449.507 | 0
2174.235 | 2.112894 | 2.111426 | -0.000725704 | 42.63206 | 0.02851409 | -2.902816e-05 | 2178.128 | 0
2169.635 | 2.109468 | 2.108089 | -0.001190586 | 42.54187 | 0.02846785 | -4.762343e-05 | 1950.602 | 0
2163.65 | 2.104972 | 2.104752 | 9.000528e-05 | 42.42451 | 0.02840719 | 3.600211e-06 | 1934.541 | 0
2160.036 | 2.102644 | 2.101416 | -0.001338817 | 42.35365 | 0.02837577 | -5.355268e-05 | 2255.339 | 0
2155.136 | 2.098614 | 2.09808 | -0.0009123856 | 42.25757 | 0.02832137 | -3.649543e-05 | 1766.423 | 0
2150.9 | 2.096104 | 2.094743 | -0.001330803 | 42.17451 | 0.0282875 | -5.323214e-05 | 2451.591 | 0
2146.964 | 2.092785 | 2.091406 | -0.0004890218 | 42.09734 | 0.02824271 | -1.956087e-05 | 1723.071 | 0
2142.064 | 2.088886 | 2.08807 | 7.747082e-05 | 42.00126 | 0.0281901 | 3.098833e-06 | 1826.258 | 0
2137.249 | 2.085031 | 2.084733 | -0.001152638 | 41.90685 | 0.02813807 | -4.610551e-05 | 1814.734 | 0
2132.51 | 2.082707 | 2.081396 | 0.0001366812 | 41.81392 | 0.0281067 | 5.467247e-06 | 2962.348 | 0
2127.119 | 2.078072 | 2.07806 | -0.0004008293 | 41.70822 | 0.02804416 | -1.603317e-05 | 1689.831 | 0
2123.855 | 2.075114 | 2.074723 | -0.002282163 | 41.64422 | 0.02800424 | -9.128651e-05 | 1603.635 | 0
2118.945 | 2.073155 | 2.071387 | -0.001925685 | 41.54794 | 0.02797779 | -7.702741e-05 | 3640.192 | 0
2114.854 | 2.069517 | 2.06805 | 0.0008214396 | 41.46772 | 0.02792871 | 3.285759e-05 | 1634.306 | 0
2111.521 | 2.066717 | 2.064714 | 0.001025159 | 41.40237 | 0.02789092 | 4.100636e-05 | 1729.383 | 0
2105.642 | 2.062476 | 2.061377 | 9.932906e-05 | 41.2871 | 0.02783368 | 3.973162e-06 | 2013.852 | 0
2100.995 | 2.059003 | 2.05804 | -0.0009334551 | 41.19598 | 0.02778682 | -3.73382e-05 | 1944.262 | 0
2096.135 | 2.055538 | 2.054704 | -0.0007685484 | 41.10068 | 0.02774005 | -3.074194e-05 | 2037.774 | 0
2092.839 | 2.052813 | 2.051367 | -0.001449706 | 41.03606 | 0.02770327 | -5.798825e-05 | 1757.176 | 0
2087.631 | 2.048882 | 2.048031 | -3.307365e-05 | 40.93395 | 0.02765023 | -1.322946e-06 | 1925.134 | 0
2083.84 | 2.045993 | 2.044694 | -0.0008009341 | 40.8596 | 0.02761124 | -3.203736e-05 | 1906.394 | 0
2078.36 | 2.042524 | 2.041357 | 0.0009910908 | 40.75215 | 0.02756442 | 3.964363e-05 | 2295.351 | 0
2074.138 | 2.038965 | 2.038021 | -0.0007162823 | 40.66938 | 0.0275164 | -2.865129e-05 | 1723.591 | 0
2069.892 | 2.035493 | 2.034684 | -0.000480757 | 40.58611 | 0.02746954 | -1.923028e-05 | 1776.843 | 0
2064.977 | 2.032059 | 2.031347 | -0.0007208675 | 40.48975 | 0.0274232 | -2.88347e-05 | 2079.921 | 0
2058.651 | 2.028505 | 2.028011 | -5.30388e-05 | 40.36571 | 0.02737523 | -2.121552e-06 | 2585.433 | 0
2054.731 | 2.024896 | 2.024674 | -0.0003689651 | 40.28885 | 0.02732653 | -1.47586e-05 | 1578.471 | 0
2050.741 | 2.021781 | 2.021338 | -0.0001053268 | 40.2106 | 0.0272845 | -4.213071e-06 | 1861.269 | 0
2047.296 | 2.018795 | 2.018001 | 0.0003287646 | 40.14306 | 0.0272442 | 1.315058e-05 | 1675.99 | 0
2041.549 | 2.015179 | 2.014665 | 0.0009392892 | 40.03037 | 0.0271954 | 3.757157e-05 | 2309.561 | 0
2037.074 | 2.012257 | 2.011328 | 0.0005915834 | 39.94262 | 0.02715597 | 2.366334e-05 | 2225.309 | 0
2032.523 | 2.00851 | 2.007992 | 0.001651772 | 39.8534 | 0.02710539 | 6.607089e-05 | 1764.062 | 0
2028.416 | 2.005162 | 2.004655 | -0.000487954 | 39.77287 | 0.02706022 | -1.951816e-05 | 1782.667 | 0
2023.262 | 2.001711 | 2.001318 | 0.0004770337 | 39.67181 | 0.02701365 | 1.908135e-05 | 2169.797 | 0
2022.274 | 1.999698 | 2 | -0.00143149 | 39.65242 | 0.02698647 | -5.725958e-05 | 713.5771 | 0
2023.437 | 2.000427 | 2 | -0.05625679 | 39.67523 | 0.02699632 | -0.002250272 | 2315.662 | pausa
2024.677 | 2.001007 | 2 | -0.001375528 | 39.69956 | 0.02700414 | -5.502111e-05 | 3112.56 | pausa
2024.119 | 2.001053 | 2 | -0.001441833 | 39.68861 | 0.02700477 | -5.767331e-05 | -17429.06 | pausa
2024.606 | 1.999601 | 2 | -0.002085361 | 39.69816 | 0.02698517 | -8.341443e-05 | -487.5652 | pausa
2025.377 | 2.000334 | 2 | 4.057884e-05 | 39.71328 | 0.02699506 | 1.623154e-06 | 1528.115 | pausa
2026.605 | 2.000649 | 2 | -0.0009166378 | 39.73735 | 0.02699931 | -3.666551e-05 | 5664.742 | pausa
2027.409 | 2.000198 | 2 | 0.000375756 | 39.75311 | 0.02699323 | 1.503024e-05 | -2593.526 | pausa
2027.166 | 2.000037 | 2 | -0.001934731 | 39.74836 | 0.02699106 | -7.738926e-05 | 2186.206 | pausa
2027.078 | 2.000606 | 2 | -0.0007154774 | 39.74662 | 0.02699873 | -2.86191e-05 | -226.6882 | pausa
2028.586 | 2.000985 | 2 | -0.001383224 | 39.7762 | 0.02700385 | -5.532897e-05 | 5783.384 | pausa
2027.971 | 1.99988 | 2 | -0.005891119 | 39.76414 | 0.02698894 | -0.0002356448 | 809.1088 | pausa
2029.498 | 2.000796 | 2 | -4.84346e-05 | 39.79407 | 0.02700129 | -1.937384e-06 | 2422.83 | pausa
2029.596 | 2.000513 | 2 | -0.0008471133 | 39.79601 | 0.02699748 | -3.388453e-05 | -507.0031 | pausa
2029.846 | 2.000184 | 2 | -0.001417963 | 39.80091 | 0.02699304 | -5.671853e-05 | -1104.632 | pausa
2031.06 | 2.000867 | 2 | 0.0003870138 | 39.82471 | 0.02700226 | 1.548055e-05 | 2582.038 | pausa
2030.826 | 2.000756 | 2 | -0.0009502826 | 39.82011 | 0.02700076 | -3.80113e-05 | 3075.845 | pausa
2030.182 | 1.999812 | 2 | -5.099379e-06 | 39.80749 | 0.02698802 | -2.039751e-07 | 990.5693 | pausa
2032.834 | 2.000602 | 2 | -0.0004019438 | 39.8595 | 0.02699868 | -1.607775e-05 | 4876.698 | pausa
2031.96 | 2.000717 | 2 | 0.001258693 | 39.84235 | 0.02700023 | 5.034774e-05 | -11091.96 | pausa
2039.233 | 2.004329 | 2.003646 | -0.002400354 | 39.98497 | 0.02704897 | -9.601416e-05 | 2925.848 | 0
2045.088 | 2.007748 | 2.006982 | -0.003005556 | 40.09976 | 0.02709511 | -0.0001202222 | 2487.792 | 0
2049.468 | 2.01087 | 2.010319 | -0.001385192 | 40.18564 | 0.02713725 | -5.540768e-05 | 2038.271 | 0
2054.358 | 2.013237 | 2.013656 | -0.001047007 | 40.28152 | 0.0271692 | -4.188028e-05 | 3001.189 | 0
2060.002 | 2.016638 | 2.016992 | -0.0009821877 | 40.39219 | 0.02721509 | -3.928751e-05 | 2411.222 | 0
2067.152 | 2.020876 | 2.020329 | -0.002434899 | 40.5324 | 0.02727229 | -9.739594e-05 | 2451.508 | 0
2070.716 | 2.023523 | 2.023665 | -0.003350889 | 40.60228 | 0.027308 | -0.0001340356 | 1956.742 | 0
2077.24 | 2.027282 | 2.027002 | -0.003587061 | 40.73019 | 0.02735873 | -0.0001434825 | 2521.583 | 0
2082.431 | 2.030504 | 2.030339 | -0.003294229 | 40.83198 | 0.02740221 | -0.0001317692 | 2340.929 | 0
2088.807 | 2.034166 | 2.033675 | -0.03351904 | 40.95699 | 0.02745163 | -0.001340762 | 2529.416 | 0
2093.511 | 2.037671 | 2.037012 | -0.001452886 | 41.04924 | 0.02749893 | -5.811545e-05 | 1950.323 | 0
2098.502 | 2.041272 | 2.040348 | -0.0006446821 | 41.1471 | 0.02754753 | -2.578728e-05 | 2013.662 | 0
2103.145 | 2.044222 | 2.043685 | -0.00154806 | 41.23814 | 0.02758735 | -6.192238e-05 | 2286.361 | 0
2108.605 | 2.046933 | 2.047021 | -0.0006410054 | 41.34519 | 0.02762393 | -2.564022e-05 | 2926.261 | 0
2115.153 | 2.051679 | 2.050358 | -0.001566456 | 41.47359 | 0.02768798 | -6.265823e-05 | 2004.8 | 0
2118.976 | 2.053725 | 2.053695 | -0.002259427 | 41.54856 | 0.02771558 | -9.037706e-05 | 2715.492 | 0
2124.421 | 2.057004 | 2.057031 | -0.001907375 | 41.65532 | 0.02775984 | -7.6295e-05 | 2412.428 | 0
2129.291 | 2.060226 | 2.060368 | -0.0006816924 | 41.75079 | 0.02780332 | -2.72677e-05 | 2195.612 | 0
2134.746 | 2.064328 | 2.063704 | -0.0004873332 | 41.85777 | 0.02785868 | -1.949333e-05 | 1932.374 | 0
2140.527 | 2.067618 | 2.067041 | -0.004252079 | 41.97111 | 0.02790308 | -0.0001700831 | 2552.819 | 0
2144.004 | 2.069982 | 2.070378 | -0.0004903262 | 42.03929 | 0.02793498 | -1.961305e-05 | 2136.948 | 0
2149.631 | 2.073598 | 2.073714 | 0.000933921 | 42.14963 | 0.02798378 | 3.735684e-05 | 2261.488 | 0
2155.431 | 2.076963 | 2.077051 | -0.0005402274 | 42.26335 | 0.02802919 | -2.16091e-05 | 2503.888 | 0
2159.218 | 2.079935 | 2.080387 | -0.000410974 | 42.33761 | 0.0280693 | -1.643896e-05 | 1851.522 | 0
2164.695 | 2.083508 | 2.083724 | -0.002489936 | 42.44499 | 0.02811751 | -9.959743e-05 | 2227.148 | 0
2170.613 | 2.087066 | 2.08706 | -0.001205742 | 42.56104 | 0.02816554 | -4.822969e-05 | 2416.716 | 0
2174.982 | 2.089906 | 2.090397 | -0.0004831584 | 42.64671 | 0.02820386 | -1.932634e-05 | 2235.436 | 0
2182.809 | 2.094694 | 2.093734 | 0.0003256255 | 42.80018 | 0.02826848 | 1.302502e-05 | 2374.874 | 0
2185.773 | 2.097044 | 2.09707 | -0.00222241 | 42.85829 | 0.02830019 | -8.889641e-05 | 1832.571 | 0
2190.844 | 2.100509 | 2.100407 | -0.0007035974 | 42.95773 | 0.02834695 | -2.81439e-05 | 2126.212 | 0
2195.569 | 2.10307 | 2.103744 | 2.169025e-05 | 43.05037 | 0.02838151 | 8.676101e-07 | 2680.912 | 0
2201.241 | 2.106296 | 2.10708 | -2.614399e-05 | 43.1616 | 0.02842505 | -1.04576e-06 | 2554.96 | 0
2206.889 | 2.110101 | 2.110417 | -0.00142549 | 43.27234 | 0.0284764 | -5.701962e-05 | 2156.587 | 0
2211.887 | 2.113627 | 2.113753 | -0.0009220761 | 43.37033 | 0.02852398 | -3.688304e-05 | 2059.19 | 0
2216.161 | 2.116781 | 2.11709 | 0.000277074 | 43.45414 | 0.02856655 | 1.108296e-05 | 1968.755 | 0
2221.699 | 2.120458 | 2.120426 | 0.001408393 | 43.56272 | 0.02861616 | 5.63357e-05 | 2188.6 | 0
2225.744 | 2.122625 | 2.123763 | -0.0001843168 | 43.64205 | 0.02864541 | -7.37267e-06 | 2712.316 | 0
2231.898 | 2.127349 | 2.1271 | 0.0006994825 | 43.7627 | 0.02870917 | 2.79793e-05 | 1892.48 | 0
2236.469 | 2.130239 | 2.130436 | -0.0003237499 | 43.85232 | 0.02874817 | -1.295e-05 | 2298.107 | 0
2241.623 | 2.133604 | 2.133773 | 0.0002247101 | 43.95339 | 0.02879358 | 8.988404e-06 | 2225.409 | 0
2246.954 | 2.136766 | 2.137109 | -0.001544976 | 44.05793 | 0.02883624 | -6.179904e-05 | 2450.22 | 0
2250.68 | 2.139788 | 2.140446 | -0.001779853 | 44.13098 | 0.02887703 | -7.11941e-05 | 1791.271 | 0
2256.85 | 2.143521 | 2.143783 | -0.001945865 | 44.25195 | 0.02892741 | -7.78346e-05 | 2400.901 | 0
2262.566 | 2.147491 | 2.147119 | 0.000498626 | 44.36403 | 0.02898099 | 1.994504e-05 | 2092.091 | 0
2266.008 | 2.149251 | 2.150456 | 0.001222259 | 44.43153 | 0.02900473 | 4.889035e-05 | 2842.411 | 0
2270.472 | 2.15307 | 2.153792 | 5.96734e-05 | 44.51906 | 0.02905627 | 2.386936e-06 | 1698.31 | 0
2277.9375 | 2.157429 | 2.157129 | -0.0005761611 | 44.66544 | 0.02911511 | -2.304645e-05 | 2488.046 | 0
2282.107 | 2.160069 | 2.160466 | -0.002468181 | 44.7472 | 0.02915073 | -9.872724e-05 | 2295.493 | 0
2286.389 | 2.162744 | 2.163802 | -0.001119915 | 44.83116 | 0.02918683 | -4.479659e-05 | 2325.658 | 0
2291.083 | 2.166048 | 2.167139 | -7.451433e-05 | 44.9232 | 0.02923142 | -2.980573e-06 | 2063.777 | 0
2296.898 | 2.170039 | 2.170475 | -0.0007142008 | 45.03722 | 0.02928528 | -2.856803e-05 | 2117.07 | 0
2301.965 | 2.174166 | 2.173812 | -0.001637385 | 45.13656 | 0.02934098 | -6.549542e-05 | 1783.599 | 0
2306.085 | 2.176326 | 2.177148 | -0.0007967096 | 45.21736 | 0.02937013 | -3.186839e-05 | 2771.797 | 0
2311.08 | 2.179542 | 2.180485 | -0.0007828737 | 45.3153 | 0.02941352 | -3.131495e-05 | 2257.311 | 0
2317.701 | 2.184298 | 2.183822 | -0.002459685 | 45.44513 | 0.02947771 | -9.838742e-05 | 2022.509 | 0
2322.242 | 2.187602 | 2.187158 | -0.001583238 | 45.53416 | 0.0295223 | -6.332952e-05 | 1996.506 | 0
2326.091 | 2.189405 | 2.190495 | -0.002406786 | 45.60963 | 0.02954663 | -9.627142e-05 | 3102.729 | 0
2331.963 | 2.194244 | 2.193831 | -0.001342337 | 45.72477 | 0.02961193 | -5.369349e-05 | 1763.242 | 0
2336.729 | 2.196908 | 2.197168 | -0.001433105 | 45.81821 | 0.02964788 | -5.732421e-05 | 2598.757 | 0
2342.053 | 2.200692 | 2.200505 | -0.0006012169 | 45.92262 | 0.02969894 | -2.404868e-05 | 2044.671 | 0
2347.114 | 2.204071 | 2.203841 | -0.001232571 | 46.02184 | 0.02974455 | -4.930286e-05 | 2175.646 | 0
2351.295 | 2.206521 | 2.207178 | -0.001368881 | 46.10383 | 0.02977761 | -5.475526e-05 | 2479.882 | 0
2356.201 | 2.210344 | 2.210514 | -0.001350859 | 46.20002 | 0.02982921 | -5.403437e-05 | 1864.316 | 0
2362.865 | 2.214675 | 2.213851 | -0.001726815 | 46.3307 | 0.02988765 | -6.907261e-05 | 2235.969 | 0
2366.447 | 2.216481 | 2.217187 | -0.000478097 | 46.40091 | 0.02991202 | -1.912388e-05 | 2880.879 | 0
2371.569 | 2.220147 | 2.220524 | -0.001352895 | 46.50135 | 0.02996149 | -5.411582e-05 | 2030.198 | 0
2374.878 | 2.223136 | 2.223861 | 0.0005697077 | 46.56623 | 0.03000184 | 2.278831e-05 | 1608.232 | 0
2379.967 | 2.226216 | 2.227197 | -0.000916071 | 46.66602 | 0.03004339 | -3.664284e-05 | 2401.343 | 0
2385.302 | 2.22957 | 2.230534 | -0.0007203577 | 46.77062 | 0.03008867 | -2.881431e-05 | 2310.445 | 0
2391.116 | 2.233912 | 2.233871 | -0.0006882321 | 46.88463 | 0.03014726 | -2.752928e-05 | 1945.843 | 0
2396.24 | 2.236698 | 2.237207 | 0.0007231448 | 46.98511 | 0.03018485 | 2.892579e-05 | 2672.684 | 0
2398.742 | 2.239255 | 2.240544 | -0.001931489 | 47.03416 | 0.03021936 | -7.725955e-05 | 1421.285 | 0
2405.112 | 2.24345 | 2.24388 | -0.002007315 | 47.15905 | 0.03027597 | -8.029258e-05 | 2206.173 | 0
2409.459 | 2.247165 | 2.247217 | -0.001241109 | 47.24429 | 0.03032612 | -4.964437e-05 | 1699.842 | 0
2414.277 | 2.249193 | 2.250553 | 0.0009623043 | 47.33877 | 0.03035348 | 3.849217e-05 | 3452.541 | 0
2420.265625 | 2.253231 | 2.25389 | 5.604788e-05 | 47.45619 | 0.03040797 | 2.241915e-06 | 2154.907 | 0
2426.037 | 2.257057 | 2.257227 | -0.001069352 | 47.56935 | 0.03045961 | -4.277407e-05 | 2191.328 | 0
2429.717 | 2.259876 | 2.260563 | -0.001435752 | 47.64151 | 0.03049765 | -5.743007e-05 | 1897.35 | 0
2433.635 | 2.263066 | 2.2639 | 0.01325753 | 47.71833 | 0.0305407 | 0.0005303014 | 1784.389 | 0
2438.654 | 2.266688 | 2.267236 | -0.001393841 | 47.81674 | 0.03058959 | -5.575364e-05 | 2013.016 | 0
2444.954 | 2.270214 | 2.270573 | 0.0007744029 | 47.94027 | 0.03063717 | 3.097612e-05 | 2595.868 | 0
2449.53 | 2.273394 | 2.27391 | 0.0005386893 | 48.03001 | 0.03068008 | 2.154757e-05 | 2091.422 | 0
2453.029 | 2.275332 | 2.277246 | -0.002175128 | 48.09861 | 0.03070624 | -8.700514e-05 | 2622.832 | 0
2458.843 | 2.280564 | 2.280583 | -0.001544622 | 48.2126 | 0.03077685 | -6.178489e-05 | 1614.366 | 0
2464.921875 | 2.28339 | 2.283919 | -0.001904438 | 48.3318 | 0.03081498 | -7.61775e-05 | 3126.133 | 0
2468.113 | 2.286401 | 2.287256 | -0.001140638 | 48.39437 | 0.03085561 | -4.562552e-05 | 1539.658 | 0
2471.8 | 2.289584 | 2.290593 | -0.00130175 | 48.46666 | 0.03089857 | -5.206999e-05 | 1683.115 | 0
2477.734 | 2.292613 | 2.293929 | -0.002684084 | 48.58301 | 0.03093944 | -0.0001073634 | 2846.206 | 0
2482.149 | 2.296042 | 2.297265 | -0.02662946 | 48.66959 | 0.03098573 | -0.001065178 | 1870.526 | 0
2487.491 | 2.299966 | 2.300602 | -0.0007996588 | 48.77434 | 0.03103867 | -3.198635e-05 | 1978.586 | 0
2491.502 | 2.302884 | 2.303939 | -0.000513058 | 48.85297 | 0.03107806 | -2.052232e-05 | 1996.595 | 0
2497.438 | 2.306753 | 2.307275 | -0.002258809 | 48.96937 | 0.03113027 | -9.035234e-05 | 2229.037 | 0
2502.148 | 2.309214 | 2.310612 | -0.004302118 | 49.06172 | 0.03116348 | -0.0001720847 | 2781.201 | 0
2505.682 | 2.312232 | 2.313949 | -0.002315248 | 49.13103 | 0.03120421 | -9.260992e-05 | 1701.326 | 0
2510.561 | 2.316223 | 2.317285 | -0.0005585901 | 49.22669 | 0.03125808 | -2.23436e-05 | 1776.017 | 0
2515.801 | 2.319242 | 2.320622 | -0.001338484 | 49.32943 | 0.03129881 | -5.353936e-05 | 2522.315 | 0
2521.834 | 2.32402 | 2.323958 | -0.002847814 | 49.44773 | 0.03136329 | -0.0001139125 | 1834.831 | 0
2523.466 | 2.32476 | 2.327295 | -0.0004526907 | 49.47973 | 0.03137328 | -1.810763e-05 | 3201.786 | 0
2529.14 | 2.327825 | 2.330631 | -0.00266389 | 49.59097 | 0.03141464 | -0.0001065556 | 2689.537 | 0
2534.1 | 2.332356 | 2.333968 | -0.002222927 | 49.68823 | 0.03147579 | -8.89171e-05 | 1590.532 | 0
2540.911 | 2.336351 | 2.337305 | -0.001807624 | 49.82178 | 0.0315297 | -7.230496e-05 | 2477.306 | 0
2545.36 | 2.339383 | 2.340641 | -0.001205332 | 49.90902 | 0.03157063 | -4.821327e-05 | 2131.523 | 0
2549.339 | 2.342266 | 2.343978 | -0.0002265433 | 49.98704 | 0.03160952 | -9.061732e-06 | 2005.68 | 0
2553.964 | 2.345721 | 2.347314 | -0.0003560027 | 50.07772 | 0.03165615 | -1.424011e-05 | 1945.11 | 0
2558.768 | 2.348671 | 2.350651 | -0.001104497 | 50.17192 | 0.03169596 | -4.417987e-05 | 2365.831 | 0
2564.229 | 2.352812 | 2.353988 | -0.0009908044 | 50.279 | 0.03175185 | -3.963218e-05 | 1915.984 | 0
2569 | 2.356339 | 2.357324 | 0.0006956365 | 50.37254 | 0.03179944 | 2.782546e-05 | 1965.536 | 0
2573.015 | 2.359268 | 2.360661 | -0.001362035 | 50.45128 | 0.03183897 | -5.448141e-05 | 1991.959 | 0
2577.542 | 2.36186 | 2.363998 | -0.001434081 | 50.54003 | 0.03187396 | -5.736324e-05 | 2536.599 | 0
2582.613 | 2.365726 | 2.367334 | 0.0007128774 | 50.63947 | 0.03192613 | 2.851509e-05 | 1905.867 | 0
2586.767 | 2.368805 | 2.370671 | -0.0004587819 | 50.72091 | 0.03196769 | -1.835128e-05 | 1960.012 | 0
2593.3 | 2.373265 | 2.374007 | 0.0009284009 | 50.84902 | 0.03202787 | 3.713604e-05 | 2128.504 | 0
2596.609375 | 2.375185 | 2.377344 | 0.001499929 | 50.91391 | 0.03205379 | 5.999715e-05 | 2503.98 | 0
2601.784 | 2.378969 | 2.38068 | -0.0005509389 | 51.01538 | 0.03210485 | -2.203755e-05 | 1987.109 | 0
2607.102 | 2.382971 | 2.384017 | 0.002560585 | 51.11965 | 0.03215885 | 0.0001024234 | 1930.813 | 0
2612.526 | 2.386254 | 2.387353 | -0.0002546739 | 51.226 | 0.03220316 | -1.018695e-05 | 2400.461 | 0
2615.354 | 2.388521 | 2.39069 | 0.0001656093 | 51.28144 | 0.03223376 | 6.624372e-06 | 1811.858 | 0
2620.368 | 2.391987 | 2.394027 | 0.0005266295 | 51.37977 | 0.03228052 | 2.106518e-05 | 2102.567 | 0
2626.051 | 2.395713 | 2.397363 | -0.001054869 | 51.4912 | 0.03233081 | -4.219475e-05 | 2215.742 | 0
2631.263 | 2.399397 | 2.4007 | -0.001952852 | 51.59339 | 0.03238052 | -7.811406e-05 | 2055.658 | 0
2634.728 | 2.402111 | 2.404036 | -0.001802178 | 51.66134 | 0.03241716 | -7.208713e-05 | 1854.935 | 0
2639.928 | 2.405791 | 2.407373 | -0.0004254235 | 51.7633 | 0.03246682 | -1.701694e-05 | 2052.982 | 0
2645.302 | 2.408799 | 2.41071 | -0.0009036929 | 51.86867 | 0.03250741 | -3.614771e-05 | 2595.927 | 0
2649.591 | 2.4126 | 2.414046 | -0.001707507 | 51.95276 | 0.03255871 | -6.83003e-05 | 1639.227 | 0
2654.183 | 2.416016 | 2.417383 | -0.00172743 | 52.04281 | 0.0326048 | -6.909721e-05 | 1953.603 | 0
2659.929 | 2.41926 | 2.420719 | -0.003739948 | 52.15548 | 0.03264858 | -0.0001495979 | 2573.864 | 0
2665.426 | 2.423011 | 2.424056 | -0.001708504 | 52.26326 | 0.0326992 | -6.834015e-05 | 2128.88 | 0
2668.634 | 2.42614 | 2.427392 | -0.00186581 | 52.32615 | 0.03274143 | -7.463241e-05 | 1489.399 | 0
2673.604 | 2.429488 | 2.430729 | -8.22912e-05 | 52.42361 | 0.03278661 | -3.291648e-06 | 2157.427 | 0
2678.244 | 2.432359 | 2.434066 | 0.0008429473 | 52.51459 | 0.03282536 | 3.371789e-05 | 2347.41 | 0
2683.184 | 2.43551 | 2.437402 | 0.0005245728 | 52.61144 | 0.03286788 | 2.098291e-05 | 2277.961 | 0
2687.857 | 2.43973 | 2.440739 | -0.00136282 | 52.70308 | 0.03292483 | -5.451278e-05 | 1609.088 | 0
2693.586 | 2.443249 | 2.444076 | -0.001784454 | 52.81541 | 0.03297233 | -7.137815e-05 | 2365.159 | 0
2697.774 | 2.446024 | 2.447412 | -0.001001669 | 52.89754 | 0.03300978 | -4.006678e-05 | 2192.927 | 0
2702.735 | 2.449661 | 2.450749 | -0.002121014 | 52.9948 | 0.03305886 | -8.484057e-05 | 1981.521 | 0
2706.646 | 2.451983 | 2.454085 | -0.0002201935 | 53.07149 | 0.03309018 | -8.807742e-06 | 2448.42 | 0
2711.69 | 2.456331 | 2.457422 | -0.002640394 | 53.1704 | 0.03314887 | -0.0001056158 | 1685.44 | 0
2717.875 | 2.460473 | 2.460758 | -0.0001442185 | 53.29167 | 0.03320476 | -5.76874e-06 | 2169.775 | 0
2720.78 | 2.462279 | 2.464095 | 0.0003490861 | 53.34862 | 0.03322913 | 1.396344e-05 | 2336.639 | 0
2726.365 | 2.46588 | 2.467432 | -0.0009799046 | 53.45815 | 0.03327773 | -3.919618e-05 | 2253.564 | 0
2731.16 | 2.469767 | 2.470768 | -0.0006620077 | 53.55216 | 0.03333019 | -2.648031e-05 | 1792.07 | 0
2735.088 | 2.473404 | 2.474105 | -0.0004696249 | 53.62918 | 0.03337928 | -1.8785e-05 | 1569.163 | 0
2741.554 | 2.477106 | 2.477441 | 0.0002112101 | 53.75596 | 0.03342923 | 8.448404e-06 | 2537.985 | 0
2742.883 | 2.478812 | 2.480778 | -0.0009986632 | 53.78202 | 0.03345225 | -3.994653e-05 | 1132.137 | 0
2748.441 | 2.482141 | 2.484115 | -0.0005331064 | 53.891 | 0.03349718 | -2.132426e-05 | 2425.316 | 0
2753.494 | 2.485936 | 2.487451 | -0.0007468129 | 53.99008 | 0.03354839 | -2.987251e-05 | 1934.877 | 0
2759.155 | 2.489644 | 2.490788 | 0.0004633408 | 54.10107 | 0.03359844 | 1.853363e-05 | 2217.706 | 0
2764.01 | 2.493195 | 2.494124 | -0.000148757 | 54.19627 | 0.03364636 | -5.950278e-06 | 1986.508 | 0
2769.337 | 2.496564 | 2.497461 | -0.001673557 | 54.30073 | 0.03369183 | -6.694229e-05 | 2297.546 | 0
2773.935 | 2.500048 | 2.500798 | -0.0008868464 | 54.39087 | 0.03373884 | -3.547386e-05 | 1917.612 | 0
2777.728 | 2.502809 | 2.504134 | -0.0003892121 | 54.46526 | 0.03377609 | -1.556849e-05 | 1996.455 | 0
2783.709 | 2.507093 | 2.507471 | 0.001205511 | 54.58253 | 0.03383391 | 4.822046e-05 | 2028.24 | 0
2788.148 | 2.510383 | 2.510807 | -0.0004067671 | 54.66956 | 0.03387831 | -1.627068e-05 | 1960.166 | 0
2793.298 | 2.514017 | 2.514144 | -0.0005113212 | 54.77056 | 0.03392735 | -2.045285e-05 | 2059.572 | 0
2797.844 | 2.517117 | 2.517481 | -0.001503595 | 54.85969 | 0.03396919 | -6.014381e-05 | 2130.09 | 0
2802.259 | 2.5201 | 2.520817 | -0.0007090867 | 54.94626 | 0.03400945 | -2.836347e-05 | 2150.599 | 0
2806.166 | 2.522371 | 2.524154 | -0.0009270732 | 55.02285 | 0.03404009 | -3.708293e-05 | 2499.521 | 0
2810.406 | 2.526269 | 2.52749 | -0.03693724 | 55.106 | 0.0340927 | -0.00147749 | 1580.391 | 0
2815.278 | 2.52972 | 2.530827 | -0.001051408 | 55.20153 | 0.03413927 | -4.205634e-05 | 2051.334 | 0
2819.374 | 2.532624 | 2.534163 | 0.0006343212 | 55.28185 | 0.03417846 | 2.537285e-05 | 2049.519 | 0
2825.177 | 2.536318 | 2.5375 | -0.001148774 | 55.39563 | 0.03422832 | -4.595096e-05 | 2282.158 | 0
2829.264 | 2.539358 | 2.540837 | -0.001617397 | 55.47577 | 0.03426934 | -6.469588e-05 | 1953.526 | 0
2834.327 | 2.543653 | 2.544173 | -0.001755626 | 55.57504 | 0.03432731 | -7.022506e-05 | 1712.638 | 0
2838.048 | 2.545438 | 2.54751 | -0.0003241429 | 55.64801 | 0.03435139 | -1.296571e-05 | 3029.943 | 0
2843.385 | 2.549139 | 2.550846 | -0.002162798 | 55.75265 | 0.03440134 | -8.651194e-05 | 2094.863 | 0
2848.157 | 2.55283 | 2.554183 | -0.001484287 | 55.84622 | 0.03445115 | -5.937149e-05 | 1878.664 | 0
2852.986 | 2.556253 | 2.55752 | -0.0007126145 | 55.94089 | 0.03449734 | -2.850458e-05 | 2049.703 | 0
2859.072 | 2.560326 | 2.560856 | -0.02069819 | 56.06024 | 0.03455231 | -0.0008279278 | 2170.982 | 0
2861.877 | 2.562418 | 2.564193 | -0.001848157 | 56.11524 | 0.03458054 | -7.392629e-05 | 1948.273 | 0
2867.793 | 2.567031 | 2.567529 | -0.003679861 | 56.23123 | 0.0346428 | -0.0001471945 | 1862.976 | 0
2872.248 | 2.569925 | 2.570866 | -8.117375e-05 | 56.31858 | 0.03468184 | -3.24695e-06 | 2237.217 | 0
2876.162 | 2.572839 | 2.574203 | -0.0005180186 | 56.39534 | 0.03472118 | -2.072074e-05 | 1951.439 | 0
2882.483 | 2.577649 | 2.577539 | -0.0004572643 | 56.51928 | 0.03478609 | -1.829057e-05 | 1909.34 | 0
2886.043 | 2.579684 | 2.580876 | -0.0002949898 | 56.58907 | 0.03481355 | -1.179959e-05 | 2541.349 | 0
2889.957 | 2.582656 | 2.584212 | 1.687133e-05 | 56.66582 | 0.03485366 | 6.748533e-07 | 1913.59 | 0
2893.964 | 2.586544 | 2.587549 | -0.0004927773 | 56.74439 | 0.03490612 | -1.971109e-05 | 1497.787 | 0
2899.18 | 2.589172 | 2.590885 | -0.0002956442 | 56.84666 | 0.0349416 | -1.182577e-05 | 2882.811 | 0
2904.497 | 2.592687 | 2.594222 | -0.0005584645 | 56.95092 | 0.03498904 | -2.233858e-05 | 2197.791 | 0
2909.413 | 2.596539 | 2.597559 | -1.708168e-05 | 57.04731 | 0.03504102 | -6.832671e-07 | 1854.231 | 0
2913.857 | 2.600416 | 2.600895 | -0.001331528 | 57.13444 | 0.03509333 | -5.326112e-05 | 1665.623 | 0
2918.396 | 2.602962 | 2.604232 | 0.0009726945 | 57.22344 | 0.0351277 | 3.890778e-05 | 2589.718 | 0
2923.297 | 2.606921 | 2.607568 | -0.0003948856 | 57.31954 | 0.03518112 | -1.579542e-05 | 1798.78 | 0
2926.888 | 2.610276 | 2.610905 | -0.001101774 | 57.38996 | 0.03522639 | -4.407096e-05 | 1555.453 | 0
2932.511 | 2.61397 | 2.614242 | -0.0001081986 | 57.50021 | 0.03527625 | -4.327943e-06 | 2211.393 | 0
2936.151 | 2.617436 | 2.617578 | 0.001443213 | 57.57159 | 0.03532302 | 5.772853e-05 | 1526.181 | 0
2940.511 | 2.61951 | 2.620915 | 0.0002575573 | 57.65709 | 0.03535101 | 1.030229e-05 | 3054.735 | 0
2945.754 | 2.622818 | 2.624251 | 0.0003048496 | 57.75988 | 0.03539565 | 1.219399e-05 | 2302.436 | 0
2950.636 | 2.626448 | 2.627588 | -0.0006531543 | 57.8556 | 0.03544464 | -2.612617e-05 | 1954.064 | 0
2954.007 | 2.630192 | 2.630925 | -0.001496947 | 57.9217 | 0.03549517 | -5.987789e-05 | 1307.998 | 0
2959.244 | 2.632953 | 2.634261 | 0.0007060777 | 58.02439 | 0.03553243 | 2.824311e-05 | 2756.159 | 0
2963.27 | 2.636565 | 2.637598 | 7.112837e-05 | 58.10333 | 0.03558117 | 2.845135e-06 | 1619.568 | 0
2969.485 | 2.639637 | 2.640934 | 3.47345e-05 | 58.2252 | 0.03562263 | 1.38938e-06 | 2939.313 | 0
2972.218 | 2.642466 | 2.644271 | -0.0009816208 | 58.27879 | 0.03566081 | -3.926483e-05 | 1403.885 | 0
2977.787 | 2.647061 | 2.647608 | -0.001788107 | 58.38797 | 0.03572283 | -7.152428e-05 | 1760.484 | 0
2982.293 | 2.650123 | 2.650944 | -0.001201771 | 58.47634 | 0.03576414 | -4.807082e-05 | 2139.045 | 0
2986.821 | 2.652787 | 2.654281 | -0.002836382 | 58.56511 | 0.03580009 | -0.0001134553 | 2468.945 | 0
2990.922 | 2.656428 | 2.657617 | -0.0001222361 | 58.64552 | 0.03584923 | -4.889444e-06 | 1636.539 | 0
2995.9375 | 2.659739 | 2.660954 | 0.000382988 | 58.74387 | 0.03589392 | 1.531952e-05 | 2200.71 | 0
3000.865 | 2.662228 | 2.66429 | -0.0002501208 | 58.8405 | 0.03592751 | -1.000483e-05 | 2876.46 | 0
3004.854 | 2.665679 | 2.667627 | 7.6609e-05 | 58.91872 | 0.03597408 | 3.06436e-06 | 1679.448 | 0
3010.086 | 2.669299 | 2.670964 | -0.001265939 | 59.0213 | 0.03602292 | -5.063755e-05 | 2100.426 | 0
3014.46875 | 2.672532 | 2.6743 | -0.001270337 | 59.10723 | 0.03606655 | -5.081348e-05 | 1969.406 | 0
3020.859 | 2.677496 | 2.677637 | -0.002401179 | 59.23253 | 0.03613354 | -9.604717e-05 | 1870.384 | 0
3023.411 | 2.679101 | 2.680973 | -0.001726498 | 59.28257 | 0.03615521 | -6.905993e-05 | 2309.36 | 0
3028.202 | 2.683239 | 2.68431 | 0.0004125077 | 59.37652 | 0.03621105 | 1.650031e-05 | 1682.455 | 0
3032.513 | 2.686036 | 2.687647 | 0.0002282669 | 59.46105 | 0.03624879 | 9.130678e-06 | 2239.805 | 0
3037.458 | 2.689522 | 2.690983 | -0.001064026 | 59.55799 | 0.03629585 | -4.256104e-05 | 2060.149 | 0
3041.988 | 2.692659 | 2.69432 | -0.0002700582 | 59.64683 | 0.03633818 | -1.080233e-05 | 2098.84 | 0
3047.906 | 2.695828 | 2.697656 | -0.002975637 | 59.76286 | 0.03638094 | -0.0001190255 | 2713.541 | 0
3050.549 | 2.699422 | 2.700993 | -0.004976266 | 59.81468 | 0.03642944 | -0.0001990506 | 1068.25 | 0
3056.194 | 2.70317 | 2.70433 | -0.002203273 | 59.92536 | 0.03648002 | -8.813094e-05 | 2188.409 | 0
3060.369 | 2.706167 | 2.707666 | -0.001854664 | 60.00723 | 0.03652047 | -7.418654e-05 | 2024.06 | 0
3063.993 | 2.709407 | 2.711002 | -0.001693888 | 60.0783 | 0.03656419 | -6.77555e-05 | 1625.445 | 0
3069.832 | 2.71313 | 2.714339 | -0.0009087806 | 60.19278 | 0.03661443 | -3.635122e-05 | 2278.514 | 0
3072.373 | 2.715515 | 2.717676 | -0.0001751347 | 60.2426 | 0.03664663 | -7.005386e-06 | 1547.61 | 0
3077.539 | 2.719706 | 2.721012 | -0.0008522433 | 60.34391 | 0.03670319 | -3.408973e-05 | 1791.036 | 0
3083.24 | 2.722889 | 2.724349 | -0.002455115 | 60.45569 | 0.03674614 | -9.820459e-05 | 2602.354 | 0
3086.818 | 2.726008 | 2.727686 | -8.864826e-05 | 60.52584 | 0.03678823 | -3.545931e-06 | 1666.953 | 0
3092.347 | 2.729055 | 2.731022 | 0.0002681067 | 60.63425 | 0.03682935 | 1.072427e-05 | 2636.444 | 0
3097.688 | 2.732749 | 2.734359 | -0.0004213612 | 60.73898 | 0.03687921 | -1.685445e-05 | 2100.588 | 0
3101.449 | 2.736318 | 2.737695 | -0.001573977 | 60.81272 | 0.03692737 | -6.295908e-05 | 1530.973 | 0
3105.749 | 2.739719 | 2.741032 | -0.002000869 | 60.89704 | 0.03697327 | -8.003474e-05 | 1837.256 | 0
3110.976 | 2.743381 | 2.744369 | -0.002155141 | 60.99952 | 0.03702269 | -8.620565e-05 | 2073.493 | 0
3115.046 | 2.746053 | 2.747705 | -0.00308129 | 61.07933 | 0.03705874 | -0.0001232516 | 2213.578 | 0
3120.005 | 2.750248 | 2.751042 | -0.002749322 | 61.17658 | 0.03711535 | -0.0001099729 | 1717.838 | 0
3123.307 | 2.753041 | 2.754378 | -0.0009998346 | 61.24131 | 0.03715305 | -3.999338e-05 | 1717.325 | 0
3130.327 | 2.75764 | 2.757715 | -0.0024763 | 61.37896 | 0.03721511 | -9.905199e-05 | 2217.83 | 0
3131.929 | 2.758691 | 2.761052 | -0.002784686 | 61.41037 | 0.0372293 | -0.0001113874 | 2213.758 | 0
3136.064 | 2.761957 | 2.764388 | -0.00173039 | 61.49146 | 0.03727337 | -6.921558e-05 | 1840.195 | 0
3141.416 | 2.765905 | 2.767725 | -0.0008815483 | 61.59638 | 0.03732665 | -3.526193e-05 | 1969.245 | 0
3146.837 | 2.769867 | 2.771061 | -0.003279324 | 61.70269 | 0.03738012 | -0.000131173 | 1988.032 | 0
3150.882 | 2.77265 | 2.774398 | -0.002430036 | 61.78199 | 0.03741767 | -9.720143e-05 | 2111.891 | 0
3154.556 | 2.776176 | 2.777735 | -0.001438501 | 61.85405 | 0.03746526 | -5.754004e-05 | 1514.164 | 0
3159.249 | 2.779373 | 2.781071 | -0.00248946 | 61.94605 | 0.03750841 | -9.957838e-05 | 2132.283 | 0
3163.289 | 2.782041 | 2.784408 | -0.001721203 | 62.02527 | 0.03754441 | -6.884813e-05 | 2200.314 | 0
3169.134 | 2.786089 | 2.787744 | -0.002935022 | 62.13987 | 0.03759904 | -0.0001174009 | 2097.687 | 0
3173.496 | 2.790012 | 2.791081 | -0.01471123 | 62.22541 | 0.03765199 | -0.0005884493 | 1615.654 | 0
3177.26 | 2.791496 | 2.794417 | -0.0007633146 | 62.29921 | 0.03767202 | -3.053258e-05 | 3684.507 | 0
3182.531 | 2.795938 | 2.797754 | -0.002118423 | 62.40256 | 0.03773196 | -8.473692e-05 | 1724.291 | 0
3186.589 | 2.7995 | 2.80109 | -0.001283628 | 62.48214 | 0.03778003 | -5.134512e-05 | 1655.367 | 0
3189.382 | 2.801775 | 2.804427 | -0.00118215 | 62.5369 | 0.03781073 | -4.728601e-05 | 1784.119 | 0
3196.137 | 2.806267 | 2.807764 | -0.002071236 | 62.66936 | 0.03787134 | -8.284943e-05 | 2185.064 | 0
3199.563 | 2.809449 | 2.8111 | -0.002337825 | 62.73653 | 0.0379143 | -9.351299e-05 | 1563.976 | 0
3204.844 | 2.814234 | 2.814437 | -0.0003801133 | 62.84008 | 0.03797887 | -1.520453e-05 | 1603.505 | 0
3209.069 | 2.816316 | 2.817773 | -0.00240537 | 62.92291 | 0.03800696 | -9.621481e-05 | 2948.708 | 0
3213.225 | 2.81977 | 2.82111 | -0.001145521 | 63.0044 | 0.03805358 | -4.582085e-05 | 1747.986 | 0
3217.943 | 2.823386 | 2.824447 | -0.01636056 | 63.09692 | 0.03810238 | -0.0006544223 | 1896.035 | 0
3222.719 | 2.826533 | 2.827783 | -0.0004887997 | 63.19056 | 0.03814485 | -1.955199e-05 | 2204.747 | 0
3226.14 | 2.829777 | 2.83112 | -0.002617505 | 63.25765 | 0.03818862 | -0.0001047002 | 1532.705 | 0
3231.113 | 2.832838 | 2.834457 | -0.0008606922 | 63.35515 | 0.03822994 | -3.442769e-05 | 2360.018 | 0
3235.794 | 2.83595 | 2.837793 | -0.0004033666 | 63.44694 | 0.03827193 | -1.613466e-05 | 2186.147 | 0
3240.885 | 2.839615 | 2.841129 | -0.0002603649 | 63.54676 | 0.03832139 | -1.041459e-05 | 2017.715 | 0
3244.436 | 2.84253 | 2.844466 | -0.001239045 | 63.61639 | 0.03836073 | -4.956181e-05 | 1770.34 | 0
3250.122 | 2.847058 | 2.847803 | -0.000648981 | 63.72789 | 0.03842183 | -2.595924e-05 | 1824.76 | 0
3254.083 | 2.849375 | 2.851139 | -0.001502831 | 63.80555 | 0.0384531 | -6.011324e-05 | 2483.277 | 0
3258.344 | 2.853491 | 2.854476 | -0.002023746 | 63.88911 | 0.03850866 | -8.094985e-05 | 1504.131 | 0
3261.877 | 2.855673 | 2.857813 | -0.002466719 | 63.95837 | 0.03853809 | -9.866875e-05 | 2352.682 | 0
3266.144 | 2.859771 | 2.861149 | -0.001012048 | 64.04204 | 0.0385934 | -4.048191e-05 | 1512.787 | 0
3269.864 | 2.862021 | 2.864486 | 0.0004366885 | 64.11498 | 0.03862376 | 1.746754e-05 | 2402.843 | 0
3276.148 | 2.867003 | 2.867822 | -0.001137065 | 64.2382 | 0.03869099 | -4.54826e-05 | 1832.823 | 0
3279.296 | 2.869073 | 2.871159 | -0.002627223 | 64.29992 | 0.03871893 | -0.0001050889 | 2208.786 | 0
3283.404 | 2.87236 | 2.874495 | -0.00140288 | 64.38048 | 0.03876329 | -5.61152e-05 | 1816.114 | 0
3287.974 | 2.875954 | 2.877832 | 1.283536e-05 | 64.47008 | 0.03881179 | 5.134144e-07 | 1847.231 | 0
3292.811 | 2.879255 | 2.881169 | -0.0007747462 | 64.56493 | 0.03885634 | -3.098985e-05 | 2129.295 | 0
3296.225 | 2.882906 | 2.884505 | -0.002355389 | 64.63187 | 0.03890562 | -9.421555e-05 | 1358.471 | 0
3300.802 | 2.885996 | 2.887842 | 0.00055365 | 64.72161 | 0.03894732 | 2.2146e-05 | 2152.168 | 0
3306.146 | 2.889183 | 2.891178 | -0.0002812152 | 64.82639 | 0.03899032 | -1.124861e-05 | 2436.451 | 0
3309.783 | 2.892247 | 2.894515 | 0.0002794024 | 64.89771 | 0.03903168 | 1.11761e-05 | 1724.448 | 0
3313.393 | 2.895405 | 2.897852 | -0.001237103 | 64.9685 | 0.0390743 | -4.94841e-05 | 1661.01 | 0
3317.802 | 2.898999 | 2.901188 | 0.0009643435 | 65.05493 | 0.0391228 | 3.857374e-05 | 1781.995 | 0
3322.634 | 2.902483 | 2.904525 | 0.0002420357 | 65.14969 | 0.03916981 | 9.681428e-06 | 2015.913 | 0
3326.403 | 2.905165 | 2.907861 | 0.0001178817 | 65.22358 | 0.039206 | 4.715267e-06 | 2041.278 | 0
3330.969 | 2.908455 | 2.911198 | -0.00112568 | 65.31313 | 0.03925041 | -4.50272e-05 | 2016.625 | 0
3334.872 | 2.911892 | 2.914535 | -0.0004536592 | 65.38964 | 0.03929679 | -1.814637e-05 | 1649.645 | 0
3339.599 | 2.914782 | 2.917871 | -0.0002255924 | 65.48234 | 0.03933579 | -9.023694e-06 | 2377.039 | 0
3344.91 | 2.919095 | 2.921208 | 0.000185684 | 65.58648 | 0.03939399 | 7.42736e-06 | 1789.255 | 0
3348.177 | 2.921984 | 2.924544 | -0.0009028106 | 65.65054 | 0.03943299 | -3.611242e-05 | 1642.715 | 0
3353.723 | 2.925757 | 2.927881 | -0.0003739593 | 65.75927 | 0.0394839 | -1.495837e-05 | 2135.503 | 0
3357.565 | 2.928529 | 2.931217 | -0.002425255 | 65.83461 | 0.03952131 | -9.701019e-05 | 2014.209 | 0
3361.704 | 2.93179 | 2.934554 | -0.0012549 | 65.91576 | 0.03956532 | -5.0196e-05 | 1843.688 | 0
3366.313 | 2.935452 | 2.937891 | -0.0005841337 | 66.00614 | 0.03961474 | -2.336535e-05 | 1828.843 | 0
3369.339 | 2.93816 | 2.941227 | -0.00145311 | 66.06546 | 0.03965128 | -5.812439e-05 | 1623.62 | 0
3375.296875 | 2.942179 | 2.944564 | -0.0003513999 | 66.18229 | 0.03970552 | -1.4056e-05 | 2153.701 | 0
3378.284 | 2.944815 | 2.9479 | 0.0001829568 | 66.24087 | 0.0397411 | 7.318273e-06 | 1646.79 | 0
3382.141 | 2.94817 | 2.951237 | -0.000599838 | 66.31649 | 0.03978636 | -2.399352e-05 | 1670.404 | 0
3388.103 | 2.952147 | 2.954574 | -0.001947862 | 66.43338 | 0.03984003 | -7.791447e-05 | 2178.023 | 0
3392.727 | 2.956109 | 2.95791 | -0.0008789073 | 66.52405 | 0.03989351 | -3.515629e-05 | 1695.485 | 0
3395.917 | 2.958573 | 2.961247 | 0.0002316222 | 66.58661 | 0.03992676 | 9.264889e-06 | 1881.258 | 0
3399.214 | 2.960969 | 2.964583 | -0.0005463727 | 66.65125 | 0.0399591 | -2.185491e-05 | 1999.036 | 0
3403.291 | 2.96545 | 2.96792 | -0.0007686345 | 66.7312 | 0.04001957 | -3.074538e-05 | 1322.135 | 0
3409.179 | 2.969871 | 2.971256 | 0.0004879072 | 66.84666 | 0.04007923 | 1.951629e-05 | 1935.435 | 0
3413.246 | 2.972209 | 2.974593 | -0.001832081 | 66.92639 | 0.04011079 | -7.328323e-05 | 2526.206 | 0
3417.437 | 2.975825 | 2.97793 | -0.00164461 | 67.00856 | 0.04015958 | -6.578441e-05 | 1684.024 | 0
3422.752 | 2.980231 | 2.981266 | -0.0003218203 | 67.11279 | 0.04021904 | -1.287281e-05 | 1752.884 | 0
3424.94 | 2.982019 | 2.984603 | 0.000341524 | 67.15569 | 0.04024317 | 1.366096e-05 | 1777.836 | 0
3429.919 | 2.985731 | 2.98794 | -0.000797998 | 67.25331 | 0.04029327 | -3.191992e-05 | 1948.641 | 0
3433.507 | 2.988549 | 2.991276 | -0.001705331 | 67.32367 | 0.0403313 | -6.821323e-05 | 1850.176 | 0
3439.18 | 2.992798 | 2.994613 | -0.001868223 | 67.4349 | 0.04038864 | -7.472893e-05 | 1939.882 | 0
3441.176 | 2.995005 | 2.997949 | -0.000405061 | 67.47404 | 0.04041842 | -1.620244e-05 | 1314.371 | 0
3446.478 | 2.998785 | 3.001286 | -0.001272718 | 67.578 | 0.04046943 | -5.090872e-05 | 2037.834 | 0
3451.405 | 3.002983 | 3.004622 | -0.0007371414 | 67.6746 | 0.04052609 | -2.948566e-05 | 1705.003 | 0
3454.199 | 3.005547 | 3.007959 | 0.000216717 | 67.7294 | 0.04056069 | 8.66868e-06 | 1583.558 | 0
3457.153 | 3.008491 | 3.011296 | -0.003064572 | 67.78731 | 0.04060042 | -0.0001225829 | 1457.719 | 0
3462.507 | 3.011717 | 3.014632 | -0.001005971 | 67.8923 | 0.04064395 | -4.023884e-05 | 2411.854 | 0
3466.427 | 3.015901 | 3.017969 | -0.001042621 | 67.96916 | 0.04070042 | -4.170482e-05 | 1361.096 | 0
3469.874 | 3.018608 | 3.021305 | -0.00179468 | 68.03675 | 0.04073695 | -7.178721e-05 | 1850.184 | 0
3474.305 | 3.021873 | 3.024642 | -0.001106245 | 68.12363 | 0.04078102 | -4.424981e-05 | 1971.536 | 0
3478.672 | 3.025746 | 3.027979 | -0.000809935 | 68.20926 | 0.04083329 | -3.23974e-05 | 1638.275 | 0
3482.685 | 3.029237 | 3.031315 | -0.000763227 | 68.28795 | 0.04088039 | -3.052908e-05 | 1670.576 | 0
3486.158 | 3.030925 | 3.034652 | -0.001044388 | 68.35604 | 0.04090317 | -4.177552e-05 | 2989.25 | 0
3490.117 | 3.035302 | 3.037988 | -0.0003353364 | 68.43368 | 0.04096224 | -1.341346e-05 | 1314.128 | 0
3494.565 | 3.038263 | 3.041325 | 0.0001608707 | 68.52088 | 0.04100221 | 6.434828e-06 | 2182.257 | 0
3498.526 | 3.042011 | 3.044662 | -0.000367722 | 68.59855 | 0.04105278 | -1.470888e-05 | 1535.634 | 0
3502.115 | 3.045269 | 3.047998 | -0.001212678 | 68.66891 | 0.04109675 | -4.850711e-05 | 1600.278 | 0
3506.5 | 3.048066 | 3.051335 | -0.0009161806 | 68.7549 | 0.04113449 | -3.664722e-05 | 2278.366 | 0
3510.47 | 3.051585 | 3.054671 | 0.03091254 | 68.83274 | 0.04118198 | 0.001236502 | 1639.031 | 0
3514.233 | 3.055286 | 3.058008 | -0.001642346 | 68.90652 | 0.04123193 | -6.569385e-05 | 1477.134 | 0
3518.849 | 3.058973 | 3.061344 | -0.001382547 | 68.99703 | 0.04128169 | -5.530187e-05 | 1818.968 | 0
3520.933 | 3.060733 | 3.064681 | 0.0005442809 | 69.0379 | 0.04130544 | 2.177123e-05 | 1721.091 | 0
3525.463 | 3.064392 | 3.068018 | -0.001679013 | 69.12672 | 0.04135481 | -6.716053e-05 | 1798.963 | 0
3529.804 | 3.067882 | 3.071354 | -0.002415233 | 69.21184 | 0.04140192 | -9.660931e-05 | 1807.064 | 0
3533.555 | 3.071741 | 3.074691 | -0.001195457 | 69.28539 | 0.04145399 | -4.78183e-05 | 1412.293 | 0
3537.35 | 3.074802 | 3.078027 | -0.001813716 | 69.35981 | 0.04149531 | -7.254866e-05 | 1801.387 | 0
3541.805 | 3.078275 | 3.081364 | -0.001672268 | 69.44716 | 0.04154217 | -6.68907e-05 | 1863.895 | 0
3546.101 | 3.082037 | 3.084701 | -0.0005024531 | 69.53138 | 0.04159294 | -2.009813e-05 | 1658.91 | 0
3548.995 | 3.084895 | 3.088037 | -0.01327097 | 69.58814 | 0.0416315 | -0.0005308389 | 1471.879 | 0
3553.918 | 3.088961 | 3.091374 | -5.124357e-05 | 69.68467 | 0.04168638 | -2.049743e-06 | 1758.974 | 0
3557.263 | 3.091571 | 3.09471 | -0.001561278 | 69.75026 | 0.04172161 | -6.24511e-05 | 1861.702 | 0
3560.774 | 3.094747 | 3.098047 | -0.003092066 | 69.8191 | 0.04176447 | -0.0001236826 | 1606.291 | 0
3564.871 | 3.098438 | 3.101383 | -0.000230461 | 69.89943 | 0.04181428 | -9.218438e-06 | 1612.804 | 0
3569.75 | 3.101653 | 3.10472 | -0.0003439502 | 69.99511 | 0.04185766 | -1.375801e-05 | 2205.126 | 0
3571.877 | 3.104879 | 3.108057 | -0.001732895 | 70.0368 | 0.0419012 | -6.931579e-05 | 957.7255 | 0
3576.227 | 3.108416 | 3.111393 | -5.542124e-05 | 70.12209 | 0.04194893 | -2.216849e-06 | 1786.983 | 0
3581.05 | 3.11226 | 3.11473 | -0.002661655 | 70.21666 | 0.04200081 | -0.0001064662 | 1822.65 | 0
3584.544 | 3.115175 | 3.118067 | -0.000792291 | 70.28517 | 0.04204015 | -3.169164e-05 | 1741.721 | 0
3588.701 | 3.118536 | 3.121403 | -0.0004294083 | 70.36669 | 0.04208551 | -1.717633e-05 | 1796.925 | 0
3591.704 | 3.121211 | 3.12474 | 0.0001103122 | 70.42557 | 0.04212161 | 4.412489e-06 | 1630.931 | 0
3595.56 | 3.12517 | 3.128076 | 0.0001269382 | 70.50118 | 0.04217504 | 5.077526e-06 | 1415.285 | 0
3599.798 | 3.128675 | 3.131413 | 0.001440571 | 70.58427 | 0.04222234 | 5.762283e-05 | 1756.607 | 0
3603.804 | 3.13223 | 3.134749 | -0.00187644 | 70.66283 | 0.04227031 | -7.50576e-05 | 1637.673 | 0
3606.993 | 3.134869 | 3.138086 | -0.0002255836 | 70.72536 | 0.04230593 | -9.023344e-06 | 1755.643 | 0
3611.958 | 3.138839 | 3.141423 | -0.001063754 | 70.8227 | 0.0423595 | -4.255017e-05 | 1816.964 | 0
3614.751 | 3.141028 | 3.144759 | 0.0001060352 | 70.87747 | 0.04238904 | 4.241409e-06 | 1854.155 | 0
3619.57 | 3.145548 | 3.148096 | -0.0008511142 | 70.97196 | 0.04245004 | -3.404457e-05 | 1549.022 | 0
3623.97 | 3.148981 | 3.151432 | -0.0008902513 | 71.05823 | 0.04249637 | -3.561005e-05 | 1861.987 | 0
3626.657 | 3.152522 | 3.154769 | -0.001144148 | 71.11092 | 0.04254415 | -4.576592e-05 | 1102.613 | 0
3630.175 | 3.15534 | 3.158106 | -0.002664817 | 71.1799 | 0.04258219 | -0.0001065927 | 1813.899 | 0
3633.709 | 3.158755 | 3.161442 | -0.001838654 | 71.2492 | 0.04262828 | -7.354616e-05 | 1503.37 | 0
3637.643 | 3.162478 | 3.164779 | -0.0008875987 | 71.32633 | 0.04267852 | -3.550395e-05 | 1535.335 | 0
3640.829 | 3.165679 | 3.168115 | -0.0008189389 | 71.38881 | 0.04272171 | -3.275755e-05 | 1446.279 | 0
3644.791 | 3.16815 | 3.171452 | -0.000195316 | 71.4665 | 0.04275506 | -7.81264e-06 | 2329.708 | 0
3648.628 | 3.17217 | 3.174789 | -0.001461919 | 71.54173 | 0.04280931 | -5.847677e-05 | 1386.919 | 0
3651.302 | 3.173872 | 3.178125 | -0.002988442 | 71.59416 | 0.04283228 | -0.0001195377 | 2282.049 | 0
3656.432 | 3.178865 | 3.181461 | -0.0007659659 | 71.69475 | 0.04289966 | -3.063863e-05 | 1492.968 | 0
3660.694 | 3.182566 | 3.184798 | -0.001957563 | 71.77831 | 0.04294961 | -7.83025e-05 | 1672.728 | 0
3664.579 | 3.186021 | 3.188135 | -0.0002723544 | 71.85449 | 0.04299623 | -1.089418e-05 | 1634.11 | 0
3667.763 | 3.189018 | 3.191471 | -0.001263032 | 71.91692 | 0.04303668 | -5.052128e-05 | 1543.64 | 0
3670.466 | 3.19126 | 3.194808 | -0.0003149184 | 71.96992 | 0.04306694 | -1.259674e-05 | 1751.47 | 0
3674.153 | 3.195816 | 3.198145 | -0.002783184 | 72.04221 | 0.04312842 | -0.0001113274 | 1175.651 | 0
3678.302 | 3.199471 | 3.201481 | -0.0007670672 | 72.12356 | 0.04317775 | -3.068269e-05 | 1649.395 | 0
3682.414 | 3.20343 | 3.204818 | -0.002576832 | 72.2042 | 0.04323118 | -0.0001030733 | 1509.273 | 0
3685.147 | 3.205454 | 3.208154 | -0.001344065 | 72.25779 | 0.04325849 | -5.376261e-05 | 1961.79 | 0
3689.833 | 3.209521 | 3.211491 | -4.26852e-05 | 72.34967 | 0.04331337 | -1.707408e-06 | 1674.353 | 0
3693.814 | 3.2126 | 3.214828 | -0.0003170613 | 72.42772 | 0.04335492 | -1.268245e-05 | 1878.335 | 0
3696.234 | 3.215897 | 3.218164 | -0.00139541 | 72.47517 | 0.04339942 | -5.581639e-05 | 1066.313 | 0
3699.823 | 3.219849 | 3.221501 | -0.002347168 | 72.54555 | 0.04345275 | -9.38867e-05 | 1319.581 | 0
3703.659 | 3.223042 | 3.224837 | -0.003044126 | 72.62077 | 0.04349585 | -0.000121765 | 1745.338 | 0
3706.703 | 3.226129 | 3.228174 | -0.003742202 | 72.68044 | 0.0435375 | -0.0001496881 | 1432.724 | 0
3709.978 | 3.229094 | 3.23151 | -0.002364573 | 72.74467 | 0.04357751 | -9.458294e-05 | 1605.361 | 0
3714.238 | 3.23272 | 3.234847 | -0.002592532 | 72.82819 | 0.04362645 | -0.0001037013 | 1706.537 | 0
3718.66 | 3.237222 | 3.238184 | -0.001659758 | 72.9149 | 0.04368721 | -6.639032e-05 | 1427.088 | 0
3720.688 | 3.239422 | 3.24152 | 5.180157e-05 | 72.95468 | 0.04371689 | 2.072063e-06 | 1339.994 | 0
3724.52 | 3.242998 | 3.244857 | -0.004025561 | 73.0298 | 0.04376516 | -0.0001610225 | 1556.648 | 0
3728.217 | 3.246403 | 3.248194 | -0.003881114 | 73.1023 | 0.0438111 | -0.0001552445 | 1577.8 | 0
3733.374 | 3.250662 | 3.25153 | -0.002919442 | 73.20341 | 0.04386858 | -0.0001167777 | 1759.047 | 0
3735.048 | 3.252818 | 3.254867 | -0.002624142 | 73.23623 | 0.04389769 | -0.0001049657 | 1127.917 | 0
3739.849 | 3.257082 | 3.258203 | -0.001855947 | 73.33037 | 0.04395522 | -7.42379e-05 | 1636.181 | 0
3743.067 | 3.259864 | 3.26154 | -0.00139093 | 73.39348 | 0.04399277 | -5.563719e-05 | 1680.843 | 0
3746.147 | 3.263315 | 3.264876 | -0.001985857 | 73.45386 | 0.04403934 | -7.943428e-05 | 1296.564 | 0
3749.862 | 3.266391 | 3.268213 | -0.002089889 | 73.52671 | 0.04408085 | -8.359557e-05 | 1755.103 | 0
3752.792 | 3.269766 | 3.271549 | -0.003795017 | 73.58417 | 0.0441264 | -0.0001518007 | 1261.141 | 0
3756.737 | 3.273504 | 3.274886 | -0.002177107 | 73.66151 | 0.04417684 | -8.70843e-05 | 1533.39 | 0
3759.219 | 3.275835 | 3.278223 | -0.000944951 | 73.71018 | 0.04420831 | -3.779804e-05 | 1546.949 | 0
3764.347 | 3.280234 | 3.281559 | 0.0008208539 | 73.81073 | 0.04426767 | 3.283416e-05 | 1693.749 | 0
3766.547 | 3.28375 | 3.284896 | -0.0005071756 | 73.85387 | 0.04431511 | -2.028703e-05 | 909.2279 | 0
3770.315 | 3.287255 | 3.288232 | -0.001411164 | 73.92775 | 0.04436241 | -5.644654e-05 | 1562.08 | 0
3774.083 | 3.289708 | 3.291569 | -0.001374806 | 74.00163 | 0.04439552 | -5.499225e-05 | 2231.565 | 0
3778.159 | 3.293599 | 3.294906 | -0.0004459846 | 74.08156 | 0.04444803 | -1.783938e-05 | 1522.061 | 0
3781.984 | 3.297955 | 3.298242 | -0.001273679 | 74.15655 | 0.04450681 | -5.094716e-05 | 1275.789 | 0
3783.259 | 3.299764 | 3.3 | -0.0006478475 | 74.18154 | 0.04453123 | -2.59139e-05 | 1023.455 | 0
3779.669 | 3.298935 | 3.3 | -0.000265565 | 74.11115 | 0.04452004 | -1.06226e-05 | 6287.777 | pausa
3778.698 | 3.300072 | 3.3 | -0.0006037118 | 74.09213 | 0.04453538 | -2.414847e-05 | -1239.653 | pausa
3776.48 | 3.299382 | 3.3 | -0.000891918 | 74.04863 | 0.04452607 | -3.567672e-05 | 4670.789 | pausa
3777.399 | 3.299679 | 3.3 | -0.001178627 | 74.06664 | 0.04453008 | -4.714508e-05 | 4496.473 | pausa
3774.05 | 3.300058 | 3.3 | 0.02047842 | 74.00098 | 0.04453519 | 0.0008191368 | -12835.74 | pausa
3774.144 | 3.300326 | 3.3 | -0.0003001184 | 74.00281 | 0.04453881 | -1.200474e-05 | 506.5172 | pausa
3771.612 | 3.299278 | 3.3 | -0.0009055319 | 73.95317 | 0.04452467 | -3.622128e-05 | 3510.085 | pausa
3769.724 | 3.299425 | 3.3 | -0.002096815 | 73.91616 | 0.04452665 | -8.387258e-05 | -18698.18 | pausa
3770.19 | 3.300605 | 3.3 | -0.001617327 | 73.9253 | 0.04454258 | -6.469308e-05 | 573.7617 | pausa
3767.138 | 3.299382 | 3.3 | -0.0001570129 | 73.86545 | 0.04452607 | -6.280518e-06 | 3625.645 | pausa
3766.573 | 3.298856 | 3.3 | -0.001312384 | 73.85437 | 0.04451898 | -5.249535e-05 | 1561.978 | pausa
3765.428 | 3.299149 | 3.3 | -0.0004134923 | 73.83193 | 0.04452293 | -1.653969e-05 | -5672.961 | pausa
3765.273 | 3.30073 | 3.3 | -0.000875853 | 73.82888 | 0.04454426 | -3.503412e-05 | -142.9491 | pausa
3764.2 | 3.299393 | 3.3 | -0.001034481 | 73.80784 | 0.04452621 | -4.137926e-05 | 1165.98 | pausa
3761.038 | 3.29842 | 3.3 | -0.01158044 | 73.74584 | 0.04451309 | -0.0004632178 | 4722.983 | pausa
3762.147 | 3.299446 | 3.3 | -0.001836542 | 73.7676 | 0.04452694 | -7.346167e-05 | 1571.216 | pausa
3760.771 | 3.300047 | 3.3 | -0.002052413 | 73.74061 | 0.04453505 | -8.209652e-05 | -3327.423 | pausa
3758.629 | 3.299285 | 3.3 | -0.001852648 | 73.69861 | 0.04452477 | -7.410591e-05 | 4085.378 | pausa
3760.252 | 3.300083 | 3.3 | -0.0009717113 | 73.73043 | 0.04453553 | -3.886845e-05 | 2956.739 | pausa
3757.29 | 3.299253 | 3.298812 | 0.0001246331 | 73.67234 | 0.04452433 | 4.985325e-06 | 5188.432 | 0
3750.473 | 3.295845 | 3.295475 | -0.001003939 | 73.53868 | 0.04447834 | -4.015757e-05 | 2906.01 | 0
3743.444 | 3.292057 | 3.292139 | -0.001286774 | 73.40085 | 0.04442723 | -5.147097e-05 | 2696.574 | 0
3738.494 | 3.289976 | 3.288802 | 8.568592e-06 | 73.3038 | 0.04439914 | 3.427437e-07 | 3455.401 | 0
3731.741 | 3.285835 | 3.285466 | -0.001409097 | 73.17139 | 0.04434325 | -5.636387e-05 | 2369.262 | 0
3725.693 | 3.282634 | 3.282129 | -0.0007739443 | 73.0528 | 0.04430006 | -3.095777e-05 | 2745.482 | 0
3721.09375 | 3.279676 | 3.278792 | -0.001037168 | 72.96262 | 0.04426014 | -4.148671e-05 | 2259.193 | 0
3714.107 | 3.275431 | 3.275456 | -0.001562933 | 72.82564 | 0.04420285 | -6.25173e-05 | 2391.237 | 0
3708.508 | 3.27213 | 3.272119 | -0.001635455 | 72.71583 | 0.0441583 | -6.541818e-05 | 2464.731 | 0
3704.9 | 3.270392 | 3.268783 | -8.564502e-05 | 72.6451 | 0.04413485 | -3.425801e-06 | 3015.813 | 0
3698.855 | 3.266541 | 3.265446 | -0.0007027093 | 72.52657 | 0.04408287 | -2.810837e-05 | 2280.305 | 0
3691.431 | 3.26343 | 3.262109 | -0.001293594 | 72.381 | 0.04404088 | -5.174378e-05 | 3467.052 | 0
3686.509 | 3.259299 | 3.258773 | -0.001664999 | 72.28449 | 0.04398514 | -6.659996e-05 | 1731.252 | 0
3681.687 | 3.256076 | 3.255436 | -0.0001625374 | 72.18993 | 0.04394165 | -6.501496e-06 | 2174.427 | 0
3676.563 | 3.253502 | 3.2521 | 0.0003510596 | 72.08948 | 0.0439069 | 1.404238e-05 | 2890.953 | 0
3670.842 | 3.250058 | 3.248763 | 0.001361997 | 71.97729 | 0.04386043 | 5.447988e-05 | 2413.775 | 0
3665.53125 | 3.246428 | 3.245426 | 0.0005329238 | 71.87316 | 0.04381144 | 2.131695e-05 | 2125.657 | 0
3659.854 | 3.243309 | 3.24209 | -0.001107255 | 71.76184 | 0.04376936 | -4.429019e-05 | 2645.059 | 0
3654.262 | 3.239665 | 3.238753 | -0.001140245 | 71.6522 | 0.04372017 | -4.56098e-05 | 2229.31 | 0
3648.564 | 3.23557 | 3.235417 | -0.002421435 | 71.54047 | 0.04366491 | -9.68574e-05 | 2021.888 | 0
3643.45 | 3.232698 | 3.23208 | -0.0001793006 | 71.4402 | 0.04362616 | -7.172026e-06 | 2587.537 | 0
3639.243 | 3.230871 | 3.228744 | 0.0008861073 | 71.35771 | 0.0436015 | 3.544429e-05 | 3344.405 | 0
3632.634 | 3.226326 | 3.225407 | 0.0005902571 | 71.22812 | 0.04354016 | 2.361028e-05 | 2112.73 | 0
3627.529 | 3.223418 | 3.22207 | -0.0007940993 | 71.12802 | 0.04350092 | -3.176397e-05 | 2550.992 | 0
3622.012 | 3.220861 | 3.218734 | -0.001342405 | 71.01985 | 0.04346641 | -5.369618e-05 | 3134.43 | 0
3616.921 | 3.215994 | 3.215397 | -0.001705893 | 70.92001 | 0.04340073 | -6.823573e-05 | 1520.021 | 0
3610.505 | 3.212124 | 3.212061 | -0.002496969 | 70.79421 | 0.0433485 | -9.987876e-05 | 2409.03 | 0
3606.436 | 3.209495 | 3.208724 | -0.003656884 | 70.71443 | 0.04331303 | -0.0001462754 | 2248.979 | 0
3601.759 | 3.206052 | 3.205387 | -0.001415771 | 70.62272 | 0.04326655 | -5.663083e-05 | 1973.231 | 0
3595.295 | 3.203169 | 3.202051 | -0.0006064244 | 70.49598 | 0.04322765 | -2.425697e-05 | 3258.215 | 0
3589.611 | 3.1997 | 3.198714 | -0.0003040725 | 70.38452 | 0.04318084 | -1.21629e-05 | 2380.678 | 0
3585.213 | 3.19676 | 3.195378 | 0.0001876866 | 70.2983 | 0.04314116 | 7.507466e-06 | 2173.422 | 0
3581.462 | 3.194668 | 3.192041 | -0.002494871 | 70.22475 | 0.04311293 | -9.979485e-05 | 2605.159 | 0
3574.823 | 3.188846 | 3.188705 | -0.0002572944 | 70.09457 | 0.04303436 | -1.029178e-05 | 1656.826 | 0
3570.24 | 3.186747 | 3.185368 | -0.002807713 | 70.00472 | 0.04300603 | -0.0001123085 | 3171.394 | 0
3564.005 | 3.182505 | 3.182031 | 7.120287e-05 | 69.88245 | 0.04294879 | 2.848115e-06 | 2135.954 | 0
3559.354 | 3.18032 | 3.178695 | 0.0006897527 | 69.79126 | 0.0429193 | 2.759011e-05 | 3092.66 | 0
3554.726 | 3.176944 | 3.175358 | 0.0008513888 | 69.70051 | 0.04287374 | 3.405555e-05 | 1992.028 | 0
3548.524 | 3.172982 | 3.172021 | 0.0006266247 | 69.5789 | 0.04282027 | 2.506499e-05 | 2274.134 | 0
3543.422 | 3.169802 | 3.168685 | -0.001340979 | 69.47887 | 0.04277736 | -5.363915e-05 | 2331.414 | 0
3537.803 | 3.166097 | 3.165348 | -0.0009628886 | 69.36869 | 0.04272736 | -3.851555e-05 | 2203.564 | 0
3534.211 | 3.163751 | 3.162012 | -0.001462 | 69.29826 | 0.0426957 | -5.847999e-05 | 2224.344 | 0
3527.32 | 3.159621 | 3.158675 | -0.00128728 | 69.16313 | 0.04263996 | -5.149119e-05 | 2424.097 | 0
3523.219 | 3.156717 | 3.155339 | -0.002285519 | 69.08273 | 0.04260077 | -9.142078e-05 | 2051.596 | 0
3517.456 | 3.152622 | 3.152002 | -0.0006639286 | 68.96972 | 0.0425455 | -2.655714e-05 | 2044.988 | 0
3512.924 | 3.150262 | 3.148665 | -0.0009972126 | 68.88085 | 0.04251365 | -3.98885e-05 | 2790.038 | 0
3508.249 | 3.146295 | 3.145329 | -0.0006621378 | 68.7892 | 0.04246013 | -2.648551e-05 | 1712.405 | 0
3502.108 | 3.142462 | 3.141992 | -0.002382552 | 68.66878 | 0.04240839 | -9.530208e-05 | 2327.519 | 0
3497.233 | 3.140284 | 3.138655 | -0.001838569 | 68.57319 | 0.042379 | -7.354277e-05 | 3251.912 | 0
3492.537 | 3.137244 | 3.135319 | -0.0009996929 | 68.48111 | 0.04233797 | -3.998772e-05 | 2244.67 | 0
3486.918 | 3.132884 | 3.131982 | -0.002338254 | 68.37094 | 0.04227914 | -9.353017e-05 | 1872.666 | 0
3483.664 | 3.131168 | 3.128646 | -0.0001051208 | 68.30714 | 0.04225598 | -4.204833e-06 | 2754.197 | 0
3476.895 | 3.126501 | 3.125309 | -0.0005007981 | 68.17441 | 0.04219299 | -2.003193e-05 | 2107.389 | 0
3473.046 | 3.124083 | 3.121973 | -0.0003095035 | 68.09894 | 0.04216037 | -1.238014e-05 | 2313.231 | 0
3467.603 | 3.120182 | 3.118636 | -0.0007722294 | 67.99221 | 0.04210771 | -3.088918e-05 | 2026.995 | 0
3462.868 | 3.116713 | 3.115299 | -0.001442273 | 67.89938 | 0.0420609 | -5.76909e-05 | 1982.855 | 0
3457.629 | 3.113201 | 3.111963 | 0.0001103429 | 67.79664 | 0.0420135 | 4.413716e-06 | 2167.712 | 0
3452.558 | 3.110844 | 3.108626 | -0.0003597144 | 67.69721 | 0.0419817 | -1.438857e-05 | 3126.21 | 0
3447.163 | 3.106964 | 3.10529 | -0.001278033 | 67.59143 | 0.04192933 | -5.112133e-05 | 2020.085 | 0
3442.09 | 3.103341 | 3.101953 | -0.0002608352 | 67.49196 | 0.04188045 | -1.043341e-05 | 2034.656 | 0
3436.973 | 3.099933 | 3.098616 | -0.001272681 | 67.39163 | 0.04183445 | -5.090725e-05 | 2181.154 | 0
3433.352 | 3.09725 | 3.09528 | -0.00194252 | 67.32063 | 0.04179825 | -7.77008e-05 | 1961.399 | 0
3425.877 | 3.093241 | 3.091943 | -0.0007918615 | 67.17406 | 0.04174415 | -3.167446e-05 | 2709.295 | 0
3422.61 | 3.089973 | 3.088607 | -0.0003088491 | 67.10999 | 0.04170004 | -1.235396e-05 | 1452.33 | 0
3416.974 | 3.087226 | 3.08527 | -0.05522489 | 66.9995 | 0.04166297 | -0.002208996 | 2980.916 | 0
3413.249 | 3.084011 | 3.081934 | -0.0007312956 | 66.92645 | 0.04161958 | -2.925183e-05 | 1683.617 | 0
3407.931 | 3.081186 | 3.078597 | 0.0007482166 | 66.82218 | 0.04158145 | 2.992866e-05 | 2734.676 | 0
3403.575 | 3.077663 | 3.07526 | -0.001014277 | 66.73677 | 0.04153392 | -4.057107e-05 | 1796.623 | 0
3397.415 | 3.07384 | 3.071924 | -0.001774005 | 66.61599 | 0.04148232 | -7.096021e-05 | 2341.135 | 0
3393.318 | 3.071487 | 3.068587 | 0.0006367898 | 66.53564 | 0.04145057 | 2.547159e-05 | 2529.853 | 0
3386.567 | 3.066326 | 3.065251 | -2.519745e-05 | 66.40327 | 0.04138092 | -1.007898e-06 | 1900.825 | 0
3382.211 | 3.063397 | 3.061914 | -0.0006620223 | 66.31786 | 0.0413414 | -2.648089e-05 | 2160.66 | 0
3376.406 | 3.060365 | 3.058577 | 0.0005709829 | 66.20403 | 0.04130047 | 2.283932e-05 | 2781.189 | 0
3371.708 | 3.057736 | 3.055241 | -0.002297781 | 66.11191 | 0.041265 | -9.191122e-05 | 2596.96 | 0
3367.497 | 3.054189 | 3.051904 | -0.008179103 | 66.02935 | 0.04121712 | -0.0003271641 | 1724.495 | 0
3363.596 | 3.051184 | 3.048568 | -0.0006548502 | 65.95287 | 0.04117658 | -2.619401e-05 | 1886.363 | 0
3358.709 | 3.047268 | 3.045231 | -0.001225582 | 65.85703 | 0.04112373 | -4.902327e-05 | 1813.476 | 0
3353.388 | 3.04406 | 3.041894 | -0.001258572 | 65.75271 | 0.04108044 | -5.034289e-05 | 2409.677 | 0
3348.028 | 3.040931 | 3.038558 | -0.0007437409 | 65.6476 | 0.04103821 | -2.974964e-05 | 2489.095 | 0
3344.85 | 3.038374 | 3.035221 | 0.001711719 | 65.58529 | 0.0410037 | 6.846875e-05 | 1805.832 | 0
3337.632 | 3.033804 | 3.031885 | -0.002246861 | 65.44376 | 0.04094202 | -8.987446e-05 | 2294.515 | 0
3334.461 | 3.031383 | 3.028548 | -0.002392973 | 65.38159 | 0.04090935 | -9.571891e-05 | 1902.678 | 0
3329.005 | 3.027084 | 3.025212 | -0.002714675 | 65.27461 | 0.04085133 | -0.000108587 | 1844.099 | 0
3323.49 | 3.024577 | 3.021875 | -0.00295095 | 65.16647 | 0.0408175 | -0.000118038 | 3196.603 | 0
3318.281 | 3.0206 | 3.018538 | -0.001025057 | 65.06432 | 0.04076384 | -4.100228e-05 | 1903.239 | 0
3312.92 | 3.01712 | 3.015202 | -0.001018208 | 64.95922 | 0.04071687 | -4.072831e-05 | 2238.083 | 0
3308.364 | 3.014077 | 3.011865 | 0.0002412878 | 64.86988 | 0.0406758 | 9.651512e-06 | 2175.307 | 0
3303.938 | 3.01 | 3.008528 | 0.0002460162 | 64.7831 | 0.04062078 | 9.840646e-06 | 1577.204 | 0
3298.527 | 3.007693 | 3.005192 | -0.0006534202 | 64.67699 | 0.04058965 | -2.613681e-05 | 3408.39 | 0
3293.573 | 3.00358 | 3.001855 | 9.927501e-05 | 64.57986 | 0.04053415 | 3.971001e-06 | 1750.012 | 0
3288.421875 | 3.000169 | 2.998519 | -0.0005772815 | 64.47886 | 0.04048811 | -2.309126e-05 | 2193.73 | 0
3282.384 | 2.996807 | 2.995182 | -0.001088381 | 64.36047 | 0.04044274 | -4.353523e-05 | 2609.577 | 0
3279.428 | 2.993363 | 2.991846 | -0.001824884 | 64.30251 | 0.04039626 | -7.299535e-05 | 1247.059 | 0
3274.935 | 2.990348 | 2.988509 | -0.001347202 | 64.2144 | 0.04035558 | -5.388806e-05 | 2165.447 | 0
3269.222 | 2.987148 | 2.985172 | 0.000305526 | 64.1024 | 0.04031238 | 1.222104e-05 | 2593.097 | 0
3263.425 | 2.983375 | 2.981836 | -0.0002088817 | 63.98872 | 0.04026146 | -8.355269e-06 | 2232.489 | 0
3258.743 | 2.979691 | 2.978499 | 0.00073364 | 63.89692 | 0.04021176 | 2.93456e-05 | 1846.81 | 0
3254.935 | 2.978339 | 2.975163 | 0.000148998 | 63.82225 | 0.04019351 | 5.959919e-06 | 4092.277 | 0
3248.749 | 2.973454 | 2.971826 | -0.0007667152 | 63.70097 | 0.04012759 | -3.066861e-05 | 1839.754 | 0
3244.819 | 2.970418 | 2.968489 | 0.0009071401 | 63.62389 | 0.04008661 | 3.628561e-05 | 1880.888 | 0
3240.78 | 2.967721 | 2.965153 | -0.000837864 | 63.5447 | 0.04005022 | -3.351456e-05 | 2176.418 | 0
3235.969 | 2.964116 | 2.961816 | -0.0009682479 | 63.45038 | 0.04000157 | -3.872992e-05 | 1938.765 | 0
3229.915 | 2.961538 | 2.95848 | -0.001305778 | 63.33167 | 0.03996677 | -5.223113e-05 | 3411.307 | 0
3224.712 | 2.957103 | 2.955143 | -0.00257538 | 63.22965 | 0.03990693 | -0.0001030152 | 1704.78 | 0
3220.515 | 2.953066 | 2.951807 | -0.0007159741 | 63.14735 | 0.03985244 | -2.863896e-05 | 1510.254 | 0
3215.341 | 2.949665 | 2.94847 | -0.0026593 | 63.0459 | 0.03980654 | -0.000106372 | 2210.339 | 0
3210.607 | 2.94744 | 2.945133 | -0.0004259186 | 62.95309 | 0.03977652 | -1.703675e-05 | 3091.848 | 0
3205.157 | 2.943309 | 2.941797 | 0.0002201892 | 62.84622 | 0.03972078 | 8.807567e-06 | 1917.173 | 0
3202.347 | 2.940563 | 2.93846 | -0.0005352186 | 62.79111 | 0.03968371 | -2.140874e-05 | 1486.71 | 0
3196.482 | 2.937373 | 2.935124 | 0.000711906 | 62.67612 | 0.03964066 | 2.847624e-05 | 2671.079 | 0
3191.487 | 2.933357 | 2.931787 | 0.0008362747 | 62.57817 | 0.03958646 | 3.345099e-05 | 1807.203 | 0
3186.371 | 2.930206 | 2.92845 | 0.0005845296 | 62.47786 | 0.03954394 | 2.338118e-05 | 2359.136 | 0
3182.447 | 2.927996 | 2.925114 | -0.002009817 | 62.40092 | 0.03951412 | -8.039267e-05 | 2579.807 | 0
3176.171 | 2.92345 | 2.921777 | -4.541529e-05 | 62.27787 | 0.03945277 | -1.816612e-06 | 2005.945 | 0
3171.063 | 2.919831 | 2.918441 | -0.0009100382 | 62.17771 | 0.03940393 | -3.640153e-05 | 2050.733 | 0
3167.918 | 2.916981 | 2.915104 | -0.0004845344 | 62.11604 | 0.03936547 | -1.938138e-05 | 1603.043 | 0
3162.632 | 2.914052 | 2.911767 | -0.001761706 | 62.01238 | 0.03932594 | -7.046825e-05 | 2622.439 | 0
3156.538 | 2.909474 | 2.908431 | -0.001087587 | 61.89289 | 0.03926416 | -4.35035e-05 | 1934.213 | 0
3151.76 | 2.906345 | 2.905094 | -0.002169217 | 61.79922 | 0.03922193 | -8.676867e-05 | 2218.171 | 0
3145.676 | 2.903205 | 2.901758 | -0.001821292 | 61.67991 | 0.03917956 | -7.285167e-05 | 2815.562 | 0
3142.451 | 2.900165 | 2.898421 | -0.001120921 | 61.61669 | 0.03913853 | -4.483684e-05 | 1541.14 | 0
3136.514 | 2.896864 | 2.895085 | -0.001134583 | 61.50028 | 0.03909399 | -4.538333e-05 | 2613.313 | 0
3132.555 | 2.893013 | 2.891748 | -0.0007517896 | 61.42266 | 0.03904201 | -3.007158e-05 | 1493.312 | 0
3126.513 | 2.889712 | 2.888411 | -0.0001889414 | 61.30418 | 0.03899746 | -7.557656e-06 | 2659.738 | 0
3122.107 | 2.886264 | 2.885075 | -0.001285804 | 61.21778 | 0.03895094 | -5.143218e-05 | 1856.992 | 0
3118.074 | 2.882749 | 2.881738 | 0.0004658445 | 61.13871 | 0.03890349 | 1.863378e-05 | 1666.598 | 0
3113.571 | 2.879924 | 2.878401 | -0.000890561 | 61.0504 | 0.03886537 | -3.562244e-05 | 2316.166 | 0
3108.71 | 2.876841 | 2.875065 | 0.0003982248 | 60.95509 | 0.03882376 | 1.592899e-05 | 2290.859 | 0
3105.179 | 2.874273 | 2.871729 | -0.00052224 | 60.88587 | 0.03878911 | -2.08896e-05 | 1997.789 | 0
3100.377 | 2.870604 | 2.868392 | 0.001373414 | 60.79171 | 0.03873959 | 5.493657e-05 | 1901.402 | 0
3094.547 | 2.866813 | 2.865055 | -0.0003935899 | 60.67738 | 0.03868843 | -1.57436e-05 | 2234.794 | 0
3088.278 | 2.862593 | 2.861719 | 0.0004599564 | 60.55447 | 0.03863148 | 1.839825e-05 | 2158.312 | 0
3084.116 | 2.859871 | 2.858382 | -0.0009675703 | 60.47287 | 0.03859476 | -3.870281e-05 | 2221.739 | 0
3077.402 | 2.85533 | 2.855045 | -0.001169625 | 60.34122 | 0.03853346 | -4.678498e-05 | 2147.782 | 0
3074.374 | 2.853087 | 2.851709 | -0.0006324749 | 60.28184 | 0.0385032 | -2.5299e-05 | 1962.178 | 0
3071.303 | 2.849786 | 2.848372 | -0.001018168 | 60.22162 | 0.03845865 | -4.072673e-05 | 1351.899 | 0
3066.719 | 2.847322 | 2.845036 | -0.0004740801 | 60.13175 | 0.0384254 | -1.89632e-05 | 2702.688 | 0
3061.662 | 2.843403 | 2.841699 | -0.0006768224 | 60.03258 | 0.0383725 | -2.707289e-05 | 1874.739 | 0
3055.438 | 2.839944 | 2.838362 | 0.001622737 | 59.91055 | 0.03832583 | 6.49095e-05 | 2614.795 | 0
3051.929 | 2.83693 | 2.835026 | -0.000622989 | 59.84174 | 0.03828515 | -2.491956e-05 | 1691.309 | 0
3046.379 | 2.834061 | 2.831689 | -0.001410994 | 59.73293 | 0.03824644 | -5.643976e-05 | 2811.072 | 0
3040.589 | 2.829616 | 2.828353 | -0.0003597012 | 59.61939 | 0.03818645 | -1.438805e-05 | 1892.49 | 0
3038.143 | 2.826759 | 2.825016 | 0.001034822 | 59.57142 | 0.03814789 | 4.139287e-05 | 1244.067 | 0
3032.617 | 2.823193 | 2.82168 | -0.04751552 | 59.46307 | 0.03809977 | -0.001900621 | 2251.752 | 0
3027.14 | 2.819864 | 2.818343 | 0.001164633 | 59.35568 | 0.03805484 | 4.658533e-05 | 2390.008 | 0
3022.015 | 2.816323 | 2.815007 | -0.0001852487 | 59.2552 | 0.03800706 | -7.409948e-06 | 2102.891 | 0
3018.124 | 2.812836 | 2.81167 | -0.002239327 | 59.17889 | 0.03796 | -8.957308e-05 | 1621.689 | 0
3012.054 | 2.808823 | 2.808333 | 0.0001222244 | 59.05988 | 0.03790585 | 4.888976e-06 | 2197.761 | 0
3007.746 | 2.806002 | 2.804997 | -0.0009117911 | 58.97541 | 0.03786777 | -3.647164e-05 | 2218.337 | 0
3004 | 2.803584 | 2.80166 | -0.0006761052 | 58.90196 | 0.03783515 | -2.704421e-05 | 2251.31 | 0
2998.559 | 2.799686 | 2.798323 | 0.0005745003 | 58.79528 | 0.03778254 | 2.298001e-05 | 2027.931 | 0
2994.542 | 2.796825 | 2.794987 | -0.0005030257 | 58.71651 | 0.03774393 | -2.012103e-05 | 2040.162 | 0
2989.38 | 2.793056 | 2.79165 | -0.0018467 | 58.61529 | 0.03769306 | -7.386799e-05 | 1989.703 | 0
2983.206 | 2.789387 | 2.788314 | -0.007430241 | 58.49423 | 0.03764354 | -0.0002972096 | 2444.843 | 0
2980.237 | 2.786729 | 2.784977 | -9.260098e-05 | 58.43603 | 0.03760768 | -3.704039e-06 | 1623.103 | 0
2975.023 | 2.783711 | 2.781641 | 0.001066832 | 58.33379 | 0.03756695 | 4.267328e-05 | 2509.934 | 0
2969.485 | 2.778743 | 2.778304 | 1.94276e-07 | 58.2252 | 0.03749991 | 7.771038e-09 | 1619.846 | 0
2964.993 | 2.776122 | 2.774967 | -0.0007517326 | 58.13711 | 0.03746454 | -3.00693e-05 | 2490.165 | 0
2961.372 | 2.77344 | 2.771631 | -0.0004910595 | 58.06611 | 0.03742834 | -1.964238e-05 | 1961.399 | 0
2955.942 | 2.769567 | 2.768294 | 0.0007575608 | 57.95965 | 0.03737607 | 3.030243e-05 | 2036.763 | 0
2950.19 | 2.765969 | 2.764958 | 0.0003710919 | 57.84686 | 0.03732752 | 1.484368e-05 | 2323.239 | 0
2947.68 | 2.763319 | 2.761621 | 0.001543235 | 57.79765 | 0.03729176 | 6.172939e-05 | 1375.879 | 0
2941.594 | 2.759804 | 2.758284 | 0.0002273145 | 57.67832 | 0.03724431 | 9.092582e-06 | 2515.184 | 0
2937.463 | 2.756413 | 2.754948 | -0.000726931 | 57.59731 | 0.03719856 | -2.907724e-05 | 1770.656 | 0
2933.12 | 2.753051 | 2.751611 | 0.0008423279 | 57.51216 | 0.03715319 | 3.369312e-05 | 1876.781 | 0
2927.089 | 2.750001 | 2.748274 | -0.001279336 | 57.3939 | 0.03711202 | -5.117346e-05 | 2872.733 | 0
2923.111 | 2.746367 | 2.744938 | -4.707613e-05 | 57.3159 | 0.03706299 | -1.883045e-06 | 1590.685 | 0
2918.935 | 2.743138 | 2.741602 | 9.65011e-05 | 57.23403 | 0.03701941 | 3.860044e-06 | 1878.641 | 0
2914.573 | 2.739673 | 2.738265 | 0.001222681 | 57.14849 | 0.03697264 | 4.890723e-05 | 1828.96 | 0
2908.62 | 2.735817 | 2.734928 | -0.0008213447 | 57.03177 | 0.03692061 | -3.285379e-05 | 2243.414 | 0
2904.424 | 2.732527 | 2.731592 | 0.0009461283 | 56.94949 | 0.03687621 | 3.784513e-05 | 1853.214 | 0
2899.546 | 2.729888 | 2.728255 | 0.0007420159 | 56.85384 | 0.03684059 | 2.968063e-05 | 2685.48 | 0
2895.181 | 2.727199 | 2.724919 | -0.0008334088 | 56.76825 | 0.0368043 | -3.333635e-05 | 2358.283 | 0
2891.399 | 2.723662 | 2.721582 | -0.0002694023 | 56.6941 | 0.03675657 | -1.077609e-05 | 1553.506 | 0
2885.881 | 2.719789 | 2.718245 | -0.0006833167 | 56.58589 | 0.0367043 | -2.733267e-05 | 2070.1 | 0
2881.5 | 2.717049 | 2.714909 | -0.001381613 | 56.5 | 0.03666733 | -5.526453e-05 | 2323.347 | 0
2876.758 | 2.712997 | 2.711572 | -0.0002829709 | 56.40701 | 0.03661265 | -1.131884e-05 | 1700.532 | 0
2872.927 | 2.710637 | 2.708236 | -0.0004268535 | 56.33189 | 0.0365808 | -1.707414e-05 | 2358.396 | 0
2866.069 | 2.705955 | 2.704899 | 0.001615443 | 56.19744 | 0.03651762 | 6.46177e-05 | 2128.169 | 0
2861.739 | 2.703685 | 2.701562 | -0.0008546828 | 56.11253 | 0.03648697 | -3.418731e-05 | 2770.546 | 0
2857.643 | 2.700859 | 2.698226 | -0.0004863253 | 56.03222 | 0.03644884 | -1.945301e-05 | 2106.436 | 0
2852.362 | 2.695938 | 2.694889 | 0.0005854235 | 55.92866 | 0.03638243 | 2.341694e-05 | 1559.418 | 0
2846.991 | 2.692594 | 2.691553 | 6.733926e-06 | 55.82335 | 0.03633731 | 2.69357e-07 | 2333.651 | 0
2843.333 | 2.690016 | 2.688216 | -0.0008488793 | 55.75163 | 0.03630251 | -3.395517e-05 | 2061.03 | 0
2838.145 | 2.686154 | 2.68488 | -7.436241e-05 | 55.64991 | 0.03625039 | -2.974496e-06 | 1951.581 | 0
2833.579 | 2.683536 | 2.681543 | -0.00189184 | 55.56036 | 0.03621506 | -7.567361e-05 | 2534.682 | 0
2829.269 | 2.679377 | 2.678206 | 2.006155e-05 | 55.47587 | 0.03615893 | 8.02462e-07 | 1505.354 | 0
2826.606 | 2.678082 | 2.67487 | 0.001743989 | 55.42365 | 0.03614146 | 6.975956e-05 | 2989.221 | 0
2820.899 | 2.673808 | 2.671533 | 0.0007926824 | 55.31174 | 0.03608378 | 3.17073e-05 | 1940.171 | 0
2815.562 | 2.670729 | 2.668196 | 0.0008059093 | 55.2071 | 0.03604223 | 3.223637e-05 | 2518.271 | 0
2811.537 | 2.66736 | 2.66486 | -0.002893704 | 55.12817 | 0.03599676 | -0.0001157482 | 1736.005 | 0
2805.651 | 2.663566 | 2.661523 | -0.0007718803 | 55.01277 | 0.03594556 | -3.087521e-05 | 2253.634 | 0
2800.673 | 2.659771 | 2.658187 | 0.0004024916 | 54.91516 | 0.03589435 | 1.609966e-05 | 1906.245 | 0
2796.585 | 2.656274 | 2.65485 | 0.0002740752 | 54.835 | 0.03584715 | 1.096301e-05 | 1698.265 | 0
2793.779 | 2.653624 | 2.651514 | -0.0001419032 | 54.77999 | 0.03581139 | -5.67613e-06 | 1538.378 | 0
2787.734 | 2.650048 | 2.648177 | -0.0001718962 | 54.66145 | 0.03576313 | -6.87585e-06 | 2455.98 | 0
2783.306 | 2.646525 | 2.64484 | -0.0001993578 | 54.57463 | 0.03571559 | -7.974312e-06 | 1826.411 | 0
2778.657 | 2.643085 | 2.641504 | -0.0004335261 | 54.48348 | 0.03566916 | -1.734104e-05 | 1963.274 | 0
2773.503 | 2.640506 | 2.638167 | -0.0006611619 | 54.38242 | 0.03563436 | -2.644648e-05 | 2904.11 | 0
2769.099 | 2.636737 | 2.634831 | -0.0006581383 | 54.29606 | 0.03558349 | -2.632553e-05 | 1697.62 | 0
2763.203 | 2.631984 | 2.631494 | -0.0009594573 | 54.18044 | 0.03551935 | -3.837829e-05 | 1802.49 | 0
2758.94 | 2.629813 | 2.628157 | -0.001048421 | 54.09686 | 0.03549005 | -4.193685e-05 | 2853.392 | 0
2754.146 | 2.625915 | 2.624821 | -0.0009445814 | 54.00285 | 0.03543745 | -3.778326e-05 | 1786.857 | 0
2748.997 | 2.622882 | 2.621484 | -0.0001319703 | 53.9019 | 0.03539652 | -5.278814e-06 | 2466.639 | 0
2745.591 | 2.619681 | 2.618148 | -0.0008753738 | 53.83511 | 0.03535333 | -3.501495e-05 | 1546.349 | 0
2740.754 | 2.616838 | 2.614811 | -0.0006537824 | 53.74028 | 0.03531496 | -2.61513e-05 | 2471.617 | 0
2735.219 | 2.613169 | 2.611475 | -0.002416042 | 53.63175 | 0.03526544 | -9.664169e-05 | 2191.509 | 0
2730.527 | 2.609471 | 2.608138 | -0.002050115 | 53.53974 | 0.03521553 | -8.200461e-05 | 1843.917 | 0
2725.744 | 2.605641 | 2.604801 | 0.0002474418 | 53.44595 | 0.03516384 | 9.897674e-06 | 1814.313 | 0
2722.398 | 2.602461 | 2.601465 | -8.399586e-05 | 53.38035 | 0.03512094 | -3.359835e-06 | 1529.098 | 0
2718.726 | 2.59989 | 2.598128 | 7.588886e-05 | 53.30834 | 0.03508624 | 3.035555e-06 | 2075.093 | 0
2715.031 | 2.59744 | 2.594792 | 0.000987623 | 53.23589 | 0.03505318 | 3.950492e-05 | 2191.453 | 0
2708.812 | 2.59287 | 2.591455 | 0.1663059 | 53.11395 | 0.0349915 | 0.006652237 | 1977.005 | 0
2704.092 | 2.589372 | 2.588118 | -0.0005917996 | 53.02141 | 0.0349443 | -2.367198e-05 | 1960.535 | 0
2697.508 | 2.585814 | 2.584782 | -0.001338937 | 52.89231 | 0.03489628 | -5.355747e-05 | 2688.364 | 0
2693.285 | 2.582367 | 2.581445 | -0.002061405 | 52.8095 | 0.03484975 | -8.245621e-05 | 1779.926 | 0
2690.374 | 2.580489 | 2.578109 | -0.0005079893 | 52.75242 | 0.03482441 | -2.031957e-05 | 2252.783 | 0
2683.381 | 2.5752 | 2.574772 | -0.0005519556 | 52.61531 | 0.03475303 | -2.207822e-05 | 1920.863 | 0
2679.885 | 2.572796 | 2.571435 | -0.001448032 | 52.54676 | 0.0347206 | -5.792129e-05 | 2113.473 | 0
2677.038 | 2.570429 | 2.568099 | 0.0005892448 | 52.49094 | 0.03468865 | 2.356979e-05 | 1747.222 | 0
2671.513 | 2.566312 | 2.564762 | 0.0002518707 | 52.38261 | 0.0346331 | 1.007483e-05 | 1950.07 | 0
2665.898 | 2.563455 | 2.561426 | -0.001041164 | 52.27251 | 0.03459454 | -4.164657e-05 | 2855.109 | 0
2662.008 | 2.559425 | 2.558089 | -0.03764186 | 52.19623 | 0.03454014 | -0.001505674 | 1402.507 | 0
2657.121 | 2.556202 | 2.554753 | -0.001500766 | 52.10041 | 0.03449666 | -6.003062e-05 | 2203.538 | 0
2652.717 | 2.553148 | 2.551416 | -0.0003270146 | 52.01405 | 0.03445544 | -1.308058e-05 | 2095.042 | 0
2647.81 | 2.5494 | 2.548079 | 0.0003192217 | 51.91783 | 0.03440486 | 1.276887e-05 | 1902.388 | 0
2643.999 | 2.54606 | 2.544743 | -0.0002016248 | 51.84312 | 0.03435979 | -8.064994e-06 | 1657.435 | 0
2637.031 | 2.542173 | 2.541406 | 0.000262832 | 51.7065 | 0.03430732 | 1.051328e-05 | 2604.135 | 0
2634.733 | 2.540095 | 2.538069 | -0.0001457566 | 51.66144 | 0.03427928 | -5.830265e-06 | 1607.002 | 0
2631.241 | 2.536697 | 2.534733 | 0.0004362591 | 51.59296 | 0.03423343 | 1.745036e-05 | 1493.659 | 0
2623.788 | 2.532771 | 2.531396 | -0.0009747306 | 51.44683 | 0.03418044 | -3.898922e-05 | 2757.601 | 0
2620.726 | 2.529509 | 2.52806 | -0.001724984 | 51.38678 | 0.03413643 | -6.899934e-05 | 1364.294 | 0
2616.601 | 2.526694 | 2.524723 | -0.005282977 | 51.30589 | 0.03409844 | -0.0002113191 | 2129.323 | 0
2611.536 | 2.522804 | 2.521387 | 0.0005370386 | 51.2066 | 0.03404593 | 2.148154e-05 | 1891.111 | 0
2606.931 | 2.518977 | 2.51805 | -0.0003823497 | 51.11629 | 0.03399429 | -1.529399e-05 | 1748.779 | 0
2601.892 | 2.515973 | 2.514713 | 0.001392908 | 51.0175 | 0.03395375 | 5.57163e-05 | 2436.71 | 0
2597.887 | 2.511953 | 2.511377 | 0.0003621245 | 50.93896 | 0.0338995 | 1.448498e-05 | 1447.63 | 0
2592.189 | 2.508827 | 2.50804 | -0.001276896 | 50.82724 | 0.03385732 | -5.107582e-05 | 2648.681 | 0
2587.807 | 2.506371 | 2.504704 | -0.00154166 | 50.74131 | 0.03382417 | -6.16664e-05 | 2591.946 | 0
2583.507 | 2.502977 | 2.501367 | -0.001046075 | 50.65701 | 0.03377836 | -4.184301e-05 | 1840.514 | 0
2577.08 | 2.497788 | 2.49803 | 0.0001211464 | 50.53098 | 0.03370833 | 4.845856e-06 | 1799.69 | 0
2574.305 | 2.496486 | 2.494694 | -0.0006043414 | 50.47657 | 0.03369076 | -2.417366e-05 | 3096.351 | 0
2569.914 | 2.492892 | 2.491357 | -0.0004055985 | 50.39047 | 0.03364226 | -1.622394e-05 | 1775.301 | 0
2563.844 | 2.489072 | 2.488021 | -0.0001506793 | 50.27146 | 0.03359072 | -6.02717e-06 | 2308.821 | 0
2560.981 | 2.485571 | 2.484684 | -0.0009293723 | 50.21532 | 0.03354347 | -3.717489e-05 | 1188.157 | 0
2555.446 | 2.482771 | 2.481348 | -0.00138418 | 50.10678 | 0.03350568 | -5.536719e-05 | 2872.227 | 0
2550.542 | 2.47829 | 2.478011 | -0.001490488 | 50.01064 | 0.0334452 | -5.961952e-05 | 1589.776 | 0
2546.943 | 2.475271 | 2.474674 | -0.0004605421 | 49.94005 | 0.03340447 | -1.842168e-05 | 1732.821 | 0
2543.349 | 2.473354 | 2.471338 | 0.0008450887 | 49.8696 | 0.0333786 | 3.380355e-05 | 2723.571 | 0
2537.603 | 2.468963 | 2.468001 | -0.001504816 | 49.75692 | 0.03331933 | -6.019265e-05 | 1901.128 | 0
2533.576 | 2.46652 | 2.464665 | -0.0008940842 | 49.67796 | 0.03328637 | -3.576337e-05 | 2395.429 | 0
2527.727 | 2.461156 | 2.461328 | -0.0007649389 | 49.56327 | 0.03321398 | -3.059756e-05 | 1584.288 | 0
2524.949 | 2.459407 | 2.457991 | -0.001019807 | 49.5088 | 0.03319038 | -4.079228e-05 | 2307.693 | 0
2519.905 | 2.455276 | 2.454655 | -0.001844415 | 49.4099 | 0.03313463 | -7.37766e-05 | 1774.19 | 0
2513.99 | 2.452083 | 2.451318 | -0.001951972 | 49.29392 | 0.03309153 | -7.807889e-05 | 2691.151 | 0
2509.629 | 2.448224 | 2.447982 | 0.0009808233 | 49.20841 | 0.03303946 | 3.923293e-05 | 1642.007 | 0
2506.314 | 2.446221 | 2.444645 | -0.0002798465 | 49.14342 | 0.03301243 | -1.119386e-05 | 2404.932 | 0
2501.023 | 2.442183 | 2.441308 | 0.0008616124 | 49.03968 | 0.03295794 | 3.446449e-05 | 1903.828 | 0
2497.224 | 2.439673 | 2.437972 | -0.0007853189 | 48.96517 | 0.03292406 | -3.141276e-05 | 2199.085 | 0
2490.85 | 2.43511 | 2.434635 | -0.002444716 | 48.84019 | 0.03286248 | -9.778863e-05 | 2029.39 | 0
2486.815 | 2.433157 | 2.431299 | -0.001029382 | 48.76108 | 0.03283613 | -4.117529e-05 | 3002.528 | 0
2484.274 | 2.4304 | 2.427962 | -0.0006501554 | 48.71125 | 0.03279892 | -2.600622e-05 | 1338.917 | 0
2478.012 | 2.425432 | 2.424626 | 0.0006908322 | 48.58848 | 0.03273188 | 2.763329e-05 | 1831.437 | 0
2473.948 | 2.422321 | 2.421289 | 0.0007417544 | 48.50879 | 0.03268989 | 2.967018e-05 | 1897.815 | 0
2468.871 | 2.418651 | 2.417952 | 0.0005997211 | 48.40923 | 0.03264037 | 2.398884e-05 | 2010.543 | 0
2463.698 | 2.415143 | 2.414616 | -0.001693257 | 48.30779 | 0.03259303 | -6.773027e-05 | 2142.512 | 0
2461.289 | 2.413291 | 2.411279 | 1.882724e-05 | 48.26056 | 0.03256803 | 7.530895e-07 | 1889.463 | 0
2454.307 | 2.407908 | 2.407942 | -0.001121708 | 48.12366 | 0.03249539 | -4.486834e-05 | 1884.743 | 0
2449.915 | 2.404997 | 2.404606 | -0.0004825523 | 48.03755 | 0.0324561 | -1.930209e-05 | 2191.757 | 0
2446.187 | 2.401736 | 2.40127 | -0.001362998 | 47.96444 | 0.03241209 | -5.451991e-05 | 1661.101 | 0
2442.595 | 2.399479 | 2.397933 | 0.0001716786 | 47.89402 | 0.03238163 | 6.867144e-06 | 2312.235 | 0
2438.198 | 2.396175 | 2.394596 | -0.0005604686 | 47.8078 | 0.03233704 | -2.241874e-05 | 1933.384 | 0
2431.027 | 2.391565 | 2.39126 | -0.000111735 | 47.66719 | 0.03227483 | -4.469399e-06 | 2260.309 | 0
2426.413 | 2.387963 | 2.387923 | -0.0009746766 | 47.57672 | 0.03222623 | -3.898706e-05 | 1861.357 | 0
2422.758 | 2.38492 | 2.384586 | -0.001021466 | 47.50506 | 0.03218516 | -4.085866e-05 | 1744.861 | 0
2418.041 | 2.381798 | 2.38125 | -0.001666899 | 47.41257 | 0.03214302 | -6.667598e-05 | 2195.236 | 0
2414.958 | 2.379077 | 2.377913 | -0.0005930982 | 47.35211 | 0.0321063 | -2.372393e-05 | 1646.037 | 0
2409.705 | 2.375293 | 2.374577 | 0.0002911919 | 47.24912 | 0.03205523 | 1.164768e-05 | 2016.922 | 0
2405.135 | 2.371581 | 2.37124 | 0.0005144807 | 47.1595 | 0.03200514 | 2.057923e-05 | 1788.969 | 0
2401.073 | 2.369363 | 2.367903 | 0.000775183 | 47.07986 | 0.03197521 | 3.100732e-05 | 2661.479 | 0
2397.26 | 2.365705 | 2.364567 | -0.0004598731 | 47.0051 | 0.03192584 | -1.839492e-05 | 1514.308 | 0
2389.911 | 2.360902 | 2.36123 | -0.001719874 | 46.86101 | 0.03186102 | -6.879495e-05 | 2222.984 | 0
2387.6875 | 2.358996 | 2.357894 | 0.000316737 | 46.8174 | 0.0318353 | 1.266948e-05 | 1695.094 | 0
2383.494 | 2.354872 | 2.354557 | 0.001002026 | 46.73517 | 0.03177965 | 4.008103e-05 | 1477.667 | 0
2378.959 | 2.352601 | 2.351221 | 0.001929685 | 46.64625 | 0.03174901 | 7.718739e-05 | 2901.607 | 0
2372.946 | 2.347823 | 2.347884 | -0.001549868 | 46.52836 | 0.03168453 | -6.199471e-05 | 1828.431 | 0
2368.729 | 2.344912 | 2.344548 | 0.0003270307 | 46.44566 | 0.03164524 | 1.308123e-05 | 2105.12 | 0
2363.877 | 2.341426 | 2.341211 | 0.001224808 | 46.35053 | 0.03159819 | 4.899231e-05 | 2021.593 | 0
2359.739 | 2.338443 | 2.337874 | 0.001492605 | 46.26939 | 0.03155793 | 5.970418e-05 | 2015.74 | 0
2354.706 | 2.33482 | 2.334538 | -0.0004231944 | 46.17071 | 0.03150904 | -1.692777e-05 | 2018.401 | 0
2349.965 | 2.331841 | 2.331201 | -9.258053e-05 | 46.07774 | 0.03146884 | -3.703221e-06 | 2312.606 | 0
2345.302 | 2.327889 | 2.327865 | 0.1102775 | 45.98632 | 0.03141551 | 0.004411099 | 1714.083 | 0
2341.587 | 2.324996 | 2.324528 | -0.0007162809 | 45.91347 | 0.03137646 | -2.865123e-05 | 1865.839 | 0
2337.879 | 2.322471 | 2.321191 | -0.0002242456 | 45.84077 | 0.03134239 | -8.969823e-06 | 2133.826 | 0
2332.553 | 2.318838 | 2.317855 | -0.0006873936 | 45.73634 | 0.03129336 | -2.749574e-05 | 2129.569 | 0
2329.132 | 2.315916 | 2.314518 | 0.0004904387 | 45.66925 | 0.03125393 | 1.961755e-05 | 1701.5 | 0
2322.689 | 2.311467 | 2.311182 | -0.0005146954 | 45.54293 | 0.03119389 | -2.058782e-05 | 2104.048 | 0
2318.475 | 2.307955 | 2.307845 | -0.002049705 | 45.46029 | 0.03114649 | -8.198819e-05 | 1743.603 | 0
2314.989 | 2.305423 | 2.304508 | -0.002518459 | 45.39195 | 0.03111232 | -0.0001007384 | 1999.978 | 0
2310.967 | 2.301689 | 2.301172 | -0.0007446174 | 45.31308 | 0.03106194 | -2.978469e-05 | 1565.325 | 0
2305.833 | 2.298607 | 2.297835 | 0.0006916998 | 45.2124 | 0.03102033 | 2.766799e-05 | 2419.842 | 0
2301.079 | 2.294827 | 2.294499 | -0.03102681 | 45.11919 | 0.03096932 | -0.001241072 | 1827.285 | 0
2296.481 | 2.291948 | 2.291162 | -0.002723147 | 45.02904 | 0.03093047 | -0.0001089259 | 2320.21 | 0
2291.917 | 2.288239 | 2.287825 | -0.001531169 | 44.93955 | 0.03088042 | -6.124676e-05 | 1788.184 | 0
2287.562 | 2.284741 | 2.284489 | -0.0005799429 | 44.85416 | 0.03083322 | -2.319772e-05 | 1809.116 | 0
2283.28 | 2.28163 | 2.281152 | -0.001840977 | 44.7702 | 0.03079123 | -7.363906e-05 | 1999.477 | 0
2280.698 | 2.279674 | 2.277815 | -0.0002095113 | 44.71956 | 0.03076483 | -8.380451e-06 | 1917.908 | 0
2273.668 | 2.27486 | 2.274479 | -0.0007022521 | 44.58172 | 0.03069987 | -2.809008e-05 | 2121.976 | 0
2270.233 | 2.271942 | 2.271143 | -0.0001502966 | 44.51437 | 0.03066048 | -6.011862e-06 | 1710.1 | 0
2264.531 | 2.267904 | 2.267806 | -0.0009292788 | 44.40258 | 0.030606 | -3.717115e-05 | 2051.712 | 0
2261.668 | 2.265866 | 2.264469 | 1.404045e-05 | 44.34644 | 0.03057849 | 5.616182e-07 | 2040.698 | 0
2257.263 | 2.262872 | 2.261133 | -0.003832308 | 44.26006 | 0.03053809 | -0.0001532923 | 2138.283 | 0
2251.512 | 2.258563 | 2.257796 | -0.0006141253 | 44.1473 | 0.03047993 | -2.456501e-05 | 1938.867 | 0
2244.483 | 2.253603 | 2.25446 | -0.001614381 | 44.00947 | 0.03041299 | -6.457522e-05 | 2059.011 | 0
2243.314 | 2.251811 | 2.251123 | -0.0005640416 | 43.98654 | 0.03038881 | -2.256166e-05 | 948.1655 | 0
2237.208 | 2.24826 | 2.247786 | 0.0005013152 | 43.86683 | 0.03034089 | 2.005261e-05 | 2497.88 | 0
2235.116 | 2.246093 | 2.24445 | -7.626573e-05 | 43.82581 | 0.03031164 | -3.050629e-06 | 1402.397 | 0
2230.072 | 2.242681 | 2.241113 | -0.0002845894 | 43.7269 | 0.0302656 | -1.138358e-05 | 2148.294 | 0
2225.806 | 2.238815 | 2.237777 | 0.0001470771 | 43.64326 | 0.03021342 | 5.883085e-06 | 1603.159 | 0
2220.92 | 2.235553 | 2.23444 | -0.001524565 | 43.54746 | 0.03016941 | -6.098261e-05 | 2176.518 | 0
2215.185 | 2.231905 | 2.231103 | -0.0001597197 | 43.43499 | 0.03012018 | -6.388786e-06 | 2284.647 | 0
2213.24 | 2.230561 | 2.227767 | 1.217073e-05 | 43.39687 | 0.03010204 | 4.868293e-07 | 2101.006 | 0
2206.798 | 2.225543 | 2.22443 | -0.002556616 | 43.27055 | 0.03003432 | -0.0001022646 | 1865.48 | 0
2203.95 | 2.222861 | 2.221094 | -0.0007437453 | 43.21471 | 0.02999813 | -2.974981e-05 | 1542.695 | 0
2196.034 | 2.217371 | 2.217757 | -0.0003617316 | 43.05948 | 0.02992404 | -1.446926e-05 | 2095.243 | 0
2192.603 | 2.214543 | 2.214421 | 0.000155114 | 42.99222 | 0.02988586 | 6.20456e-06 | 1762.016 | 0
2189.702 | 2.212615 | 2.211084 | -0.0005069814 | 42.93533 | 0.02985985 | -2.027926e-05 | 2186.735 | 0
2184.059 | 2.208252 | 2.207747 | -0.001211495 | 42.82469 | 0.02980097 | -4.845979e-05 | 1879.053 | 0
2181.1 | 2.206253 | 2.204411 | 0.0002859245 | 42.76666 | 0.02977399 | 1.143698e-05 | 2150.955 | 0
2175.786 | 2.20268 | 2.201074 | -0.001266381 | 42.66247 | 0.02972578 | -5.065525e-05 | 2160.925 | 0
2175.405 | 2.201203 | 2.2 | -0.001905333 | 42.65501 | 0.02970584 | -7.621331e-05 | 374.6359 | 0
2175.527 | 2.201164 | 2.2 | -0.0004639734 | 42.65738 | 0.02970531 | -1.855893e-05 | -4480.409 | pausa
2176.201 | 2.201382 | 2.2 | -0.001764322 | 42.6706 | 0.02970826 | -7.057289e-05 | 4489.26 | pausa
2177.751 | 2.200345 | 2.2 | -2.573207e-05 | 42.701 | 0.02969426 | -1.029283e-06 | -2172.4 | pausa
2177.466 | 2.200395 | 2.2 | -0.001053677 | 42.69542 | 0.02969494 | -4.214707e-05 | -8269.521 | pausa
2178.338 | 2.201611 | 2.2 | -0.002061754 | 42.71251 | 0.02971135 | -8.247017e-05 | 1041.548 | pausa
2179.138 | 2.201039 | 2.2 | -0.0002829271 | 42.72819 | 0.02970363 | -1.131709e-05 | -2031.979 | pausa
2180.376 | 2.20091 | 2.2 | -0.0006259469 | 42.75247 | 0.02970189 | -2.503788e-05 | -13973.4 | pausa
2180.559 | 2.201139 | 2.2 | -0.00261124 | 42.75605 | 0.02970498 | -0.0001044496 | 1157.751 | pausa
2182.083 | 2.202015 | 2.2 | -0.003644715 | 42.78594 | 0.0297168 | -0.0001457886 | 2527.997 | pausa
2180.982 | 2.200799 | 2.2 | 9.642223e-06 | 42.76435 | 0.02970039 | 3.856889e-07 | 1315.793 | pausa
2180.475 | 2.19973 | 2.2 | -0.0003529322 | 42.75442 | 0.02968596 | -1.411729e-05 | 688.2871 | pausa
2181.136 | 2.20082 | 2.2 | -0.003345343 | 42.76738 | 0.02970068 | -0.0001338137 | 880.6169 | pausa
2181.684 | 2.201382 | 2.2 | -0.001990788 | 42.77811 | 0.02970826 | -7.963153e-05 | 1416.096 | pausa
2183.699 | 2.200803 | 2.2 | -0.000439889 | 42.81763 | 0.02970044 | -1.759556e-05 | -5055.537 | pausa
2181.711 | 2.200874 | 2.2 | 6.809445e-05 | 42.77866 | 0.0297014 | 2.723778e-06 | -40405.52 | pausa
2183.183 | 2.200867 | 2.2 | 0.0002366208 | 42.80751 | 0.02970131 | 9.464832e-06 | -306075 | pausa
2183.962 | 2.201142 | 2.2 | 0.000120809 | 42.82279 | 0.02970502 | 4.832359e-06 | 4115.564 | pausa
2185.011 | 2.201618 | 2.2 | 0.000111437 | 42.84336 | 0.02971144 | 4.457479e-06 | 3203.641 | pausa
2185.271 | 2.201325 | 2.2 | 0.0006181481 | 42.84844 | 0.02970749 | 2.472593e-05 | -1285.129 | pausa
2189.85 | 2.204536 | 2.203597 | -0.0001103195 | 42.93823 | 0.02975083 | -4.412781e-06 | 2071.712 | 0
2196.587 | 2.207898 | 2.206934 | -0.001541552 | 43.07034 | 0.02979619 | -6.166208e-05 | 2912.182 | 0
2201.037 | 2.209704 | 2.21027 | -0.0008798305 | 43.15759 | 0.02982057 | -3.519322e-05 | 3579.691 | 0
2209.97 | 2.215916 | 2.213607 | -0.0002022632 | 43.33275 | 0.0299044 | -8.090527e-06 | 2089.414 | 0
2213.143 | 2.2177 | 2.216944 | -0.0008581987 | 43.39496 | 0.02992848 | -3.432795e-05 | 2582.927 | 0
2219.205 | 2.220812 | 2.22028 | -0.000385369 | 43.51383 | 0.02997047 | -1.541476e-05 | 2830.989 | 0
2224.364 | 2.224106 | 2.223617 | -0.0004248903 | 43.61498 | 0.03001492 | -1.699561e-05 | 2275.533 | 0
2227.555 | 2.226398 | 2.226953 | -0.0005893398 | 43.67754 | 0.03004586 | -2.357359e-05 | 2022.384 | 0
2235.059 | 2.230293 | 2.23029 | -0.000660829 | 43.82469 | 0.03009842 | -2.643316e-05 | 2799.661 | 0
2240.551 | 2.234309 | 2.233626 | -0.000508058 | 43.93236 | 0.03015261 | -2.032232e-05 | 1986.696 | 0
2245.695 | 2.237628 | 2.236963 | -0.0009096322 | 44.03323 | 0.0301974 | -3.638529e-05 | 2252.145 | 0
2251.202 | 2.241436 | 2.240299 | 0.0003044187 | 44.14122 | 0.0302488 | 1.217675e-05 | 2100.963 | 0
2256.667 | 2.244204 | 2.243636 | 0.0009041779 | 44.24838 | 0.03028616 | 3.616711e-05 | 2868.532 | 0
2260.07 | 2.24649 | 2.246973 | 0.001104751 | 44.31509 | 0.030317 | 4.419004e-05 | 2163.351 | 0
2265.481 | 2.250191 | 2.250309 | -2.792899e-06 | 44.4212 | 0.03036695 | -1.11716e-07 | 2124.091 | 0
2270.484 | 2.253438 | 2.253646 | -0.0005890973 | 44.5193 | 0.03041077 | -2.356389e-05 | 2238.471 | 0
2276.212 | 2.256979 | 2.256982 | -0.0003244248 | 44.63161 | 0.03045855 | -1.297699e-05 | 2350.704 | 0
2281.427 | 2.260158 | 2.260319 | -0.001665608 | 44.73387 | 0.03050146 | -6.662432e-05 | 2383.295 | 0
2287.156 | 2.263881 | 2.263656 | -0.002215143 | 44.84619 | 0.0305517 | -8.860573e-05 | 2235.543 | 0
2291.267 | 2.267357 | 2.266992 | -6.697847e-05 | 44.9268 | 0.03059861 | -2.679139e-06 | 1718.322 | 0
2297.48 | 2.27093 | 2.270329 | -0.0001044737 | 45.04864 | 0.03064683 | -4.178949e-06 | 2527.151 | 0
2302.299 | 2.274055 | 2.273666 | -0.0003745085 | 45.14312 | 0.03068901 | -1.498034e-05 | 2239.829 | 0
2308.087 | 2.277203 | 2.277002 | -0.0006450999 | 45.25661 | 0.03073148 | -2.5804e-05 | 2672.048 | 0
2311.452 | 2.279345 | 2.280338 | 0.00128893 | 45.3226 | 0.03076039 | 5.155722e-05 | 2282.795 | 0
2316.614 | 2.283164 | 2.283675 | -0.0003942093 | 45.4238 | 0.03081193 | -1.576837e-05 | 1963.348 | 0
2323.688 | 2.287284 | 2.287012 | -0.002435062 | 45.56251 | 0.03086753 | -9.740248e-05 | 2494.8 | 0
2328.726 | 2.290657 | 2.290348 | -0.001897863 | 45.6613 | 0.03091304 | -7.591451e-05 | 2170.731 | 0
2332.608 | 2.293468 | 2.293685 | -0.001821006 | 45.73741 | 0.03095098 | -7.284022e-05 | 2006.457 | 0
2339.046 | 2.297848 | 2.297022 | -0.0009202326 | 45.86365 | 0.0310101 | -3.68093e-05 | 2135.162 | 0
2342.882 | 2.300223 | 2.300358 | -0.001146405 | 45.93885 | 0.03104215 | -4.58562e-05 | 2346.748 | 0
2347.531 | 2.303649 | 2.303695 | -0.0002071887 | 46.03002 | 0.03108838 | -8.287549e-06 | 1971.723 | 0
2352.212 | 2.306739 | 2.307031 | -0.0005838664 | 46.12181 | 0.03113008 | -2.335466e-05 | 2201.302 | 0
2355.455 | 2.308609 | 2.310368 | 0.001333062 | 46.18539 | 0.03115532 | 5.332247e-05 | 2518.842 | 0
2362.575 | 2.313205 | 2.313704 | -0.000726763 | 46.325 | 0.03121734 | -2.907052e-05 | 2251.085 | 0
2367.482 | 2.315694 | 2.317041 | -0.001776066 | 46.42121 | 0.03125093 | -7.104265e-05 | 2864.473 | 0
2374.12 | 2.320701 | 2.320378 | -0.0005924409 | 46.55138 | 0.0313185 | -2.369763e-05 | 1926.433 | 0
2377.599 | 2.323372 | 2.323714 | -0.0009723673 | 46.6196 | 0.03135455 | -3.889469e-05 | 1892.117 | 0
2382.906 | 2.327145 | 2.327051 | -0.001538395 | 46.72364 | 0.03140547 | -6.153581e-05 | 2043.424 | 0
2388.024 | 2.328984 | 2.330387 | 0.001041373 | 46.82401 | 0.03143028 | 4.165493e-05 | 4045.865 | 0
2393.364 | 2.333175 | 2.333724 | -6.479907e-05 | 46.92871 | 0.03148684 | -2.591963e-06 | 1850.955 | 0
2397.966 | 2.336619 | 2.337061 | -0.0009937711 | 47.01894 | 0.03153332 | -3.975084e-05 | 1941.375 | 0
2403.364 | 2.34027 | 2.340397 | 0.0004709439 | 47.12478 | 0.03158259 | 1.883776e-05 | 2148.005 | 0
2408.502 | 2.343882 | 2.343734 | -0.0003189588 | 47.22553 | 0.03163134 | -1.275835e-05 | 2066.876 | 0
2413.091 | 2.346897 | 2.34707 | -0.0003069224 | 47.31552 | 0.03167202 | -1.22769e-05 | 2211.739 | 0
2418.134 | 2.349647 | 2.350407 | -0.003160059 | 47.41438 | 0.03170914 | -0.0001264024 | 2663.837 | 0
2423.164 | 2.353814 | 2.353744 | 0.0003845919 | 47.51301 | 0.03176537 | 1.538368e-05 | 1754.069 | 0
2427.891 | 2.35607 | 2.35708 | -0.00135304 | 47.6057 | 0.03179582 | -5.41216e-05 | 3043.737 | 0
2432.890625 | 2.360094 | 2.360417 | -0.001347096 | 47.70374 | 0.03185012 | -5.388385e-05 | 1805.564 | 0
2437.027 | 2.362357 | 2.363753 | 0.001088873 | 47.78484 | 0.03188067 | 4.355491e-05 | 2654.524 | 0
2442.713 | 2.366531 | 2.36709 | -0.0007336035 | 47.89634 | 0.03193699 | -2.934414e-05 | 1979.768 | 0
2446.28 | 2.369031 | 2.370426 | -0.0006830597 | 47.96628 | 0.03197072 | -2.732239e-05 | 2073.269 | 0
2452.738 | 2.372736 | 2.373763 | -0.0007768351 | 48.09291 | 0.03202072 | -3.10734e-05 | 2532.529 | 0
2457.244 | 2.376852 | 2.3771 | -0.001078559 | 48.18126 | 0.03207628 | -4.314235e-05 | 1590.389 | 0
2461.967 | 2.379348 | 2.380436 | -0.0008751051 | 48.27386 | 0.03210996 | -3.50042e-05 | 2749.042 | 0
2467.429 | 2.38281 | 2.383773 | -0.0001985603 | 48.38096 | 0.03215668 | -7.94241e-06 | 2292.298 | 0
2472.247 | 2.385828 | 2.387109 | 0.001731958 | 48.47543 | 0.03219741 | 6.927834e-05 | 2319.303 | 0
2477.91 | 2.389426 | 2.390446 | -0.0004037873 | 48.58648 | 0.03224597 | -1.615149e-05 | 2287.103 | 0
2483.223 | 2.39375 | 2.393783 | -0.0005326097 | 48.69065 | 0.03230432 | -2.130439e-05 | 1785.397 | 0
2487.472 | 2.396418 | 2.397119 | -0.05212428 | 48.77395 | 0.03234032 | -0.002084971 | 2313.733 | 0
2493.527 | 2.400216 | 2.400456 | -0.001593727 | 48.89269 | 0.03239158 | -6.37491e-05 | 2316.425 | 0
2499.096 | 2.403978 | 2.403792 | 0.0008921605 | 49.00188 | 0.03244235 | 3.568642e-05 | 2150.729 | 0
2502.79 | 2.407136 | 2.407129 | -0.0009881736 | 49.0743 | 0.03248497 | -3.952694e-05 | 1699.427 | 0
2506.356 | 2.409035 | 2.410465 | -0.003323453 | 49.14423 | 0.03251059 | -0.0001329381 | 2728.549 | 0
2515.049 | 2.415111 | 2.413802 | -0.001897819 | 49.31468 | 0.03259259 | -7.591276e-05 | 2078.704 | 0
2517.475 | 2.416956 | 2.417139 | -0.0008911395 | 49.36226 | 0.0326175 | -3.564558e-05 | 1910.262 | 0
2523.295 | 2.420139 | 2.420475 | -0.001037368 | 49.47637 | 0.03266045 | -4.149471e-05 | 2656.741 | 0
2528.418 | 2.423934 | 2.423812 | -0.003551094 | 49.57682 | 0.03271166 | -0.0001420438 | 1961.682 | 0
2533.082 | 2.426959 | 2.427149 | 0.0002816461 | 49.66828 | 0.03275249 | 1.126584e-05 | 2239.732 | 0
2537.507 | 2.429273 | 2.430485 | -0.006282218 | 49.75505 | 0.03278371 | -0.0002512887 | 2778.759 | 0
2542.945 | 2.43413 | 2.433822 | -0.001258165 | 49.86166 | 0.03284926 | -5.032658e-05 | 1626.65 | 0
2546.523 | 2.436129 | 2.437158 | -0.0005978748 | 49.93182 | 0.03287623 | -2.391499e-05 | 2600.771 | 0
2553.043 | 2.440724 | 2.440495 | -0.0003950492 | 50.05966 | 0.03293825 | -1.580197e-05 | 2061.386 | 0
2556.843 | 2.443181 | 2.443831 | -0.0003488685 | 50.13417 | 0.03297141 | -1.395474e-05 | 2247.093 | 0
2561.752 | 2.447205 | 2.447168 | -0.001693076 | 50.23043 | 0.0330257 | -6.772302e-05 | 1772.766 | 0
2566.579 | 2.450484 | 2.450505 | -0.00107246 | 50.32507 | 0.03306996 | -4.289841e-05 | 2138.552 | 0
2570.702 | 2.452794 | 2.453841 | -0.0009072468 | 50.40593 | 0.03310114 | -3.628987e-05 | 2593.606 | 0
2575.743 | 2.456059 | 2.457178 | 0.0004293484 | 50.50476 | 0.0331452 | 1.717394e-05 | 2242.911 | 0
2582.035 | 2.460633 | 2.460514 | -0.001816972 | 50.62814 | 0.03320693 | -7.26789e-05 | 1998.684 | 0
2585.692 | 2.463577 | 2.463851 | -0.0001298391 | 50.69984 | 0.03324665 | -5.193565e-06 | 1805.157 | 0
2591.959 | 2.467539 | 2.467188 | -0.000718263 | 50.82273 | 0.03330013 | -2.873052e-05 | 2298.035 | 0
2595.167 | 2.470433 | 2.470524 | -0.0002591992 | 50.88563 | 0.03333917 | -1.036797e-05 | 1610.938 | 0
2599.991 | 2.472668 | 2.473861 | 6.428197e-05 | 50.98022 | 0.03336933 | 2.571279e-06 | 3136.069 | 0
2604.503 | 2.477041 | 2.477197 | -0.001661812 | 51.06868 | 0.03342836 | -6.647247e-05 | 1498.621 | 0
2610.312 | 2.480139 | 2.480534 | -0.0003356344 | 51.18258 | 0.03347016 | -1.342537e-05 | 2725.2 | 0
2613.76 | 2.482091 | 2.483871 | -0.0006569799 | 51.25019 | 0.03349651 | -2.62792e-05 | 2565.602 | 0
2619.091 | 2.486072 | 2.487207 | -0.001672209 | 51.35472 | 0.03355022 | -6.688836e-05 | 1945.927 | 0
2624.497 | 2.489859 | 2.490544 | -0.001674581 | 51.46072 | 0.03360133 | -6.698325e-05 | 2073.976 | 0
2630.48 | 2.493839 | 2.49388 | -0.001819206 | 51.57805 | 0.03365505 | -7.276824e-05 | 2184.222 | 0
2634.616 | 2.496561 | 2.497217 | -0.0003707691 | 51.65914 | 0.03369178 | -1.483076e-05 | 2207.923 | 0
2638.545 | 2.50018 | 2.500553 | -0.001333529 | 51.73618 | 0.03374062 | -5.334116e-05 | 1577.427 | 0
2644.657 | 2.503592 | 2.50389 | -0.001026123 | 51.85603 | 0.03378666 | -4.104493e-05 | 2602.791 | 0
2649.954 | 2.507014 | 2.507227 | -0.001408368 | 51.95989 | 0.03383285 | -5.633471e-05 | 2248.743 | 0
2652.998 | 2.508827 | 2.510563 | -0.0005516254 | 52.01956 | 0.03385732 | -2.206501e-05 | 2438.452 | 0
2657.958 | 2.512522 | 2.5139 | -0.0008895151 | 52.11682 | 0.03390718 | -3.55806e-05 | 1950.8 | 0
2664.51 | 2.516946 | 2.517236 | -0.002218399 | 52.24528 | 0.03396688 | -8.873597e-05 | 2151.851 | 0
2668.352 | 2.52029 | 2.520573 | -0.0009613592 | 52.32062 | 0.034012 | -3.845437e-05 | 1669.485 | 0
2672.442 | 2.522918 | 2.52391 | -0.002078823 | 52.40083 | 0.03404748 | -8.315291e-05 | 2261.054 | 0
2677.476 | 2.526065 | 2.527246 | -0.00254323 | 52.49953 | 0.03408995 | -0.0001017292 | 2323.883 | 0
2683.063 | 2.530092 | 2.530583 | -1.813486e-05 | 52.60907 | 0.03414429 | -7.253943e-07 | 2015.855 | 0
2687.166 | 2.53271 | 2.533919 | 0.001033709 | 52.68953 | 0.03417962 | 4.134835e-05 | 2277.42 | 0
2691.609 | 2.536075 | 2.537256 | -0.001185257 | 52.77664 | 0.03422504 | -4.741029e-05 | 1917.944 | 0
2696.4 | 2.539462 | 2.540592 | -0.001282559 | 52.87058 | 0.03427074 | -5.130235e-05 | 2055.379 | 0
2701.586 | 2.54307 | 2.543929 | -0.002389087 | 52.97228 | 0.03431944 | -9.556349e-05 | 2088.375 | 0
2706.794 | 2.54704 | 2.547266 | -0.001409935 | 53.0744 | 0.03437301 | -5.63974e-05 | 1906.253 | 0
2710.677 | 2.5492 | 2.550602 | -0.0008792754 | 53.15052 | 0.03440216 | -3.517102e-05 | 2611.231 | 0
2715.559 | 2.552687 | 2.553939 | -0.0003414962 | 53.24625 | 0.03444922 | -1.365985e-05 | 2034.309 | 0
2721.679 | 2.556982 | 2.557276 | -0.001426922 | 53.36626 | 0.03450718 | -5.707687e-05 | 2070.506 | 0
2724.797 | 2.559328 | 2.560612 | 0.0001097323 | 53.42739 | 0.03453884 | 4.389293e-06 | 1931.011 | 0
2730.918 | 2.562933 | 2.563949 | 0.001411691 | 53.54742 | 0.03458749 | 5.646763e-05 | 2467.072 | 0
2735.004 | 2.566377 | 2.567285 | -0.0003010839 | 53.62753 | 0.03463397 | -1.204336e-05 | 1723.744 | 0
2740.077 | 2.56947 | 2.570622 | -0.001712623 | 53.72699 | 0.03467571 | -6.850492e-05 | 2382.52 | 0
2744.681 | 2.573712 | 2.573958 | -0.001751705 | 53.81727 | 0.03473295 | -7.006818e-05 | 1577.127 | 0
2748.94 | 2.576573 | 2.577295 | 8.990887e-05 | 53.90078 | 0.03477156 | 3.596355e-06 | 2163.03 | 0
2755.875 | 2.580475 | 2.580632 | -0.001797613 | 54.03677 | 0.03482422 | -7.190454e-05 | 2582.564 | 0
2758.76 | 2.582799 | 2.583968 | -0.001983962 | 54.09332 | 0.03485559 | -7.935848e-05 | 1802.77 | 0
2763.464 | 2.585928 | 2.587305 | -0.002184049 | 54.18557 | 0.03489782 | -8.736195e-05 | 2184.391 | 0
2767.818 | 2.589097 | 2.590641 | -0.0008005981 | 54.27093 | 0.03494058 | -3.202392e-05 | 1996.282 | 0
2773.454 | 2.593235 | 2.593978 | -0.0009176033 | 54.38145 | 0.03499642 | -3.670413e-05 | 1979.066 | 0
2777.783 | 2.595842 | 2.597315 | 0.0001498525 | 54.46633 | 0.0350316 | 5.9941e-06 | 2412.704 | 0
2782.674 | 2.599304 | 2.600651 | -0.0008535171 | 54.56223 | 0.03507832 | -3.414068e-05 | 2052.775 | 0
2788.069 | 2.603835 | 2.603988 | -0.0005963951 | 54.66802 | 0.03513947 | -2.38558e-05 | 1729.87 | 0
2791.965 | 2.606703 | 2.607324 | 0.0007091234 | 54.7444 | 0.03517818 | 2.836493e-05 | 1973.599 | 0
2795.745 | 2.608885 | 2.610661 | -0.001827027 | 54.81853 | 0.03520762 | -7.308106e-05 | 2517.628 | 0
2802.87 | 2.613584 | 2.613998 | -0.001387992 | 54.95824 | 0.03527104 | -5.551969e-05 | 2203.113 | 0
2804.921875 | 2.615604 | 2.617334 | 0.0003213032 | 54.99847 | 0.0352983 | 1.285213e-05 | 1475.24 | 0
2811.53 | 2.6202 | 2.62067 | -0.003769982 | 55.12804 | 0.03536032 | -0.0001507993 | 2089.146 | 0
2816.399 | 2.623926 | 2.624007 | -0.002098611 | 55.22351 | 0.03541061 | -8.394445e-05 | 1898.473 | 0
2821.351 | 2.626376 | 2.627344 | 0.01865324 | 55.3206 | 0.03544367 | 0.0007461296 | 2936.706 | 0
2824.865 | 2.62947 | 2.63068 | 6.095591e-06 | 55.38951 | 0.03548542 | 2.438236e-07 | 1650.804 | 0
2829.46 | 2.63261 | 2.634017 | 9.442396e-05 | 55.47962 | 0.03552779 | 3.776958e-06 | 2126.329 | 0
2833.487 | 2.636046 | 2.637354 | -0.0007695986 | 55.55857 | 0.03557418 | -3.078394e-05 | 1702.18 | 0
2840.388 | 2.639945 | 2.64069 | 0.001014177 | 55.69389 | 0.03562678 | 4.05671e-05 | 2572.23 | 0
2844.472 | 2.643288 | 2.644027 | 0.0009405206 | 55.77395 | 0.03567191 | 3.762083e-05 | 1774.416 | 0
2848.689 | 2.647204 | 2.647363 | 6.963551e-05 | 55.85666 | 0.03572475 | 2.78542e-06 | 1564.916 | 0
2852.722 | 2.648792 | 2.6507 | -0.002187848 | 55.93573 | 0.03574618 | -8.751393e-05 | 3689.955 | 0
2858.934 | 2.653041 | 2.654037 | -7.779218e-05 | 56.05752 | 0.03580352 | -3.111687e-06 | 2124.144 | 0
2862.428 | 2.656453 | 2.657373 | 0.00107479 | 56.12604 | 0.03584956 | 4.299161e-05 | 1488.272 | 0
2867.966 | 2.659514 | 2.66071 | -0.03911212 | 56.23462 | 0.03589088 | -0.001564485 | 2628.268 | 0
2873.537 | 2.663165 | 2.664046 | -0.0003884891 | 56.34386 | 0.03594015 | -1.553956e-05 | 2216.646 | 0
2877.438 | 2.666527 | 2.667383 | -0.002116634 | 56.42036 | 0.03598552 | -8.466534e-05 | 1686.444 | 0
2880.577 | 2.66868 | 2.670719 | 0.000372259 | 56.4819 | 0.03601457 | 1.489036e-05 | 2117.967 | 0
2887.155 | 2.673025 | 2.674056 | -0.001058949 | 56.61088 | 0.03607322 | -4.235794e-05 | 2199.442 | 0
2891.184 | 2.675614 | 2.677393 | -0.001124082 | 56.68988 | 0.03610816 | -4.496329e-05 | 2261.166 | 0
2896.284 | 2.679913 | 2.680729 | -0.0009609209 | 56.78988 | 0.03616617 | -3.843684e-05 | 1723.707 | 0
2900.816 | 2.683082 | 2.684066 | -0.001086317 | 56.87874 | 0.03620893 | -4.345266e-05 | 2078.117 | 0
2905.908 | 2.686075 | 2.687403 | 1.305885e-05 | 56.97859 | 0.03624932 | 5.22354e-07 | 2471.808 | 0
2910.864 | 2.690034 | 2.690739 | -0.0003834043 | 57.07576 | 0.03630275 | -1.533617e-05 | 1818.744 | 0
2913.996 | 2.69257 | 2.694076 | -0.003863298 | 57.13718 | 0.03633697 | -0.0001545319 | 1794.927 | 0
2920.38 | 2.695985 | 2.697412 | -0.0006378971 | 57.26236 | 0.03638306 | -2.551588e-05 | 2715.83 | 0
2924.704 | 2.699343 | 2.700749 | -0.0003793333 | 57.34714 | 0.03642838 | -1.517333e-05 | 1870.729 | 0
2929.43 | 2.703348 | 2.704085 | -2.57905e-05 | 57.43981 | 0.03648243 | -1.03162e-06 | 1714.457 | 0
2933.857 | 2.70588 | 2.707422 | -0.0003391883 | 57.5266 | 0.03651661 | -1.356753e-05 | 2539.899 | 0
2937.322 | 2.708842 | 2.710758 | -0.0004219995 | 57.59455 | 0.03655657 | -1.687998e-05 | 1700.333 | 0
2943.265 | 2.712396 | 2.714095 | -1.522802e-05 | 57.71108 | 0.03660454 | -6.091209e-07 | 2428.969 | 0
2948.087 | 2.715941 | 2.717432 | 0.0002559535 | 57.80563 | 0.03665237 | 1.023814e-05 | 1976.812 | 0
2951.72 | 2.718605 | 2.720768 | -0.0005071859 | 57.87687 | 0.03668832 | -2.028743e-05 | 1981.387 | 0
2958.607 | 2.72334 | 2.724105 | 0.0003447215 | 58.0119 | 0.03675222 | 1.378886e-05 | 2113.194 | 0
2962.765 | 2.727299 | 2.727441 | 0.002366519 | 58.09343 | 0.03680565 | 9.466077e-05 | 1526.028 | 0
2966.021 | 2.729573 | 2.730778 | -0.0005051526 | 58.15726 | 0.03683635 | -2.02061e-05 | 2079.653 | 0
2972.67 | 2.733321 | 2.734115 | -0.00197651 | 58.28765 | 0.03688693 | -7.906038e-05 | 2577.783 | 0
2974.706 | 2.735524 | 2.737451 | -0.001277614 | 58.32757 | 0.03691666 | -5.110457e-05 | 1342.861 | 0
2980.235 | 2.739622 | 2.740788 | -3.014199e-05 | 58.43597 | 0.03697196 | -1.205679e-06 | 1960.01 | 0
2984.53 | 2.741872 | 2.744125 | -0.0001984317 | 58.5202 | 0.03700232 | -7.937268e-06 | 2774.407 | 0
2990.489 | 2.746357 | 2.747461 | -0.0003835519 | 58.63703 | 0.03706284 | -1.534208e-05 | 1930.403 | 0
2994.748 | 2.749586 | 2.750797 | -0.001284487 | 58.72055 | 0.03710642 | -5.137947e-05 | 1916.317 | 0
2999.36 | 2.752254 | 2.754134 | -0.002875103 | 58.81098 | 0.03714243 | -0.0001150041 | 2511.766 | 0
3003.357 | 2.755948 | 2.757471 | -0.002059297 | 58.88936 | 0.03719229 | -8.23719e-05 | 1572.104 | 0
3008.826 | 2.759657 | 2.760807 | 2.963658e-05 | 58.99658 | 0.03724233 | 1.185463e-06 | 2142.377 | 0
3013.988 | 2.762876 | 2.764144 | -0.00118015 | 59.0978 | 0.03728577 | -4.720602e-05 | 2330.244 | 0
3017.023 | 2.765547 | 2.767481 | -0.002418333 | 59.15732 | 0.03732182 | -9.67333e-05 | 1650.988 | 0
3022.725 | 2.769077 | 2.770817 | -0.001188818 | 59.26912 | 0.03736946 | -4.755273e-05 | 2346.983 | 0
3027.624 | 2.773097 | 2.774154 | -0.001993109 | 59.36518 | 0.03742371 | -7.972437e-05 | 1770.777 | 0
3032.613 | 2.776741 | 2.77749 | 0.0008310599 | 59.46299 | 0.03747289 | 3.32424e-05 | 1988.79 | 0
3036.224 | 2.77914 | 2.780827 | -0.0006609604 | 59.53381 | 0.03750527 | -2.643842e-05 | 2186.973 | 0
3041.827 | 2.782552 | 2.784163 | -0.002354407 | 59.64367 | 0.03755131 | -9.417628e-05 | 2386.022 | 0
3044.709 | 2.785231 | 2.7875 | -0.00197545 | 59.70018 | 0.03758746 | -7.901802e-05 | 1562.981 | 0
3049.848 | 2.789047 | 2.790837 | -0.0007364301 | 59.80094 | 0.03763896 | -2.94572e-05 | 1956.805 | 0
3055.7 | 2.792945 | 2.794173 | -0.0005635069 | 59.91568 | 0.03769156 | -2.254028e-05 | 2181.084 | 0
3059.755 | 2.796342 | 2.79751 | -0.001576443 | 59.99519 | 0.03773741 | -6.305771e-05 | 1734.11 | 0
3065.659 | 2.800773 | 2.800846 | -0.001121977 | 60.11095 | 0.03779721 | -4.487909e-05 | 1935.961 | 0
3069.07 | 2.803062 | 2.804183 | -0.0006094846 | 60.17783 | 0.0378281 | -2.437938e-05 | 2165.319 | 0
3073.6 | 2.805984 | 2.80752 | 7.063903e-05 | 60.26666 | 0.03786753 | 2.825561e-06 | 2252.623 | 0
3076.562 | 2.808452 | 2.810856 | 4.602733e-05 | 60.32475 | 0.03790083 | 1.841093e-06 | 1744.327 | 0
3083.634 | 2.813416 | 2.814193 | 0.0002008653 | 60.46341 | 0.03796782 | 8.034611e-06 | 2069.828 | 0
3087.531 | 2.816219 | 2.817529 | -6.554696e-05 | 60.53982 | 0.03800566 | -2.621878e-06 | 2019.466 | 0
3092.272 | 2.819445 | 2.820866 | -0.0005867046 | 60.63279 | 0.03804919 | -2.346819e-05 | 2135.566 | 0
3097.621 | 2.823225 | 2.824203 | 0.001099557 | 60.73766 | 0.03810021 | 4.398227e-05 | 2055.789 | 0
3102.614 | 2.826512 | 2.827539 | 0.001466464 | 60.83557 | 0.03814456 | 5.865854e-05 | 2207.462 | 0
3105.155 | 2.828851 | 2.830876 | 0.002449393 | 60.8854 | 0.03817612 | 9.797574e-05 | 1578.727 | 0
3110.147 | 2.831515 | 2.834212 | 0.0016812 | 60.98327 | 0.03821208 | 6.7248e-05 | 2721.806 | 0
3115.269 | 2.836036 | 2.837549 | -0.0005273453 | 61.0837 | 0.03827308 | -2.109381e-05 | 1646.248 | 0
3120.651 | 2.840785 | 2.840885 | -0.0008357021 | 61.18924 | 0.03833718 | -3.342808e-05 | 1646.757 | 0
3124.23 | 2.84229 | 2.844222 | -0.0001865823 | 61.25941 | 0.03835749 | -7.463294e-06 | 3453.483 | 0
3129.094 | 2.846729 | 2.847559 | -0.001048523 | 61.35479 | 0.03841739 | -4.194093e-05 | 1592.574 | 0
3134.445 | 2.849522 | 2.850895 | -0.001729592 | 61.45971 | 0.03845508 | -6.918368e-05 | 2783.382 | 0
3138.546875 | 2.852622 | 2.854232 | -0.0003832101 | 61.54013 | 0.03849693 | -1.53284e-05 | 1922.103 | 0
3145.561 | 2.857454 | 2.857568 | -0.0009760832 | 61.67766 | 0.03856213 | -3.904333e-05 | 2109.155 | 0
3148.34375 | 2.859231 | 2.860905 | -0.002045402 | 61.73223 | 0.03858612 | -8.181606e-05 | 2274.901 | 0
3152.765625 | 2.862732 | 2.864242 | -0.0005442211 | 61.81893 | 0.03863337 | -2.176884e-05 | 1835.072 | 0
3156.252 | 2.866037 | 2.867578 | -0.000890095 | 61.8873 | 0.03867796 | -3.56038e-05 | 1533.073 | 0
3160.608 | 2.869091 | 2.870915 | 0.0008796158 | 61.97271 | 0.03871918 | 3.518463e-05 | 2072.205 | 0
3166.949 | 2.873558 | 2.874251 | 0.0003061672 | 62.09705 | 0.03877946 | 1.224669e-05 | 2062.647 | 0
3170.191 | 2.875979 | 2.877588 | -0.000815217 | 62.16062 | 0.03881213 | -3.260868e-05 | 1945.457 | 0
3175.548 | 2.879788 | 2.880924 | -0.0003605703 | 62.26564 | 0.03886353 | -1.442281e-05 | 2043.405 | 0
3181.296875 | 2.883225 | 2.884261 | 4.654589e-05 | 62.37837 | 0.03890991 | 1.861836e-06 | 2430.447 | 0
3186.606 | 2.887448 | 2.887598 | -0.001588952 | 62.48246 | 0.03896691 | -6.35581e-05 | 1826.291 | 0
3189.682 | 2.88939 | 2.890934 | 0.1755149 | 62.54278 | 0.03899312 | 0.007020595 | 2301.261 | 0
3194.603 | 2.894704 | 2.894271 | -8.414778e-05 | 62.63927 | 0.03906483 | -3.365911e-06 | 1345.495 | 0
3197.961 | 2.896396 | 2.897608 | -0.0008560879 | 62.70513 | 0.03908767 | -3.424352e-05 | 2884.538 | 0
3203.744 | 2.899618 | 2.900944 | 0.0007503843 | 62.81851 | 0.03913115 | 3.001537e-05 | 2607.454 | 0
3208.91 | 2.903423 | 2.904281 | 0.000100876 | 62.91981 | 0.0391825 | 4.035039e-06 | 1972.754 | 0
3211.97 | 2.906653 | 2.907617 | -0.0002139957 | 62.97981 | 0.03922608 | -8.559828e-06 | 1376.769 | 0
3215.562 | 2.909546 | 2.910954 | 0.000549633 | 63.05024 | 0.03926513 | 2.198532e-05 | 1803.677 | 0
3221.997 | 2.913051 | 2.91429 | -0.001216898 | 63.1764 | 0.03931242 | -4.867592e-05 | 2667.5 | 0
3226.161 | 2.917246 | 2.917627 | -0.002532688 | 63.25806 | 0.03936904 | -0.0001013075 | 1442.346 | 0
3231.166 | 2.92094 | 2.920964 | -0.001545629 | 63.3562 | 0.03941889 | -6.182515e-05 | 1968.591 | 0
3235.353 | 2.923111 | 2.9243 | -0.03252078 | 63.43829 | 0.03944819 | -0.001300831 | 2802.105 | 0
3240.475 | 2.926512 | 2.927637 | -0.0007998429 | 63.53873 | 0.03949408 | -3.199372e-05 | 2188.227 | 0
3244.214 | 2.929133 | 2.930973 | -0.00122045 | 63.61204 | 0.03952946 | -4.881801e-05 | 2072.224 | 0
3249.061 | 2.932749 | 2.93431 | -0.002478852 | 63.70708 | 0.03957826 | -9.915407e-05 | 1947.934 | 0
3253.88 | 2.935735 | 2.937647 | -0.0001962216 | 63.80157 | 0.03961856 | -7.848865e-06 | 2344.433 | 0
3258.734375 | 2.939404 | 2.940983 | -0.003045604 | 63.89675 | 0.03966807 | -0.0001218242 | 1922.308 | 0
3262.57 | 2.942694 | 2.94432 | 0.001057949 | 63.97197 | 0.03971247 | 4.231797e-05 | 1693.973 | 0
3268.457 | 2.946882 | 2.947656 | 0.000859097 | 64.08739 | 0.03976899 | 3.436388e-05 | 2042.314 | 0
3272.685 | 2.950097 | 2.950993 | 0.001835661 | 64.17029 | 0.03981238 | 7.342644e-05 | 1910.55 | 0
3276.526 | 2.953105 | 2.95433 | -0.0005645265 | 64.24561 | 0.03985297 | -2.258106e-05 | 1855.658 | 0
3281.123 | 2.956502 | 2.957666 | -0.003702082 | 64.33575 | 0.03989882 | -0.0001480833 | 1966.104 | 0
3285.274 | 2.959278 | 2.961003 | 0.0001575636 | 64.41715 | 0.03993627 | 6.302546e-06 | 2173.188 | 0
3290.066 | 2.962539 | 2.964339 | 0.0006683619 | 64.5111 | 0.03998029 | 2.673448e-05 | 2134.645 | 0
3294.938 | 2.966376 | 2.967676 | -0.001007588 | 64.60663 | 0.04003207 | -4.030353e-05 | 1844.752 | 0
3299.065 | 2.970217 | 2.971012 | -0.001267922 | 64.68756 | 0.04008391 | -5.071689e-05 | 1561.199 | 0
3301.71875 | 2.971762 | 2.974349 | -0.001851453 | 64.73958 | 0.04010475 | -7.405811e-05 | 2495.495 | 0
3308.714 | 2.97703 | 2.977686 | -7.410095e-05 | 64.87675 | 0.04017585 | -2.964038e-06 | 1929.414 | 0
3312.418 | 2.979133 | 2.981022 | -0.001991088 | 64.94937 | 0.04020422 | -7.964351e-05 | 2558.993 | 0
3317.677 | 2.98321 | 2.984359 | -0.001938534 | 65.05249 | 0.04025925 | -7.754135e-05 | 1874.231 | 0
3323.283 | 2.987555 | 2.987695 | -0.001052634 | 65.16242 | 0.04031788 | -4.210535e-05 | 1874.642 | 0
3327.398 | 2.989948 | 2.991032 | -0.00170588 | 65.24311 | 0.04035017 | -6.823521e-05 | 2499.07 | 0
3332.529 | 2.993624 | 2.994369 | -0.001699327 | 65.34371 | 0.04039979 | -6.79731e-05 | 2027.66 | 0
3335.274 | 2.997115 | 2.997705 | -0.001049414 | 65.39754 | 0.04044689 | -4.197658e-05 | 1142.817 | 0
3338.471 | 2.998055 | 3.001042 | -0.0006249244 | 65.46022 | 0.04045958 | -2.499698e-05 | 4937.862 | 0
3344.129 | 3.002679 | 3.004378 | 1.474452e-05 | 65.57116 | 0.04052199 | 5.897809e-07 | 1777.656 | 0
3350.526 | 3.00667 | 3.007715 | -0.0006259309 | 65.69659 | 0.04057585 | -2.503723e-05 | 2328.875 | 0
3353.29 | 3.009649 | 3.011051 | -0.001225246 | 65.75079 | 0.04061605 | -4.900984e-05 | 1348.246 | 0
3357.035 | 3.012675 | 3.014388 | -0.0008675371 | 65.82421875 | 0.04065688 | -3.470148e-05 | 1798.327 | 0
3363.755 | 3.016512 | 3.017725 | -0.001632784 | 65.95599 | 0.04070867 | -6.531137e-05 | 2544.53 | 0
3366.688 | 3.019491 | 3.021061 | -0.000787453 | 66.0135 | 0.04074887 | -3.149812e-05 | 1430.524 | 0
3371.34 | 3.022531 | 3.024398 | -0.0003278224 | 66.1047 | 0.0407899 | -1.31129e-05 | 2223.199 | 0
3375.769 | 3.026208 | 3.027735 | 0.001052213 | 66.19155 | 0.04083951 | 4.208853e-05 | 1750.359 | 0
3380.804 | 3.029895 | 3.031071 | 0.001805373 | 66.29028 | 0.04088927 | 7.221492e-05 | 1984.25 | 0
3384.731 | 3.033418 | 3.034408 | -0.0002207559 | 66.36728 | 0.04093681 | -8.830237e-06 | 1619.784 | 0
3389.415 | 3.03659 | 3.037744 | -0.001338376 | 66.45912 | 0.04097962 | -5.353503e-05 | 2145.273 | 0
3392.463 | 3.039572 | 3.041081 | 0.0004803115 | 66.51888 | 0.04101987 | 1.921246e-05 | 1484.747 | 0
3397.428 | 3.043227 | 3.044417 | -5.327689e-05 | 66.61623 | 0.04106919 | -2.131076e-06 | 1973.743 | 0
3402.505 | 3.04616 | 3.047754 | -0.001734573 | 66.71578 | 0.04110877 | -6.938293e-05 | 2515.41 | 0
3407.492 | 3.050122 | 3.051091 | -0.0005462894 | 66.81357 | 0.04116224 | -2.185157e-05 | 1828.599 | 0
3412.146 | 3.053695 | 3.054427 | -9.459048e-05 | 66.90481 | 0.04121046 | -3.783619e-06 | 1892.46 | 0
3414.807 | 3.055901 | 3.057764 | 0.0005019974 | 66.957 | 0.04124024 | 2.007989e-05 | 1752.441 | 0
3418.231 | 3.058895 | 3.0611 | -0.001168275 | 67.02415 | 0.04128063 | -4.673099e-05 | 1662.29 | 0
3424.244 | 3.062346 | 3.064437 | -0.001756383 | 67.14204 | 0.04132721 | -7.025533e-05 | 2531.285 | 0
3428.895 | 3.065743 | 3.067774 | -0.0004662375 | 67.23324 | 0.04137306 | -1.86495e-05 | 1989.074 | 0
3433.771 | 3.070246 | 3.07111 | -0.001010774 | 67.32883 | 0.04143382 | -4.043096e-05 | 1573.232 | 0
3436.853 | 3.072081 | 3.074447 | -0.001279928 | 67.38928 | 0.04145858 | -5.119712e-05 | 2441.304 | 0
3442.809 | 3.076984 | 3.077783 | -0.001388689 | 67.50606 | 0.04152475 | -5.554756e-05 | 1764.875 | 0
3446.349 | 3.079291 | 3.08112 | -8.524479e-05 | 67.57547 | 0.04155588 | -3.409791e-06 | 2229.615 | 0
3451.176 | 3.083628 | 3.084457 | 0.0008016103 | 67.67012 | 0.04161442 | 3.206441e-05 | 1616.904 | 0
3454.636 | 3.085749 | 3.087793 | -0.0008374769 | 67.73796 | 0.04164304 | -3.349908e-05 | 2370.16 | 0
3460.433 | 3.089486 | 3.091129 | -0.0004584416 | 67.85163 | 0.04169347 | -1.833766e-05 | 2253.814 | 0
3465.146 | 3.092887 | 3.094466 | 0.0003528329 | 67.94403 | 0.04173937 | 1.411332e-05 | 2013.211 | 0
3468.383 | 3.095498 | 3.097803 | -0.0006009014 | 68.00752 | 0.0417746 | -2.403606e-05 | 1801.919 | 0
3472.601 | 3.09921 | 3.101139 | -0.0006390204 | 68.09022 | 0.0418247 | -2.556081e-05 | 1650.893 | 0
3477.041 | 3.102114 | 3.104476 | -0.0005543058 | 68.17727 | 0.04186389 | -2.217223e-05 | 2221.27 | 0
3481.983 | 3.105783 | 3.107813 | -0.001143232 | 68.27418 | 0.04191341 | -4.572929e-05 | 1957.112 | 0
3487.707 | 3.109882 | 3.111149 | -0.0001016019 | 68.3864 | 0.04196872 | -4.064078e-06 | 2028.964 | 0
3490.594 | 3.112564 | 3.114486 | 0.0005619001 | 68.44302 | 0.04200491 | 2.2476e-05 | 1564.252 | 0
3495.397 | 3.116112 | 3.117822 | -0.0003370863 | 68.53721 | 0.04205279 | -1.348345e-05 | 1967.167 | 0
3499.698 | 3.11888 | 3.121159 | -0.001612591 | 68.62154 | 0.04209015 | -6.450365e-05 | 2257.535 | 0
3504.53 | 3.122173 | 3.124496 | 0.000369006 | 68.71628 | 0.04213459 | 1.476024e-05 | 2131.484 | 0
3509.575 | 3.126351 | 3.127832 | -0.002734956 | 68.8152 | 0.04219097 | -0.0001093982 | 1754.837 | 0
3513.981 | 3.129437 | 3.131169 | -0.0008522462 | 68.90159 | 0.04223262 | -3.408985e-05 | 2074.078 | 0
3516.961 | 3.132791 | 3.134505 | -3.241487e-05 | 68.96002 | 0.04227789 | -1.296595e-06 | 1290.783 | 0
3523.201 | 3.136525 | 3.137842 | 0.0001089421 | 69.08237 | 0.04232827 | 4.357683e-06 | 2428.168 | 0
3526.68 | 3.139876 | 3.141178 | 0.002695497 | 69.15059 | 0.0423735 | 0.0001078199 | 1508.487 | 0
3530.905 | 3.142852 | 3.144515 | -6.833547e-05 | 69.23343 | 0.04241365 | -2.733419e-06 | 2062.95 | 0
3536.945 | 3.14729 | 3.147852 | -0.0004375401 | 69.35187 | 0.04247355 | -1.75016e-05 | 1977.49 | 0
3540.155 | 3.150258 | 3.151188 | -0.0001357405 | 69.4148 | 0.0425136 | -5.429619e-06 | 1571.084 | 0
3544.728 | 3.153087 | 3.154525 | 0.01336573 | 69.50448 | 0.04255178 | 0.0005346292 | 2348.978 | 0
3547.897 | 3.155723 | 3.157862 | -0.0001671737 | 69.56662 | 0.04258735 | -6.686949e-06 | 1747.067 | 0
3554.237 | 3.159946 | 3.161198 | 0.001223614 | 69.69093 | 0.04264435 | 4.894457e-05 | 2180.847 | 0
3557.137 | 3.1629 | 3.164534 | 0.001400679 | 69.74778 | 0.04268421 | 5.602714e-05 | 1426.13 | 0
3562.309 | 3.165947 | 3.167871 | -0.000544053 | 69.84919 | 0.04272533 | -2.176212e-05 | 2466.129 | 0
3565.828 | 3.169241 | 3.171208 | -0.0002298825 | 69.91819 | 0.04276978 | -9.1953e-06 | 1552.49 | 0
3570.613 | 3.173021 | 3.174544 | 0.0003644734 | 70.01201 | 0.0428208 | 1.457894e-05 | 1838.995 | 0
3574.911 | 3.176483 | 3.177881 | -0.0001389015 | 70.09629 | 0.04286751 | -5.556059e-06 | 1803.979 | 0
3577.472 | 3.178557 | 3.181217 | -0.00161126 | 70.1465 | 0.04289551 | -6.445042e-05 | 1793.884 | 0
3583.587 | 3.182763 | 3.184554 | -0.0005424419 | 70.26641 | 0.04295226 | -2.169767e-05 | 2112.583 | 0
3587.189 | 3.185577 | 3.187891 | -0.0259484 | 70.33705 | 0.04299025 | -0.001037936 | 1859.755 | 0
3591.801 | 3.188857 | 3.191227 | 0.0008218603 | 70.42747 | 0.04303451 | 3.287441e-05 | 2043.041 | 0
3596.782 | 3.192744 | 3.194564 | -4.073514e-05 | 70.52515 | 0.04308697 | -1.629406e-06 | 1861.968 | 0
3601.154 | 3.197061 | 3.1979 | -0.002869868 | 70.61086 | 0.04314522 | -0.0001147947 | 1471.42 | 0
3605.14 | 3.199475 | 3.201237 | -0.0004830898 | 70.68903 | 0.0431778 | -1.932359e-05 | 2399.308 | 0
3609.182 | 3.203205 | 3.204574 | -5.087547e-05 | 70.76828 | 0.04322814 | -2.035019e-06 | 1574.493 | 0
3613.419 | 3.205873 | 3.20791 | -0.0002858062 | 70.85135 | 0.04326414 | -1.143225e-05 | 2307.017 | 0
3617.296 | 3.209016 | 3.211247 | -0.00218801 | 70.92737 | 0.04330656 | -8.752041e-05 | 1791.977 | 0
3621.452 | 3.212063 | 3.214583 | -0.001152867 | 71.00886 | 0.04334768 | -4.611468e-05 | 1981.728 | 0
3626.145 | 3.216752 | 3.21792 | -0.001104219 | 71.10088 | 0.04341096 | -4.416877e-05 | 1454.368 | 0
3630.744 | 3.219377 | 3.221256 | -0.00311355 | 71.19107 | 0.04344638 | -0.000124542 | 2545.956 | 0
3633.713 | 3.222388 | 3.224593 | -0.0002315682 | 71.24928 | 0.04348702 | -9.262727e-06 | 1432.459 | 0
3639.082 | 3.2262 | 3.22793 | 0.00116391 | 71.35455 | 0.04353847 | 4.655641e-05 | 2046.153 | 0
3642.948 | 3.22904 | 3.231266 | 0.0001090414 | 71.43036 | 0.04357679 | 4.361656e-06 | 1978.227 | 0
3647.205 | 3.233038 | 3.234603 | -0.000250803 | 71.51383 | 0.04363074 | -1.003212e-05 | 1547.03 | 0
3651.346 | 3.235345 | 3.23794 | -0.0008759859 | 71.59501 | 0.04366187 | -3.503944e-05 | 2607.991 | 0
3655.078 | 3.239529 | 3.241276 | -0.00112619 | 71.6682 | 0.04371834 | -4.50476e-05 | 1296.076 | 0
3658.902 | 3.242615 | 3.244613 | 0.0005943749 | 71.74318 | 0.04375999 | 2.3775e-05 | 1800.178 | 0
3663.147 | 3.245212 | 3.247949 | 0.0007475462 | 71.82641 | 0.04379503 | 2.990185e-05 | 2375.171 | 0
3667.45 | 3.24892 | 3.251286 | 0.0002524974 | 71.91078 | 0.04384508 | 1.00999e-05 | 1685.838 | 0
3671.75 | 3.252465 | 3.254622 | 0.001484632 | 71.99511 | 0.04389291 | 5.938528e-05 | 1763.127 | 0
3676.03 | 3.255351 | 3.257959 | 0.002112535 | 72.07901 | 0.04393186 | 8.450139e-05 | 2154.314 | 0
3680.707 | 3.259821 | 3.261296 | -0.001012064 | 72.17073 | 0.04399218 | -4.048255e-05 | 1520.266 | 0
3685.638 | 3.262904 | 3.264632 | -0.0001460254 | 72.26742 | 0.04403379 | -5.841016e-06 | 2324.112 | 0
3688.93 | 3.265686 | 3.267969 | -0.0002721236 | 72.33197 | 0.04407134 | -1.088495e-05 | 1719.091 | 0
3692.858 | 3.269159 | 3.271305 | 0.0008240617 | 72.40897 | 0.0441182 | 3.296247e-05 | 1643.243 | 0
3697.807 | 3.273908 | 3.274642 | 0.001673743 | 72.50602 | 0.04418229 | 6.694971e-05 | 1514.183 | 0
3699.971 | 3.275253 | 3.277979 | 0.000480757 | 72.54846 | 0.04420044 | 1.923028e-05 | 2338.296 | 0
3704.101 | 3.278235 | 3.281315 | 5.896933e-05 | 72.62942 | 0.04424069 | 2.358773e-06 | 2011.497 | 0
3707.636 | 3.281844 | 3.284652 | -0.0006009058 | 72.69874 | 0.04428939 | -2.403623e-05 | 1423.544 | 0
3713.156 | 3.285663 | 3.287988 | -0.0008474916 | 72.80699 | 0.04434093 | -3.389966e-05 | 2099.958 | 0
3717.229 | 3.289443 | 3.291325 | -0.0002984312 | 72.88684 | 0.04439195 | -1.193725e-05 | 1565.373 | 0
3721.353 | 3.292937 | 3.294661 | -0.001649584 | 72.96771 | 0.0444391 | -6.598336e-05 | 1714.987 | 0
3726.605 | 3.297125 | 3.297998 | -0.0006806699 | 73.07068 | 0.04449561 | -2.72268e-05 | 1822.023 | 0
3729.458 | 3.2998 | 3.301335 | 5.829886e-05 | 73.12662 | 0.04453172 | 2.331954e-06 | 1549.375 | 0
3732.399 | 3.301982 | 3.304671 | -0.0008375704 | 73.1843 | 0.04456116 | -3.350282e-05 | 1959.484 | 0
3736.877 | 3.305797 | 3.308008 | 0.00043708 | 73.2721 | 0.04461265 | 1.74832e-05 | 1704.977 | 0
3741.26 | 3.30917 | 3.311345 | -0.0007343923 | 73.35804 | 0.04465816 | -2.937569e-05 | 1888.175 | 0
3744.876 | 3.312088 | 3.314681 | -0.001255357 | 73.42894 | 0.04469755 | -5.021428e-05 | 1800.291 | 0
3750.019 | 3.316083 | 3.318018 | -0.002050971 | 73.52979 | 0.04475146 | -8.203886e-05 | 1870.722 | 0
3752.591 | 3.318998 | 3.321354 | -0.00070248 | 73.58021 | 0.04479079 | -2.80992e-05 | 1281.932 | 0
3757.469 | 3.322345 | 3.324691 | 0.0003298192 | 73.67585 | 0.04483596 | 1.319277e-05 | 2117.159 | 0
3762.161 | 3.32645 | 3.328027 | -0.0003419301 | 73.76786 | 0.04489137 | -1.36772e-05 | 1660.639 | 0
3765.059 | 3.328897 | 3.331364 | -0.0008381591 | 73.82468 | 0.04492438 | -3.352636e-05 | 1721.155 | 0
3769.138 | 3.332716 | 3.334701 | 0.0001988802 | 73.90468 | 0.04497593 | 7.955206e-06 | 1551.939 | 0
3773.007 | 3.336564 | 3.338037 | -4.590902e-05 | 73.98053 | 0.04502786 | -1.836361e-06 | 1460.562 | 0
3777.504 | 3.34008 | 3.341374 | -0.0002953564 | 74.06871 | 0.0450753 | -1.181426e-05 | 1858.839 | 0
3781.729 | 3.342991 | 3.34471 | -0.001623255 | 74.15155 | 0.04511459 | -6.493018e-05 | 2108.654 | 0
3785.142 | 3.345433 | 3.348047 | 0.00137483 | 74.21847 | 0.04514755 | 5.499318e-05 | 2030.197 | 0
3789.622 | 3.3497 | 3.351384 | -0.0001772834 | 74.30632 | 0.04520513 | -7.091335e-06 | 1525.598 | 0
3793.549 | 3.352915 | 3.35472 | 0.0005380743 | 74.38332 | 0.04524851 | 2.152297e-05 | 1774.865 | 0
3797.453125 | 3.356663 | 3.358057 | -9.517185e-05 | 74.45987 | 0.0452991 | -3.806874e-06 | 1513.298 | 0
3800.905 | 3.359696 | 3.361393 | 0.0001355257 | 74.52754 | 0.04534002 | 5.42103e-06 | 1653.589 | 0
3804.128 | 3.362138 | 3.36473 | -0.000735669 | 74.59075 | 0.04537299 | -2.942676e-05 | 1917.651 | 0
3808.842 | 3.365807 | 3.368067 | -0.001371534 | 74.68317 | 0.0454225 | -5.486137e-05 | 1866.43 | 0
3813.342 | 3.370796 | 3.371403 | -0.0003667039 | 74.77141 | 0.04548983 | -1.466816e-05 | 1310.638 | 0
3816.558 | 3.372656 | 3.37474 | -0.0001962246 | 74.83447 | 0.04551493 | -7.848982e-06 | 2512.434 | 0
3820.448 | 3.375896 | 3.378076 | -0.001612206 | 74.91074 | 0.04555865 | -6.448823e-05 | 1744.23 | 0
3824.635 | 3.380538 | 3.381413 | 0.0006892063 | 74.99283 | 0.0456213 | 2.756825e-05 | 1310.47 | 0
3829.203 | 3.383653 | 3.384749 | -0.00185014 | 75.08241 | 0.04566334 | -7.400558e-05 | 2130.809 | 0
3833.639 | 3.38758 | 3.388086 | -0.00118582 | 75.1694 | 0.04571633 | -4.743278e-05 | 1641.498 | 0
3836.146 | 3.389415 | 3.391423 | -0.0004956593 | 75.21856 | 0.04574109 | -1.982637e-05 | 1985.602 | 0
3839.396 | 3.392837 | 3.394759 | 9.256154e-05 | 75.28227 | 0.04578727 | 3.702461e-06 | 1379.552 | 0
3845.013 | 3.397594 | 3.398096 | -7.654181e-05 | 75.39241 | 0.04585146 | -3.061672e-06 | 1715.702 | 0
3847.336 | 3.399843 | 3.401432 | -0.00161933 | 75.43797 | 0.04588182 | -6.477318e-05 | 1500.968 | 0
3851.921 | 3.404117 | 3.404769 | 8.324798e-05 | 75.52786 | 0.0459395 | 3.329919e-06 | 1558.462 | 0
3854.735 | 3.406649 | 3.408106 | -0.0006593419 | 75.58305 | 0.04597366 | -2.637368e-05 | 1615.289 | 0
3857.292 | 3.409327 | 3.411442 | -0.001430672 | 75.63317 | 0.04600981 | -5.722686e-05 | 1386.595 | 0
3860.902 | 3.412811 | 3.414779 | -0.0001773462 | 75.70397 | 0.04605682 | -7.093848e-06 | 1506.004 | 0
3866.813 | 3.416863 | 3.418115 | -0.03862772 | 75.81987 | 0.04611151 | -0.001545109 | 2119.603 | 0
3870.579 | 3.418922 | 3.421452 | -0.002295058 | 75.89371 | 0.0461393 | -9.180231e-05 | 2656.128 | 0
3874.008 | 3.423175 | 3.424788 | -0.001796937 | 75.96095 | 0.04619669 | -7.187749e-05 | 1171.733 | 0
3878.109 | 3.427244 | 3.428125 | 8.84759e-06 | 76.04136 | 0.04625161 | 3.539036e-07 | 1463.99 | 0
3881.028 | 3.430595 | 3.431462 | 0.0004491908 | 76.09859 | 0.04629683 | 1.796763e-05 | 1265.647 | 0
3885.743 | 3.433617 | 3.434798 | -0.002889659 | 76.19104 | 0.04633762 | -0.0001155864 | 2267.026 | 0
3888.572 | 3.43689 | 3.438135 | -0.0008754396 | 76.24652 | 0.04638178 | -3.501759e-05 | 1256.104 | 0
3893.354 | 3.440348 | 3.441472 | -0.000692994 | 76.34028 | 0.04642845 | -2.771976e-05 | 2009.203 | 0
3896.217 | 3.442848 | 3.444808 | -0.0009575058 | 76.39641 | 0.04646218 | -3.830023e-05 | 1663.866 | 0
3899.951 | 3.44637 | 3.448145 | -0.001623583 | 76.46962 | 0.04650972 | -6.494332e-05 | 1539.933 | 0
3903.158 | 3.449904 | 3.451481 | -0.02195898 | 76.5325 | 0.04655741 | -0.0008783594 | 1318.724 | 0
3907.806 | 3.453369 | 3.454818 | -0.0003270438 | 76.62365 | 0.04660417 | -1.308175e-05 | 1948.925 | 0
3911.024 | 3.457031 | 3.458154 | -0.001618757 | 76.68675 | 0.04665359 | -6.475027e-05 | 1276.8 | 0
3914.022 | 3.459871 | 3.461491 | -0.001330245 | 76.74553 | 0.04669191 | -5.320981e-05 | 1534.012 | 0
3917.647 | 3.463608 | 3.464828 | -0.0006238142 | 76.81661 | 0.04674235 | -2.495257e-05 | 1409.239 | 0
3922.37 | 3.467106 | 3.468164 | -0.001736514 | 76.90922 | 0.04678955 | -6.946058e-05 | 1962.056 | 0
3925.393 | 3.469834 | 3.471501 | 7.365396e-05 | 76.96848 | 0.04682637 | 2.946158e-06 | 1609.315 | 0
3927.843 | 3.472692 | 3.474837 | 0.0004414081 | 77.01653 | 0.04686494 | 1.765632e-05 | 1246.076 | 0
3933.467 | 3.476876 | 3.478174 | -0.001276891 | 77.1268 | 0.0469214 | -5.107564e-05 | 1952.828 | 0
3934.911 | 3.48027 | 3.481511 | -0.0008666358 | 77.15513 | 0.0469672 | -3.466543e-05 | 618.3548 | 0
3939.075 | 3.483303 | 3.484847 | -0.002284105 | 77.23677 | 0.04700813 | -9.136422e-05 | 1994.751 | 0
3942.573 | 3.486375 | 3.488184 | -0.001808351 | 77.30536 | 0.04704959 | -7.233405e-05 | 1654.578 | 0
3947.713 | 3.49082 | 3.49152 | -0.001709347 | 77.40613 | 0.04710958 | -6.837386e-05 | 1679.765 | 0
3949.006 | 3.493062 | 3.494857 | -2.873239e-06 | 77.4315 | 0.04713984 | -1.149296e-07 | 838.2441 | 0
3953.788 | 3.496656 | 3.498194 | -0.0004388796 | 77.52525 | 0.04718835 | -1.755518e-05 | 1932.798 | 0
3956.335 | 3.499993 | 3.50153 | 8.047845e-05 | 77.5752 | 0.04723338 | 3.219138e-06 | 1109.338 | 0
3960.149 | 3.502976 | 3.504867 | -0.0008788577 | 77.64998 | 0.04727363 | -3.515431e-05 | 1857.956 | 0
3963.701 | 3.505805 | 3.508203 | -0.001211238 | 77.71963 | 0.0473118 | -4.84495e-05 | 1824.336 | 0
3967.744 | 3.50981 | 3.51154 | -0.001905527 | 77.7989 | 0.04736586 | -7.622109e-05 | 1466.486 | 0
3971.603 | 3.513365 | 3.514876 | -0.0008327076 | 77.87456 | 0.04741383 | -3.33083e-05 | 1577.104 | 0
3974.095 | 3.516669 | 3.518213 | 0.000613132 | 77.92344 | 0.04745843 | 2.452528e-05 | 1095.972 | 0
3978.456 | 3.520732 | 3.52155 | -0.0008192193 | 78.00893 | 0.04751325 | -3.276877e-05 | 1559.494 | 0
3983.272 | 3.524391 | 3.524886 | 5.962665e-06 | 78.10337 | 0.04756263 | 2.385066e-07 | 1912.689 | 0
3985.221 | 3.52699 | 3.528223 | -0.00130717 | 78.14159 | 0.04759771 | -5.228682e-05 | 1089.359 | 0
3988.505 | 3.529794 | 3.531559 | -0.0009546443 | 78.20597 | 0.04763555 | -3.818577e-05 | 1701.388 | 0
3992.799 | 3.533728 | 3.534896 | -0.001519516 | 78.29018 | 0.04768864 | -6.078062e-05 | 1586.098 | 0
3996.417 | 3.537748 | 3.538233 | -0.001258737 | 78.36111 | 0.04774288 | -5.034949e-05 | 1307.664 | 0
3998.71 | 3.540348 | 3.541569 | -0.0004825917 | 78.40607 | 0.04777797 | -1.930367e-05 | 1281.355 | 0
4002.714 | 3.543942 | 3.544906 | -0.001595312 | 78.48459 | 0.04782648 | -6.381249e-05 | 1618.758 | 0
4005.923 | 3.547214 | 3.548242 | -0.0003516234 | 78.54752 | 0.04787064 | -1.406494e-05 | 1424.979 | 0
4010.522 | 3.551749 | 3.551579 | 0.00090986 | 78.63769 | 0.04793184 | 3.63944e-05 | 1473.379 | 0
4013.978 | 3.554699 | 3.554916 | -0.001214569 | 78.70544 | 0.04797165 | -4.858278e-05 | 1701.696 | 0
4017.831 | 3.558147 | 3.558252 | 0.00052756 | 78.78101 | 0.04801818 | 2.11024e-05 | 1624.147 | 0
4019.006 | 3.560125 | 3.561589 | -9.667639e-05 | 78.80404 | 0.04804487 | -3.867056e-06 | 862.921 | 0
4024.446 | 3.564817 | 3.564925 | 0.0003292393 | 78.9107 | 0.04810819 | 1.316957e-05 | 1684.475 | 0
4027.673 | 3.567556 | 3.568262 | 0.0005832252 | 78.97399 | 0.04814516 | 2.332901e-05 | 1711.92 | 0
4029.931 | 3.570857 | 3.571599 | -0.001000799 | 79.01826 | 0.0481897 | -4.003195e-05 | 993.8285 | 0
4032.608 | 3.573661 | 3.574935 | 4.983252e-05 | 79.07075 | 0.04822754 | 1.993301e-06 | 1387.387 | 0
4036.252 | 3.57689 | 3.578272 | 0.0009729063 | 79.1422 | 0.04827112 | 3.891625e-05 | 1639.395 | 0
4041.673 | 3.581293 | 3.581608 | -0.0001304906 | 79.24849 | 0.04833054 | -5.219625e-06 | 1789.015 | 0
4043.208 | 3.583975 | 3.584945 | 0.001494406 | 79.2786 | 0.04836673 | 5.977623e-05 | 831.7198 | 0
4045.943 | 3.587229 | 3.588281 | -0.0007741108 | 79.33221 | 0.04841065 | -3.096443e-05 | 1220.821 | 0
4051.862 | 3.5921 | 3.591618 | -0.0008262322 | 79.44828 | 0.04847639 | -3.304929e-05 | 1765.654 | 0
4054.534 | 3.594096 | 3.594954 | -0.002397947 | 79.50067 | 0.04850332 | -9.591787e-05 | 1945.504 | 0
4057.649 | 3.597554 | 3.598291 | -0.001766797 | 79.56175 | 0.04854999 | -7.067187e-05 | 1308.628 | 0
4058.366 | 3.599449 | 3.6 | -0.0004175209 | 79.5758 | 0.04857556 | -1.670084e-05 | 549.3279 | 0
4056.062 | 3.599886 | 3.6 | -0.00103573 | 79.53062 | 0.04858145 | -4.142922e-05 | -7672.066 | pausa
4054.085 | 3.599703 | 3.6 | -0.001687171 | 79.49186 | 0.04857899 | -6.748685e-05 | 15756.65 | pausa
4052.986 | 3.600372 | 3.6 | -0.002713771 | 79.47031 | 0.04858802 | -0.0001085508 | -2388.191 | pausa
4051.476 | 3.600186 | 3.6 | -0.001078121 | 79.44071 | 0.04858551 | -4.312482e-05 | 11804.41 | pausa
4049.526 | 3.599181 | 3.6 | 4.434458e-05 | 79.40247 | 0.04857194 | 1.773783e-06 | 2818.705 | pausa
4048.644 | 3.600397 | 3.6 | -0.002148981 | 79.38517 | 0.04858836 | -8.595925e-05 | -1054.475 | pausa
4047.544 | 3.600279 | 3.6 | -0.0011495 | 79.36361 | 0.04858676 | -4.598e-05 | 13534.38 | pausa
4045.509 | 3.599653 | 3.6 | -0.001525997 | 79.3237 | 0.04857832 | -6.103987e-05 | 4724.723 | pausa
4043.135 | 3.598799 | 3.6 | -0.001180624 | 79.27715 | 0.04856678 | -4.722495e-05 | 4035.604 | pausa
4043.149 | 3.599732 | 3.6 | -0.00163933 | 79.27743 | 0.04857938 | -6.557319e-05 | 22.04144 | pausa
4042.769 | 3.599918 | 3.6 | -0.0008283591 | 79.26998 | 0.04858189 | -3.313436e-05 | -2966.954 | pausa
4040.754 | 3.599081 | 3.6 | -0.0004985588 | 79.23048 | 0.04857059 | -1.994235e-05 | 3497.102 | pausa
4039.184 | 3.599871 | 3.6 | 0.001548525 | 79.19969 | 0.04858126 | 6.194102e-05 | -2886.385 | pausa
4038.057 | 3.600075 | 3.6 | 0.001013963 | 79.1776 | 0.04858401 | 4.055851e-05 | -8035.476 | pausa
4037.295 | 3.599389 | 3.6 | -0.0003648503 | 79.16265 | 0.04857474 | -1.459401e-05 | 1613.412 | pausa
4037.484 | 3.599846 | 3.6 | -0.0004269718 | 79.16636 | 0.04858092 | -1.707887e-05 | 600.5735 | pausa
4035.202 | 3.598759 | 3.6 | -0.0007298481 | 79.12161 | 0.04856625 | -2.919392e-05 | 3049.975 | pausa
4034.84 | 3.599875 | 3.6 | 9.10643e-05 | 79.1145 | 0.04858131 | 3.642572e-06 | -472.1256 | pausa
4032.746 | 3.599063 | 3.6 | -0.0002474462 | 79.07346 | 0.04857035 | -9.897848e-06 | 3747.176 | pausa
4029.922 | 3.597972 | 3.598763 | 0.0005036641 | 79.01807 | 0.04855563 | 2.014656e-05 | 3762.458 | 0
4024.968 | 3.595787 | 3.595426 | -0.001075683 | 78.92095 | 0.04852614 | -4.30273e-05 | 3293.626 | 0
4018.208 | 3.592007 | 3.59209 | 0.0003903793 | 78.78838 | 0.04847513 | 1.561517e-05 | 2598.503 | 0
4011.328125 | 3.588055 | 3.588753 | -0.002241191 | 78.65349 | 0.0484218 | -8.964763e-05 | 2529.295 | 0
4005.548 | 3.584694 | 3.585417 | -0.01329075 | 78.54016 | 0.04837643 | -0.0005316301 | 2498.221 | 0
4001.49 | 3.582212 | 3.58208 | 0.0007439571 | 78.46058 | 0.04834294 | 2.975828e-05 | 2375.747 | 0
3994.91 | 3.578199 | 3.578743 | 0.0001040881 | 78.33156 | 0.04828879 | 4.163523e-06 | 2382.609 | 0
3988.93 | 3.575006 | 3.575407 | -0.000989484 | 78.21432 | 0.04824569 | -3.957936e-05 | 2720.364 | 0
3982.936 | 3.571562 | 3.57207 | 0.000888104 | 78.09679 | 0.04819921 | 3.552416e-05 | 2528.762 | 0
3976.816 | 3.567839 | 3.568734 | 0.001729116 | 77.97678 | 0.04814897 | 6.916463e-05 | 2388.657 | 0
3972.796 | 3.566562 | 3.565397 | -0.0008702394 | 77.89797 | 0.04813174 | -3.480958e-05 | 4574.448 | 0
3966.318 | 3.562134 | 3.56206 | -0.003257505 | 77.77094 | 0.04807199 | -0.0001303002 | 2126.005 | 0
3960.273 | 3.558505 | 3.558724 | -0.001334423 | 77.65242 | 0.048023 | -5.337693e-05 | 2419.454 | 0
3955.364 | 3.555594 | 3.555387 | -0.0004629202 | 77.55615 | 0.04798372 | -1.851681e-05 | 2450.45 | 0
3950.697 | 3.55319 | 3.552051 | -0.01734749 | 77.46465 | 0.04795129 | -0.0006938996 | 2821.359 | 0
3943.685 | 3.547994 | 3.548714 | -0.00186251 | 77.32715 | 0.04788116 | -7.450042e-05 | 1960.751 | 0
3938.198 | 3.545455 | 3.545377 | 0.0003269737 | 77.21956 | 0.04784689 | 1.307895e-05 | 3139.517 | 0
3931.278 | 3.5421 | 3.542041 | 0.0003925221 | 77.08387 | 0.04780162 | 1.570089e-05 | 2997.234 | 0
3927.252 | 3.538606 | 3.538704 | -0.0005420445 | 77.00495 | 0.04775447 | -2.168178e-05 | 1673.881 | 0
3922.329 | 3.53572 | 3.535368 | -0.0006333001 | 76.90841 | 0.04771552 | -2.533201e-05 | 2478.607 | 0
3916.63 | 3.532029 | 3.532031 | -0.0006674796 | 76.79667 | 0.04766571 | -2.669918e-05 | 2243.517 | 0
3912.871 | 3.528825 | 3.528695 | -0.001193927 | 76.72295 | 0.04762247 | -4.775706e-05 | 1704.619 | 0
3905.727 | 3.525395 | 3.525358 | -0.0001035067 | 76.58287 | 0.04757619 | -4.140269e-06 | 3026.559 | 0
3900.618 | 3.52227 | 3.522021 | -0.0006232621 | 76.48271 | 0.047534 | -2.493048e-05 | 2374.42 | 0
3895.452 | 3.518776 | 3.518685 | -0.002814046 | 76.38141 | 0.04748685 | -0.0001125619 | 2148.623 | 0
3889.24 | 3.515038 | 3.515348 | -0.00370974 | 76.25962 | 0.04743642 | -0.0001483896 | 2414.643 | 0
3884.622 | 3.51266 | 3.512012 | -0.0008061298 | 76.16906 | 0.04740432 | -3.224519e-05 | 2821.509 | 0
3879.761 | 3.508798 | 3.508675 | 0.0001690814 | 76.07375 | 0.0473522 | 6.763258e-06 | 1828.609 | 0
3874.743 | 3.505565 | 3.505338 | -0.000875758 | 75.97535 | 0.04730857 | -3.503032e-05 | 2255.489 | 0
3869.391 | 3.502765 | 3.502002 | 0.001246524 | 75.87042 | 0.04727078 | 4.986096e-05 | 2776.588 | 0
3862.76 | 3.498545 | 3.498665 | 0.0009382492 | 75.74039 | 0.04721383 | 3.752997e-05 | 2283.135 | 0
3859.112 | 3.495666 | 3.495329 | 0.001210659 | 75.66887 | 0.04717498 | 4.842637e-05 | 1840.914 | 0
3851.541 | 3.491213 | 3.491992 | -0.0006378927 | 75.52041 | 0.04711489 | -2.551571e-05 | 2470.789 | 0
3846.95 | 3.488674 | 3.488656 | 0.000555267 | 75.4304 | 0.04708062 | 2.221068e-05 | 2626.695 | 0
3843.568 | 3.486782 | 3.485319 | 0.001867909 | 75.36409 | 0.04705509 | 7.471637e-05 | 2597.389 | 0
3837.361 | 3.481808 | 3.481982 | 0.001309309 | 75.24236 | 0.04698796 | 5.237236e-05 | 1813.092 | 0
3833.11 | 3.479462 | 3.478646 | -0.0004396669 | 75.15901 | 0.0469563 | -1.758668e-05 | 2632.743 | 0
3827.224 | 3.475295 | 3.475309 | 0.002664233 | 75.04361 | 0.04690007 | 0.0001065693 | 2052.502 | 0
3822.291 | 3.472291 | 3.471972 | 0.00013929 | 74.94688 | 0.04685953 | 5.5716e-06 | 2385.82 | 0
3817.081 | 3.46908 | 3.468636 | 0.0001547328 | 74.84472 | 0.04681619 | 6.189311e-06 | 2357.351 | 0
3812.559 | 3.466376 | 3.465299 | -0.000472913 | 74.75606 | 0.0467797 | -1.891652e-05 | 2429.864 | 0
3808.426 | 3.463247 | 3.461963 | 0.001974584 | 74.67502 | 0.04673747 | 7.898338e-05 | 1918.909 | 0
3800.827 | 3.459202 | 3.458626 | 0.0005932924 | 74.52602 | 0.04668289 | 2.37317e-05 | 2729.741 | 0
3795.645 | 3.454739 | 3.45529 | -0.0007766656 | 74.42442 | 0.04662266 | -3.106662e-05 | 1686.839 | 0
3792.3 | 3.452522 | 3.451953 | -0.0005639963 | 74.35881 | 0.04659273 | -2.255985e-05 | 2192.409 | 0
3785.675 | 3.449489 | 3.448616 | -0.0006564102 | 74.22892 | 0.04655181 | -2.625641e-05 | 3173.95 | 0
3780.771 | 3.446088 | 3.44528 | -0.0004944148 | 74.13277 | 0.04650591 | -1.977659e-05 | 2094.878 | 0
3776.639 | 3.442487 | 3.441943 | -0.0005911905 | 74.05175 | 0.04645731 | -2.364762e-05 | 1666.928 | 0
3771.621 | 3.440409 | 3.438607 | -0.001834332 | 73.95336 | 0.04642927 | -7.337327e-05 | 3509.011 | 0
3767.086 | 3.435749 | 3.43527 | -0.00115943 | 73.86443 | 0.04636638 | -4.63772e-05 | 1414.131 | 0
3761.207 | 3.432638 | 3.431933 | 0.0006177187 | 73.74915 | 0.04632439 | 2.470875e-05 | 2745.595 | 0
3756.457 | 3.429569 | 3.428597 | -0.002527394 | 73.65603 | 0.04628298 | -0.0001010958 | 2248.806 | 0
3751.057 | 3.425964 | 3.42526 | -0.001043214 | 73.55014 | 0.04623433 | -4.172854e-05 | 2176.498 | 0
3746.241 | 3.422856 | 3.421924 | -0.001890685 | 73.45571 | 0.04619239 | -7.562739e-05 | 2251.494 | 0
3740.603 | 3.419309 | 3.418587 | -0.0007007475 | 73.34515 | 0.04614452 | -2.80299e-05 | 2309.326 | 0
3737.071 | 3.41693 | 3.41525 | -0.002292309 | 73.2759 | 0.04611242 | -9.169235e-05 | 2157.387 | 0
3731.874 | 3.412621 | 3.411914 | -0.0009376386 | 73.17401 | 0.04605427 | -3.750554e-05 | 1752.195 | 0
3725.806 | 3.409352 | 3.408578 | -0.001349553 | 73.05501 | 0.04601015 | -5.398213e-05 | 2697.494 | 0
3720.679 | 3.406359 | 3.405241 | -0.0004558547 | 72.95449 | 0.04596976 | -1.823419e-05 | 2488.205 | 0
3715.952 | 3.403294 | 3.401904 | 0.001003301 | 72.86181 | 0.0459284 | 4.013204e-05 | 2241.007 | 0
3710.303 | 3.399593 | 3.398568 | -0.001281579 | 72.75103 | 0.04587844 | -5.126314e-05 | 2217.526 | 0
3705.386 | 3.395702 | 3.395231 | -0.001350925 | 72.65463 | 0.04582593 | -5.4037e-05 | 1835.954 | 0
3700.912 | 3.392465 | 3.391894 | -0.002380341 | 72.56691 | 0.04578226 | -9.521363e-05 | 2008.38 | 0
3696.48 | 3.389146 | 3.388558 | -0.001341506 | 72.48001 | 0.04573747 | -5.366025e-05 | 1940.259 | 0
3691.62 | 3.386711 | 3.385221 | -1.266153e-05 | 72.3847 | 0.0457046 | -5.064614e-07 | 2899.507 | 0
3686.367 | 3.38317 | 3.381885 | 0.0001512358 | 72.28171 | 0.04565682 | 6.049432e-06 | 2155.53 | 0
3680.323 | 3.378775 | 3.378548 | 0.00111989 | 72.16319 | 0.04559751 | 4.47956e-05 | 1998.323 | 0
3675.732 | 3.376111 | 3.375211 | -0.0009292964 | 72.07318 | 0.04556155 | -3.717186e-05 | 2503.21 | 0
3670.559 | 3.37281 | 3.371875 | -0.0001623723 | 71.97175 | 0.045517 | -6.494893e-06 | 2276.95 | 0
3665.699 | 3.369298 | 3.368538 | 4.456369e-05 | 71.87645 | 0.04546961 | 1.782548e-06 | 2010.888 | 0
3661.031 | 3.36663 | 3.365202 | -0.0009121125 | 71.78493 | 0.0454336 | -3.64845e-05 | 2541.681 | 0
3655.469 | 3.362614 | 3.361865 | -0.0003577555 | 71.67587 | 0.04537941 | -1.431022e-05 | 2012.31 | 0
3650.65 | 3.359764 | 3.358529 | -0.001214626 | 71.58137 | 0.04534094 | -4.858506e-05 | 2456.647 | 0
3647.499 | 3.357156 | 3.355192 | 0.001316556 | 71.51958 | 0.04530575 | 5.266222e-05 | 1756.033 | 0
3641.681 | 3.353294 | 3.351855 | -0.001250315 | 71.40551 | 0.04525363 | -5.001259e-05 | 2188.566 | 0
3637.453 | 3.350548 | 3.348519 | -0.002260434 | 71.32262 | 0.04521657 | -9.041738e-05 | 2236.398 | 0
3630.689 | 3.346517 | 3.345182 | -0.001778472 | 71.18999 | 0.04516217 | -7.113889e-05 | 2438.282 | 0
3627.275 | 3.342984 | 3.341845 | -0.001672861 | 71.12304 | 0.04511449 | -6.691442e-05 | 1404.148 | 0
3622.390625 | 3.339622 | 3.338509 | 0.0007892629 | 71.02727 | 0.04506912 | 3.157051e-05 | 2110.917 | 0
3616.545 | 3.33635 | 3.335172 | -0.0002053979 | 70.91266 | 0.04502496 | -8.215915e-06 | 2595.425 | 0
3610.874 | 3.333449 | 3.331836 | -0.001535639 | 70.80144 | 0.04498582 | -6.142556e-05 | 2841.326 | 0
3606.879 | 3.330227 | 3.328499 | -0.002898359 | 70.72313 | 0.04494234 | -0.0001159344 | 1801.053 | 0
3602.018 | 3.326039 | 3.325163 | -0.001675652 | 70.62781 | 0.04488582 | -6.702608e-05 | 1686.484 | 0
3598.717 | 3.323189 | 3.321826 | 0.03062368 | 70.56308 | 0.04484735 | 0.001224947 | 1682.815 | 0
3592.44 | 3.319734 | 3.31849 | -0.00147917 | 70.44 | 0.04480073 | -5.916681e-05 | 2639.925 | 0
3587.083 | 3.316018 | 3.315153 | -0.001368068 | 70.33495 | 0.04475059 | -5.472272e-05 | 2094.875 | 0
3583.01 | 3.313726 | 3.311816 | 0.0007452937 | 70.2551 | 0.04471965 | 2.981175e-05 | 2581.394 | 0
3576.709 | 3.308734 | 3.30848 | -0.001240192 | 70.13156 | 0.04465228 | -4.960768e-05 | 1833.58 | 0
3573.296 | 3.306774 | 3.305143 | -1.738405e-05 | 70.06463 | 0.04462583 | -6.953619e-07 | 2530.631 | 0
3568.512 | 3.304142 | 3.301807 | -0.002702268 | 69.97082 | 0.04459031 | -0.0001080907 | 2640.991 | 0
3564.328 | 3.300383 | 3.29847 | -0.001167828 | 69.88878 | 0.04453958 | -4.671312e-05 | 1617.324 | 0
3557.945 | 3.296646 | 3.295133 | 8.250009e-05 | 69.76363 | 0.04448915 | 3.300003e-06 | 2481.331 | 0
3552.658 | 3.29259 | 3.291797 | -0.001817789 | 69.65996 | 0.04443442 | -7.271156e-05 | 1894.384 | 0
3546.626 | 3.288803 | 3.28846 | -0.01204575 | 69.54169 | 0.04438331 | -0.0004818301 | 2313.94 | 0
3543.446 | 3.286429 | 3.285124 | -0.002707875 | 69.47933 | 0.04435126 | -0.000108315 | 1945.814 | 0
3537.684 | 3.282373 | 3.281787 | -0.002102468 | 69.36635 | 0.04429653 | -8.40987e-05 | 2064.303 | 0
3533.435 | 3.280234 | 3.278451 | -0.001972964 | 69.28303 | 0.04426767 | -7.891857e-05 | 2886.974 | 0
3528.895 | 3.276247 | 3.275114 | -0.003096838 | 69.19402 | 0.04421386 | -0.0001238735 | 1654.201 | 0
3526.003 | 3.273897 | 3.271777 | -0.0008542562 | 69.13731 | 0.04418215 | -3.417025e-05 | 1788.308 | 0
3519.968 | 3.269688 | 3.268441 | -0.00117966 | 69.01898 | 0.04412534 | -4.718639e-05 | 2083.104 | 0
3513.701 | 3.26555 | 3.265104 | -0.002028954 | 68.8961 | 0.0440695 | -8.115815e-05 | 2200.582 | 0
3509.593 | 3.262768 | 3.261767 | -0.0003963858 | 68.81555 | 0.04403195 | -1.585543e-05 | 2145.039 | 0
3504.868 | 3.259524 | 3.258431 | -0.001270017 | 68.7229 | 0.04398818 | -5.080068e-05 | 2116.655 | 0
3502.118 | 3.257646 | 3.255094 | -0.003336291 | 68.66899 | 0.04396284 | -0.0001334516 | 2127.524 | 0
3494.658 | 3.253037 | 3.251758 | -0.003387352 | 68.5227 | 0.04390063 | -0.0001354941 | 2351.494 | 0
3491.212 | 3.250301 | 3.248421 | -0.001276678 | 68.45514 | 0.04386371 | -5.106711e-05 | 1829.909 | 0
3485.115 | 3.247343 | 3.245085 | -0.001033796 | 68.33558 | 0.0438238 | -4.135186e-05 | 2995.467 | 0
3480.687 | 3.243477 | 3.241748 | -0.001574119 | 68.24876 | 0.04377162 | -6.296475e-05 | 1664.09 | 0
3476.483 | 3.240198 | 3.238411 | -0.0006212814 | 68.16634 | 0.04372737 | -2.485126e-05 | 1862.404 | 0
3471.404 | 3.237419 | 3.235075 | -0.0006332227 | 68.06675 | 0.04368987 | -2.532891e-05 | 2655.659 | 0
3467.111 | 3.233585 | 3.231738 | -0.001175764 | 67.98257 | 0.04363813 | -4.703056e-05 | 1626.962 | 0
3460.45 | 3.229877 | 3.228402 | 0.0001955965 | 67.85196 | 0.04358808 | 7.823858e-06 | 2609.629 | 0
3457.67 | 3.227191 | 3.225065 | -0.002422018 | 67.79746 | 0.04355184 | -9.688072e-05 | 1503.84 | 0
3452.235 | 3.223736 | 3.221728 | 0.0002626217 | 67.69087 | 0.04350521 | 1.050487e-05 | 2286.1 | 0
3447.959 | 3.220554 | 3.218392 | -0.0009494427 | 67.60705 | 0.04346226 | -3.797771e-05 | 1951.598 | 0
3440.933 | 3.215987 | 3.215055 | -0.000497047 | 67.46928 | 0.04340063 | -1.988188e-05 | 2235.375 | 0
3436.768 | 3.212185 | 3.211719 | 0.0002488879 | 67.3876 | 0.04334932 | 9.955518e-06 | 1591.913 | 0
3431.103 | 3.208358 | 3.208382 | -0.0002882909 | 67.27653 | 0.04329768 | -1.153164e-05 | 2151.003 | 0
3426.593 | 3.205783 | 3.205045 | -0.0006650475 | 67.1881 | 0.04326293 | -2.66019e-05 | 2544.617 | 0
3422.062 | 3.20235 | 3.201709 | -4.072491e-05 | 67.09925 | 0.0432166 | -1.628997e-06 | 1917.779 | 0
3416.394 | 3.198166 | 3.198372 | -0.0003932189 | 66.98811 | 0.04316013 | -1.572876e-05 | 1968.087 | 0
3412.4 | 3.195924 | 3.195036 | 0.001413299 | 66.9098 | 0.04312987 | 5.653197e-05 | 2587.816 | 0
3407.872 | 3.192347 | 3.191699 | 0.0005199248 | 66.82103 | 0.04308161 | 2.079699e-05 | 1839.431 | 0
3403.314 | 3.189726 | 3.188363 | -0.001101799 | 66.73166 | 0.04304623 | -4.407195e-05 | 2526.208 | 0
3398.251 | 3.186049 | 3.185026 | -0.0003733356 | 66.63237 | 0.04299662 | -1.493342e-05 | 2001.127 | 0
3393.84 | 3.183432 | 3.181689 | -0.0001141758 | 66.54589 | 0.04296129 | -4.567033e-06 | 2448.092 | 0
3388.266 | 3.179069 | 3.178353 | 0.001682366 | 66.43659 | 0.04290241 | 6.729462e-05 | 1856.289 | 0
3384.875 | 3.176086 | 3.175016 | 0.00071436 | 66.37009 | 0.04286216 | 2.85744e-05 | 1651.956 | 0
3378.429 | 3.171519 | 3.17168 | 0.0001270842 | 66.24371 | 0.04280053 | 5.083369e-06 | 2050.778 | 0
3374.119 | 3.170035 | 3.168343 | 0.0006505791 | 66.15919 | 0.0427805 | 2.602316e-05 | 4219.013 | 0
3369.878 | 3.16618 | 3.165006 | -0.002104949 | 66.07604 | 0.04272847 | -8.419797e-05 | 1598.232 | 0
3363.684 | 3.16207 | 3.16167 | -0.002729976 | 65.95458 | 0.04267301 | -0.000109199 | 2190.28 | 0
3360.059 | 3.159496 | 3.158333 | -0.001719744 | 65.88351 | 0.04263827 | -6.878976e-05 | 2045.365 | 0
3353.588 | 3.154846 | 3.154997 | 0.0003319562 | 65.75663 | 0.04257552 | 1.327825e-05 | 2022.203 | 0
3348.618 | 3.151123 | 3.15166 | -0.001360926 | 65.65918 | 0.04252528 | -5.443706e-05 | 1939.51 | 0
3345.867 | 3.149954 | 3.148324 | -0.0005479736 | 65.60523 | 0.0425095 | -2.191895e-05 | 3418.969 | 0
3339.268 | 3.144647 | 3.144987 | -0.00156327 | 65.47584 | 0.04243788 | -6.25308e-05 | 1806.581 | 0
3334.636 | 3.141561 | 3.14165 | -0.001281513 | 65.38501 | 0.04239623 | -5.126052e-05 | 2180.692 | 0
3330.141 | 3.138632 | 3.138314 | -0.000897495 | 65.29688 | 0.0423567 | -3.58998e-05 | 2229.57 | 0
3325.182 | 3.134769 | 3.134977 | -0.002464169 | 65.19964 | 0.04230458 | -9.856674e-05 | 1865.528 | 0
3321.161 | 3.132098 | 3.13164 | 0.0002052211 | 65.1208 | 0.04226852 | 8.208846e-06 | 2186.889 | 0
3316.932 | 3.128958 | 3.128304 | -0.001137981 | 65.03788 | 0.04222615 | -4.551924e-05 | 1956.874 | 0
3312.772 | 3.126447 | 3.124967 | -9.64529e-05 | 64.95632 | 0.04219227 | -3.858116e-06 | 2407.282 | 0
3307.155 | 3.122449 | 3.121631 | -0.0009464321 | 64.84617 | 0.04213831 | -3.785728e-05 | 2041.384 | 0
3304.361 | 3.120553 | 3.118294 | -0.001526393 | 64.79139 | 0.04211273 | -6.105571e-05 | 2141.648 | 0
3299.685 | 3.11692 | 3.114958 | -0.001162991 | 64.69971 | 0.0420637 | -4.651965e-05 | 1869.596 | 0
3295.117 | 3.11339 | 3.111621 | -0.001558758 | 64.61015 | 0.04201606 | -6.235031e-05 | 1880.28 | 0
3286.831 | 3.108237 | 3.108284 | -0.0025563 | 64.44767 | 0.04194651 | -0.000102252 | 2336.214 | 0
3284.236 | 3.106134 | 3.104948 | -0.0001508765 | 64.39679 | 0.04191814 | -6.035058e-06 | 1793.1 | 0
3279.275 | 3.103005 | 3.101611 | -0.0007980491 | 64.29951 | 0.04187591 | -3.192196e-05 | 2303.529 | 0
3275.166 | 3.099446 | 3.098275 | -0.002883876 | 64.21895 | 0.04182788 | -0.0001153551 | 1677.526 | 0
3269.546875 | 3.095856 | 3.094938 | -0.001900688 | 64.10876 | 0.04177943 | -7.602751e-05 | 2273.967 | 0
3264.868 | 3.092494 | 3.091601 | -0.002203932 | 64.01703 | 0.04173406 | -8.815729e-05 | 2022.108 | 0
3260.349 | 3.08915 | 3.088265 | -0.001594649 | 63.92841 | 0.04168894 | -6.378596e-05 | 1963.645 | 0
3255.233 | 3.085481 | 3.084928 | -0.001989694 | 63.8281 | 0.04163942 | -7.958776e-05 | 2025.945 | 0
3250.779 | 3.082631 | 3.081592 | -0.001460527 | 63.74076 | 0.04160095 | -5.842109e-05 | 2270.594 | 0
3245.219 | 3.078894 | 3.078255 | -0.002079653 | 63.63175 | 0.04155052 | -8.318611e-05 | 2161.364 | 0
3240.403 | 3.076258 | 3.074918 | -0.001448976 | 63.53732 | 0.04151495 | -5.795903e-05 | 2654.753 | 0
3238.159 | 3.073812 | 3.071582 | -0.00208971 | 63.49331 | 0.04148194 | -8.358838e-05 | 1332.971 | 0
3232.641 | 3.070114 | 3.068245 | 0.0006410727 | 63.38512 | 0.04143203 | 2.564291e-05 | 2167.96 | 0
3228.613 | 3.066809 | 3.064909 | -0.001875119 | 63.30613 | 0.04138744 | -7.500478e-05 | 1771.267 | 0
3221.909 | 3.061588 | 3.061572 | 8.914783e-05 | 63.17469 | 0.04131698 | 3.565913e-06 | 1865.521 | 0
3218.292 | 3.059199 | 3.058236 | 0.01933069 | 63.10376 | 0.04128473 | 0.0007732277 | 2199.831 | 0
3212.56 | 3.056034 | 3.054899 | -0.002439755 | 62.99136 | 0.04124202 | -9.759022e-05 | 2631.36 | 0
3208.132 | 3.053505 | 3.051562 | -0.001951977 | 62.90456 | 0.0412079 | -7.807907e-05 | 2544.203 | 0
3204.143 | 3.050197 | 3.048226 | -0.0007426848 | 62.82634 | 0.04116326 | -2.970739e-05 | 1752.026 | 0
3200.596 | 3.046664 | 3.044889 | -0.0004324597 | 62.75679 | 0.04111557 | -1.729839e-05 | 1458.567 | 0
3195.92 | 3.04342 | 3.041553 | -0.001855201 | 62.66511 | 0.0410718 | -7.420804e-05 | 2094.497 | 0
3188.66 | 3.038767 | 3.038216 | -0.002367226 | 62.52274 | 0.04100901 | -9.468905e-05 | 2267.211 | 0
3184.737 | 3.036132 | 3.034879 | -0.002122649 | 62.44583 | 0.04097344 | -8.490595e-05 | 2162.401 | 0
3181.046875 | 3.033207 | 3.031543 | -0.0007410416 | 62.37347 | 0.04093396 | -2.964166e-05 | 1832.977 | 0
3175.792 | 3.029644 | 3.028206 | -0.002247948 | 62.27043 | 0.04088589 | -8.991793e-05 | 2143.523 | 0
3171.45 | 3.027112 | 3.02487 | -0.01145622 | 62.1853 | 0.04085172 | -0.0004582488 | 2491.287 | 0
3167.838 | 3.023511 | 3.021533 | -0.000803648 | 62.11447 | 0.04080312 | -3.214592e-05 | 1457.425 | 0
3162.733 | 3.019588 | 3.018197 | -0.0005368926 | 62.01437 | 0.04075018 | -2.14757e-05 | 1890.701 | 0
3157.455 | 3.016602 | 3.01486 | -0.001735271 | 61.91089 | 0.04070988 | -6.941086e-05 | 2567.628 | 0
3151.76 | 3.012636 | 3.011523 | -0.001065142 | 61.79922 | 0.04065635 | -4.260568e-05 | 2086.365 | 0
3147.515625 | 3.009521 | 3.008187 | -0.001628136 | 61.71599 | 0.04061431 | -6.512545e-05 | 1979.812 | 0
3142.269 | 3.005637 | 3.00485 | 0.0003400487 | 61.61311 | 0.0405619 | 1.360195e-05 | 1962.92 | 0
3139.577 | 3.003477 | 3.001513 | -0.001256327 | 61.56033 | 0.04053275 | -5.025308e-05 | 1810.585 | 0
3135.224 | 3.00018 | 2.998177 | -0.001961158 | 61.47497 | 0.04048825 | -7.84463e-05 | 1918.223 | 0
3128.869 | 2.996525 | 2.99484 | -0.0003955604 | 61.35037 | 0.04043893 | -1.582242e-05 | 2526.161 | 0
3123.804 | 2.993081 | 2.991504 | -0.0009018889 | 61.25105 | 0.04039245 | -3.607556e-05 | 2136.861 | 0
3119.644 | 2.989959 | 2.988167 | -0.001249726 | 61.16949 | 0.04035032 | -4.998904e-05 | 1935.843 | 0
3115.325 | 2.986704 | 2.984831 | -0.0002058624 | 61.08481 | 0.0403064 | -8.234496e-06 | 1928.105 | 0
3109.393 | 2.982563 | 2.981494 | -0.0007589237 | 60.96849 | 0.04025051 | -3.035695e-05 | 2081.412 | 0
3105.68 | 2.97934 | 2.978157 | -0.001673943 | 60.89568 | 0.04020702 | -6.695772e-05 | 1674.22 | 0
3101.093 | 2.976608 | 2.974821 | -0.0007720716 | 60.80575 | 0.04017015 | -3.088287e-05 | 2438.929 | 0
3097.082 | 2.973669 | 2.971484 | -0.001248416 | 60.7271 | 0.04013048 | -4.993663e-05 | 1982.53 | 0
3093.14 | 2.970589 | 2.968148 | -0.0009346953 | 60.6498 | 0.04008892 | -3.738781e-05 | 1860.249 | 0
3087.328 | 2.966359 | 2.964811 | -0.001205843 | 60.53584 | 0.04003183 | -4.823372e-05 | 1995.893 | 0
3082.442 | 2.963165 | 2.961474 | -0.001617704 | 60.44004 | 0.03998873 | -6.470815e-05 | 2222.854 | 0
3077.772 | 2.959349 | 2.958138 | -0.001639476 | 60.34847 | 0.03993724 | -6.557903e-05 | 1778.136 | 0
3074.255 | 2.956535 | 2.954801 | 2.025144e-05 | 60.27951 | 0.03989925 | 8.100577e-07 | 1815.796 | 0
3067.692 | 2.952404 | 2.951465 | -0.0005833056 | 60.15082 | 0.03984351 | -2.333222e-05 | 2308.594 | 0
3063.781 | 2.949579 | 2.948128 | -0.002183076 | 60.07413 | 0.03980538 | -8.732304e-05 | 2011.271 | 0
3058.895 | 2.946103 | 2.944791 | -0.000601398 | 59.97834 | 0.03975847 | -2.405592e-05 | 2041.904 | 0
3053.253 | 2.942301 | 2.941455 | -0.001510722 | 59.8677 | 0.03970717 | -6.042888e-05 | 2156.554 | 0
3050.157 | 2.939304 | 2.938119 | -0.002601948 | 59.80699 | 0.03966672 | -0.0001040779 | 1501.031 | 0
3045.604 | 2.93601 | 2.934782 | -0.003228824 | 59.71773 | 0.03962227 | -0.000129153 | 2008.133 | 0
3040.678 | 2.933339 | 2.931445 | -0.003124956 | 59.62114 | 0.03958622 | -0.0001249983 | 2679.471 | 0
3037.181 | 2.930177 | 2.928109 | -0.001216699 | 59.55258 | 0.03954355 | -4.866797e-05 | 1606.881 | 0
3031.701 | 2.926673 | 2.924772 | -0.001440464 | 59.44511 | 0.03949626 | -5.761857e-05 | 2272.222 | 0
3027.6 | 2.923418 | 2.921435 | -0.002564429 | 59.3647 | 0.03945234 | -0.0001025772 | 1830.774 | 0
3023.376 | 2.920142 | 2.918099 | -0.003337582 | 59.28188 | 0.03940813 | -0.0001335033 | 1873.376 | 0
3017.858 | 2.917081 | 2.914762 | -0.0008012554 | 59.17368 | 0.03936682 | -3.205022e-05 | 2619.114 | 0
3013.64 | 2.913998 | 2.911426 | -0.001593749 | 59.09098 | 0.03932522 | -6.374998e-05 | 1987.824 | 0
3008.383 | 2.911041 | 2.908089 | 0.0002745616 | 58.9879 | 0.0392853 | 1.098246e-05 | 2582.535 | 0
3003.452 | 2.906553 | 2.904753 | -0.0008299352 | 58.89122 | 0.03922473 | -3.319741e-05 | 1596.151 | 0
2998.719 | 2.902944 | 2.901416 | -0.000670271 | 58.7984 | 0.03917603 | -2.681084e-05 | 1906.119 | 0
2994.961 | 2.900741 | 2.898079 | -0.002140176 | 58.72473 | 0.0391463 | -8.560704e-05 | 2478.013 | 0
2989.592 | 2.896074 | 2.894743 | -0.002092971 | 58.61945 | 0.03908332 | -8.371886e-05 | 1671.501 | 0
2983.749 | 2.892909 | 2.891406 | -0.002399778 | 58.50489 | 0.03904061 | -9.599114e-05 | 2682.326 | 0
2981.551 | 2.889801 | 2.88807 | -0.001227286 | 58.46179 | 0.03899867 | -4.909146e-05 | 1027.588 | 0
2975.959 | 2.886926 | 2.884733 | -0.0001362167 | 58.35213 | 0.03895986 | -5.448667e-06 | 2825.851 | 0
2971.497 | 2.883811 | 2.881396 | -0.001027011 | 58.26464 | 0.03891783 | -4.108045e-05 | 2081.429 | 0
2966.592 | 2.879752 | 2.87806 | -0.003019381 | 58.16847 | 0.03886305 | -0.0001207752 | 1755.534 | 0
2962.267 | 2.876397 | 2.874723 | -0.00165636 | 58.08366 | 0.03881778 | -6.625441e-05 | 1873.547 | 0
2957.037 | 2.872739 | 2.871386 | -0.002348901 | 57.98112 | 0.0387684 | -9.395606e-05 | 2076.733 | 0
2953.029 | 2.870897 | 2.86805 | -0.0002085837 | 57.90253 | 0.03874355 | -8.343349e-06 | 3162.025 | 0
2946.385 | 2.865783 | 2.864713 | -0.001352263 | 57.77226 | 0.03867453 | -5.409051e-05 | 1887.458 | 0
2944.21 | 2.863637 | 2.861377 | 0.0003986937 | 57.72962 | 0.03864558 | 1.594775e-05 | 1472.768 | 0
2938.651 | 2.859482 | 2.85804 | -0.001425724 | 57.6206 | 0.0385895 | -5.702896e-05 | 1943.921 | 0
2935.019 | 2.857651 | 2.854704 | -0.0008659288 | 57.54939 | 0.03856479 | -3.463715e-05 | 2881.784 | 0
2929.232 | 2.852404 | 2.851367 | -0.002363751 | 57.43592 | 0.03849398 | -9.455005e-05 | 1602.69 | 0
2925.21 | 2.849439 | 2.848031 | -6.324778e-05 | 57.35706 | 0.03845397 | -2.529911e-06 | 1970.895 | 0
2920.95 | 2.846965 | 2.844694 | 0.001129564 | 57.27352 | 0.03842058 | 4.518257e-05 | 2501.358 | 0
2916.041 | 2.844003 | 2.841357 | -0.0007882156 | 57.17728 | 0.03838061 | -3.152862e-05 | 2408.425 | 0
2911.598 | 2.840223 | 2.838021 | -0.001782644 | 57.09015 | 0.0383296 | -7.130576e-05 | 1707.813 | 0
2907.2 | 2.835978 | 2.834684 | -0.0008243334 | 57.00392 | 0.03827231 | -3.297333e-05 | 1505.386 | 0
2903.224 | 2.834448 | 2.831348 | -0.0006353159 | 56.92595 | 0.03825166 | -2.541264e-05 | 3774.267 | 0
2899.744 | 2.830643 | 2.828011 | -0.0009915758 | 56.85773 | 0.0382003 | -3.966303e-05 | 1328.593 | 0
2893.465 | 2.826591 | 2.824674 | -0.0008849256 | 56.7346 | 0.03814562 | -3.539702e-05 | 2251.618 | 0
2888.62 | 2.823951 | 2.821338 | -0.0001087054 | 56.63961 | 0.03811 | -4.348217e-06 | 2666.965 | 0
2884.262 | 2.82006 | 2.818001 | 0.0008208597 | 56.55416 | 0.03805749 | 3.283439e-05 | 1627.36 | 0
2879.713 | 2.815926 | 2.814665 | -0.001701086 | 56.46495 | 0.0380017 | -6.804344e-05 | 1598.85 | 0
2873.775 | 2.811964 | 2.811328 | -0.002076662 | 56.34853 | 0.03794823 | -8.30665e-05 | 2177.223 | 0
2869.284 | 2.809535 | 2.807992 | -0.002179306 | 56.26048 | 0.03791546 | -8.717223e-05 | 2686.828 | 0
2865.407 | 2.806549 | 2.804655 | -0.001706289 | 56.18446 | 0.03787515 | -6.825157e-05 | 1886.403 | 0
2860.248 | 2.803484 | 2.801318 | -0.002681373 | 56.0833 | 0.0378338 | -0.0001072549 | 2445.756 | 0
2856.771 | 2.799958 | 2.797982 | -0.001141284 | 56.01512 | 0.03778621 | -4.565134e-05 | 1432.681 | 0
2850.2 | 2.79513 | 2.794645 | -0.0554111 | 55.88627 | 0.03772105 | -0.002216444 | 1977.577 | 0
2847.321 | 2.792716 | 2.791308 | 0.0001897433 | 55.82981 | 0.03768848 | 7.589734e-06 | 1733.062 | 0
2841.595 | 2.789655 | 2.787972 | -0.003356593 | 55.71755 | 0.03764716 | -0.0001342637 | 2717.375 | 0
2838.094 | 2.786951 | 2.784635 | -0.003475454 | 55.64889 | 0.03761068 | -0.0001390181 | 1881.832 | 0
2833.969 | 2.782831 | 2.781299 | -0.001376299 | 55.56803 | 0.03755508 | -5.505196e-05 | 1454.382 | 0
2827.546 | 2.779326 | 2.777962 | -0.0002230215 | 55.44209 | 0.03750778 | -8.920859e-06 | 2662.743 | 0
2824.745 | 2.777277 | 2.774626 | -0.0002738151 | 55.38715 | 0.03748012 | -1.095261e-05 | 1986.582 | 0
2818.028 | 2.771873 | 2.771289 | -0.001248036 | 55.25546 | 0.0374072 | -4.992144e-05 | 1805.852 | 0
2815.374 | 2.770096 | 2.767952 | -0.00138848 | 55.20341 | 0.03738321 | -5.55392e-05 | 2169.927 | 0
2809.999 | 2.766409 | 2.764616 | -0.001770104 | 55.09801 | 0.03733345 | -7.080415e-05 | 2118.169 | 0
2807.653 | 2.764117 | 2.761279 | -0.009338383 | 55.05203 | 0.03730252 | -0.0003735353 | 1486.383 | 0
2801.971 | 2.759532 | 2.757943 | -0.0009682217 | 54.94061 | 0.03724065 | -3.872887e-05 | 1800.818 | 0
2796.199 | 2.756392 | 2.754606 | -0.0003422295 | 54.82743 | 0.03719827 | -1.368918e-05 | 2670.762 | 0
2793.28125 | 2.753105 | 2.751269 | -5.530876e-05 | 54.77022 | 0.03715392 | -2.21235e-06 | 1289.837 | 0
2786.533 | 2.748739 | 2.747933 | -0.001659727 | 54.6379 | 0.03709499 | -6.638909e-05 | 2245.434 | 0
2781.976 | 2.745956 | 2.744596 | -0.0009145563 | 54.54854 | 0.03705744 | -3.658225e-05 | 2379.75 | 0
2778.397 | 2.742684 | 2.74126 | -0.0005706513 | 54.47838 | 0.03701328 | -2.282605e-05 | 1588.779 | 0
2773.402 | 2.739279 | 2.737923 | 0.0005204448 | 54.38044 | 0.03696733 | 2.081779e-05 | 2131.656 | 0
2769.212 | 2.7362 | 2.734586 | -0.00118021 | 54.29828 | 0.03692578 | -4.720841e-05 | 1977.177 | 0
2765.836 | 2.733103 | 2.73125 | 0.0007854913 | 54.23208 | 0.03688398 | 3.141965e-05 | 1583.878 | 0
2760.213 | 2.729169 | 2.727913 | -0.001568184 | 54.12182 | 0.03683089 | -6.272735e-05 | 2076.895 | 0
2755.435 | 2.726294 | 2.724577 | -0.002523946 | 54.02814 | 0.03679209 | -0.0001009578 | 2414.141 | 0
2751.675 | 2.723612 | 2.72124 | -0.0004913604 | 53.95441 | 0.03675589 | -1.965442e-05 | 2037.046 | 0
2745.71 | 2.718969 | 2.717904 | 0.0001429798 | 53.83746 | 0.03669325 | 5.719192e-06 | 1866.766 | 0
2742.642 | 2.716008 | 2.714567 | -0.0007290636 | 53.77729 | 0.03665328 | -2.916255e-05 | 1505.79 | 0
2735.6 | 2.711745 | 2.71123 | -0.0001655728 | 53.63921 | 0.03659575 | -6.622911e-06 | 2400.069 | 0
2733.197 | 2.709764 | 2.707894 | -0.002784404 | 53.5921 | 0.03656902 | -0.0001113762 | 1762.19 | 0
2728.702 | 2.705619 | 2.704557 | -0.003022318 | 53.50396 | 0.03651308 | -0.0001208927 | 1575.724 | 0
2725.45 | 2.703245 | 2.701221 | -0.002082077 | 53.4402 | 0.03648104 | -8.328309e-05 | 1989.583 | 0
2720.216 | 2.699361 | 2.697884 | -0.0009811827 | 53.33757 | 0.03642862 | -3.924731e-05 | 1958.08 | 0
2714.545 | 2.695813 | 2.694547 | -0.0007231302 | 53.22638 | 0.03638074 | -2.892521e-05 | 2322.272 | 0
2708.973 | 2.692487 | 2.691211 | -0.002188254 | 53.11711 | 0.03633586 | -8.753017e-05 | 2434.602 | 0
2705.479 | 2.688861 | 2.687874 | -0.001366262 | 53.0486 | 0.03628692 | -5.46505e-05 | 1399.975 | 0
2701.161 | 2.685474 | 2.684538 | 0.0004962903 | 52.96394 | 0.03624122 | 1.985161e-05 | 1852.187 | 0
2697.586 | 2.68364 | 2.681201 | -0.0006244555 | 52.89384 | 0.03621646 | -2.497822e-05 | 2831.464 | 0
2692.019 | 2.679459 | 2.677865 | -0.001997204 | 52.78468 | 0.03616004 | -7.988814e-05 | 1934.774 | 0
2687.037 | 2.674685 | 2.674528 | -0.001988102 | 52.68699 | 0.03609561 | -7.952407e-05 | 1516.164 | 0
2682.636 | 2.672492 | 2.671191 | -0.001521826 | 52.6007 | 0.03606602 | -6.087305e-05 | 2916.627 | 0
2679.699 | 2.670214 | 2.667855 | 0.00044227 | 52.54312 | 0.03603528 | 1.76908e-05 | 1872.945 | 0
2673.719 | 2.665436 | 2.664518 | -0.001525903 | 52.42585 | 0.0359708 | -6.103613e-05 | 1818.705 | 0
2669.326 | 2.662375 | 2.661181 | -0.0006548239 | 52.33973 | 0.03592949 | -2.619296e-05 | 2084.541 | 0
2663.802 | 2.659264 | 2.657845 | -0.0004817255 | 52.23142 | 0.0358875 | -1.926902e-05 | 2579.482 | 0
2661.261 | 2.65676 | 2.654508 | -0.0002644344 | 52.1816 | 0.03585371 | -1.057738e-05 | 1474.776 | 0
2656.493 | 2.653073 | 2.651172 | -0.0019487 | 52.0881 | 0.03580395 | -7.794801e-05 | 1879.097 | 0
2651.706 | 2.649032 | 2.647835 | -0.001532834 | 51.99423 | 0.03574942 | -6.131338e-05 | 1721.102 | 0
2646.865 | 2.646031 | 2.644499 | -2.697953e-06 | 51.89932 | 0.03570892 | -1.079181e-07 | 2343.858 | 0
2641.354 | 2.642509 | 2.641162 | -0.0002951198 | 51.79126 | 0.03566139 | -1.180479e-05 | 2273.245 | 0
2636.964 | 2.638675 | 2.637825 | -0.001514272 | 51.70518 | 0.03560965 | -6.057086e-05 | 1663.695 | 0
2631.797 | 2.634584 | 2.634489 | 0.001025633 | 51.60387 | 0.03555444 | 4.10253e-05 | 1835.038 | 0
2629.398 | 2.633429 | 2.631152 | -6.013352e-05 | 51.55683 | 0.03553885 | -2.405341e-06 | 3017.557 | 0
2623.98 | 2.629262 | 2.627816 | 8.869939e-05 | 51.4506 | 0.03548262 | 3.547975e-06 | 1889.266 | 0
2620.152 | 2.626458 | 2.624479 | -9.643392e-05 | 51.37554 | 0.03544478 | -3.857357e-06 | 1983.789 | 0
2614.349 | 2.621663 | 2.621142 | -0.0005090717 | 51.26175 | 0.03538006 | -2.036287e-05 | 1758.06 | 0
2610.414 | 2.619163 | 2.617806 | -0.002032102 | 51.18458 | 0.03534633 | -8.128406e-05 | 2287.691 | 0
2605.404 | 2.615744 | 2.614469 | -0.001549595 | 51.08634 | 0.03530019 | -6.198379e-05 | 2128.985 | 0
2600.227 | 2.611849 | 2.611133 | -0.0007067599 | 50.98484 | 0.03524763 | -2.827039e-05 | 1931.291 | 0
2594.682 | 2.607715 | 2.607796 | -0.0007011243 | 50.87612 | 0.03519184 | -2.804497e-05 | 1948.673 | 0
2592.348 | 2.605745 | 2.604459 | 0.0007786595 | 50.83035 | 0.03516524 | 3.114638e-05 | 1721.183 | 0
2587.679 | 2.602909 | 2.601123 | -0.0007408341 | 50.73881 | 0.03512697 | -2.963336e-05 | 2391.654 | 0
2583.833 | 2.599744 | 2.597786 | 0.0001521429 | 50.66339 | 0.03508426 | 6.085716e-06 | 1765.839 | 0
2577.997 | 2.595552 | 2.59445 | -0.0001824909 | 50.54896 | 0.0350277 | -7.299634e-06 | 2023.009 | 0
2574.437 | 2.592423 | 2.591113 | 0.0001749331 | 50.47915 | 0.03498547 | 6.997323e-06 | 1653.086 | 0
2570.839 | 2.589891 | 2.587777 | -0.0003028485 | 50.40861 | 0.0349513 | -1.211394e-05 | 2064.561 | 0
2567.185 | 2.5861 | 2.58444 | -0.0001181738 | 50.33696 | 0.03490014 | -4.726953e-06 | 1400.38 | 0
2560.172 | 2.581766 | 2.581103 | 0.0004157461 | 50.19946 | 0.03484164 | 1.662985e-05 | 2350.75 | 0
2557.189 | 2.579556 | 2.577767 | -0.000235924 | 50.14097 | 0.03481182 | -9.436962e-06 | 1961.058 | 0
2552.181 | 2.576641 | 2.57443 | -0.001782904 | 50.04276 | 0.03477248 | -7.131616e-05 | 2496.605 | 0
2547.951 | 2.572868 | 2.571094 | -0.0005484557 | 49.95982 | 0.03472156 | -2.193823e-05 | 1629.005 | 0
2542.613 | 2.568244 | 2.567757 | 0.001155586 | 49.85515 | 0.03465916 | 4.622342e-05 | 1677.329 | 0
2537.978 | 2.565469 | 2.56442 | -0.000335294 | 49.76427 | 0.03462171 | -1.341176e-05 | 2426.715 | 0
2533.538 | 2.562175 | 2.561084 | 0.001190643 | 49.67721 | 0.03457726 | 4.762571e-05 | 1958.487 | 0
2530.794 | 2.559589 | 2.557747 | 0.0005228272 | 49.62341 | 0.03454236 | 2.091309e-05 | 1541.903 | 0
2527.03 | 2.556564 | 2.554411 | -0.0002112086 | 49.5496 | 0.03450153 | -8.448346e-06 | 1807.472 | 0
2520.643 | 2.552043 | 2.551074 | 0.0007409597 | 49.42437 | 0.03444053 | 2.963839e-05 | 2052.886 | 0
2516.426 | 2.549436 | 2.547738 | 0.0005396022 | 49.34168 | 0.03440535 | 2.158409e-05 | 2350.25 | 0
2511.591 | 2.545842 | 2.544401 | -0.001670608 | 49.24687 | 0.03435684 | -6.682433e-05 | 1954.609 | 0
2506.617 | 2.541847 | 2.541064 | -0.001452465 | 49.14935 | 0.03430293 | -5.809862e-05 | 1809.096 | 0
2501.143 | 2.538546 | 2.537728 | -0.001458963 | 49.04202 | 0.03425838 | -5.835851e-05 | 2409.176 | 0
2498.044 | 2.53566 | 2.534391 | -0.001654513 | 48.98126 | 0.03421944 | -6.61805e-05 | 1560.025 | 0
2493.896 | 2.532452 | 2.531054 | -0.04616127 | 48.89991 | 0.03417615 | -0.001846451 | 1879.132 | 0
2487.834 | 2.527846 | 2.527718 | 0.0001448627 | 48.78106 | 0.03411398 | 5.794507e-06 | 1911.946 | 0
2485.902 | 2.526551 | 2.524382 | -0.000101767 | 48.74318 | 0.03409651 | -4.07068e-06 | 2168.275 | 0
2480.584 | 2.522417 | 2.521045 | -0.0001324772 | 48.6389 | 0.03404072 | -5.299088e-06 | 1869.134 | 0
2476.278 | 2.519327 | 2.517708 | -0.00134972 | 48.55447 | 0.03399902 | -5.398879e-05 | 2024.624 | 0
2471.489 | 2.515662 | 2.514372 | -0.0004605567 | 48.46056 | 0.03394955 | -1.842227e-05 | 1898.399 | 0
2466.144 | 2.511613 | 2.511035 | -0.0002459533 | 48.35577 | 0.03389492 | -9.838134e-06 | 1918.068 | 0
2462.885 | 2.50882 | 2.507698 | 0.0005010465 | 48.29186 | 0.03385722 | 2.004186e-05 | 1695.48 | 0
2458.779 | 2.505852 | 2.504362 | -0.001267135 | 48.21135 | 0.03381716 | -5.06854e-05 | 2009.769 | 0
2452.111 | 2.50166 | 2.501025 | -0.002183888 | 48.08061 | 0.0337606 | -8.735552e-05 | 2311.345 | 0
2450.877 | 2.50028 | 2.497689 | -0.006435372 | 48.05642 | 0.03374197 | -0.0002574149 | 1298.422 | 0
2443.374 | 2.494962 | 2.494352 | -0.0006508727 | 47.90929 | 0.0336702 | -2.603491e-05 | 2050.214 | 0
2440.216 | 2.49189 | 2.491015 | -0.001651581 | 47.84737 | 0.03362875 | -6.606323e-05 | 1493.381 | 0
2435.318 | 2.488779 | 2.487679 | -0.001549882 | 47.75134 | 0.03358676 | -6.19953e-05 | 2287.274 | 0
2430.566 | 2.48555 | 2.484342 | -0.0005068397 | 47.65816 | 0.03354318 | -2.027359e-05 | 2137.98 | 0
2426.203 | 2.481998 | 2.481006 | 0.0009434727 | 47.57262 | 0.03349525 | 3.773891e-05 | 1784.914 | 0
2422.601 | 2.478451 | 2.477669 | -0.002294059 | 47.50199 | 0.03344738 | -9.176235e-05 | 1475.225 | 0
2417.625 | 2.475532 | 2.474332 | -0.002961668 | 47.40442 | 0.03340799 | -0.0001184667 | 2477.451 | 0
2413.489 | 2.472424 | 2.470996 | -0.0009565797 | 47.32331 | 0.03336605 | -3.826319e-05 | 1933.847 | 0
2410.057 | 2.469281 | 2.467659 | 0.0001995725 | 47.25602 | 0.03332363 | 7.982901e-06 | 1586.148 | 0
2405.172 | 2.466188 | 2.464323 | -0.0008216222 | 47.16024 | 0.03328188 | -3.286489e-05 | 2294.453 | 0
2400.124 | 2.462075 | 2.460986 | 0.001023392 | 47.06125 | 0.03322638 | 4.093567e-05 | 1783.563 | 0
2395.906 | 2.458745 | 2.457649 | 0.0002196896 | 46.97854 | 0.03318145 | 8.787584e-06 | 1840.56 | 0
2392 | 2.455916 | 2.454313 | 0.0006070393 | 46.90196 | 0.03314327 | 2.428157e-05 | 2006.069 | 0
2387.049 | 2.452648 | 2.450976 | -0.002583797 | 46.80488 | 0.03309916 | -0.0001033519 | 2200.796 | 0
2381.97 | 2.449257 | 2.44764 | -0.001862762 | 46.70529 | 0.0330534 | -7.451047e-05 | 2176.576 | 0
2378.306 | 2.445488 | 2.444303 | -0.0002335577 | 46.63345 | 0.03300254 | -9.342307e-06 | 1412.189 | 0
2374.013 | 2.441636 | 2.440967 | -0.001776683 | 46.54928 | 0.03295056 | -7.106731e-05 | 1619.39 | 0
2369.258 | 2.438636 | 2.43763 | -0.002548689 | 46.45605 | 0.03291006 | -0.0001019476 | 2302.48 | 0
2364.288 | 2.435063 | 2.434294 | -0.0006828303 | 46.35859 | 0.03286185 | -2.731321e-05 | 2021.133 | 0
2361.364 | 2.432442 | 2.430957 | -0.0003322396 | 46.30125 | 0.03282648 | -1.328959e-05 | 1621.226 | 0
2356.545 | 2.428958 | 2.42762 | -0.0001911135 | 46.20677 | 0.03277947 | -7.644539e-06 | 2009.669 | 0
2353.023 | 2.42711 | 2.424284 | -0.002727637 | 46.13771 | 0.03275451 | -0.0001091055 | 2767.698 | 0
2346.94 | 2.422063 | 2.420947 | -0.00316836 | 46.01843 | 0.03268642 | -0.0001267344 | 1751.629 | 0
2344.389 | 2.42044 | 2.41761 | 0.0003293562 | 45.96841 | 0.0326645 | 1.317425e-05 | 2282.876 | 0
2337.815 | 2.41544 | 2.414274 | -0.0006291356 | 45.8395 | 0.03259703 | -2.516543e-05 | 1910.483 | 0
2333.563 | 2.412644 | 2.410937 | -0.0007180498 | 45.75614 | 0.03255929 | -2.872199e-05 | 2208.982 | 0
2329.91 | 2.409446 | 2.407601 | 0.0003319329 | 45.68451 | 0.03251614 | 1.327732e-05 | 1659.984 | 0
2326.146 | 2.405788 | 2.404264 | -0.000597644 | 45.61071 | 0.03246677 | -2.390576e-05 | 1494.819 | 0
2322.225 | 2.402927 | 2.400927 | 0.0002131222 | 45.53383 | 0.03242816 | 8.524887e-06 | 1991.312 | 0
2318.724 | 2.400942 | 2.4 | -0.000589369 | 45.46518 | 0.03240138 | -2.357476e-05 | 2562.55 | 0
2319.982 | 2.401507 | 2.4 | -0.0003432096 | 45.48984 | 0.032409 | -1.372839e-05 | 3233.477 | pausa
2320.342 | 2.400552 | 2.4 | -0.001533956 | 45.4969 | 0.03239611 | -6.135825e-05 | -547.4567 | pausa
2323.065 | 2.400967 | 2.4 | -0.0008247774 | 45.55029 | 0.03240171 | -3.29911e-05 | 9535.247 | pausa
2322.972 | 2.401382 | 2.4 | 5.954777e-05 | 45.54848 | 0.03240731 | 2.381911e-06 | -323.1707 | pausa
2324.04 | 2.401407 | 2.4 | -0.0004901977 | 45.56941 | 0.03240765 | -1.960791e-05 | 61688.42 | pausa
2322.514 | 2.400456 | 2.4 | -0.001489287 | 45.5395 | 0.03239481 | -5.957149e-05 | 2330.022 | pausa
2323.206 | 2.400488 | 2.4 | -0.001085101 | 45.55306 | 0.03239525 | -4.340405e-05 | 31287.34 | pausa
2323.603 | 2.400323 | 2.4 | -0.0008433651 | 45.56085 | 0.03239302 | -3.37346e-05 | -3503.879 | pausa
2324.906 | 2.401146 | 2.4 | -0.003813291 | 45.58639 | 0.03240412 | -0.0001525316 | 2301.019 | pausa
2325.555 | 2.400531 | 2.4 | -0.002739376 | 45.59912 | 0.03239582 | -0.000109575 | -1532.746 | pausa
2327.24 | 2.401396 | 2.4 | -0.00215132 | 45.63216 | 0.0324075 | -8.60528e-05 | 2828.983 | pausa
2325.667 | 2.399812 | 2.4 | -0.0003092566 | 45.60132 | 0.03238612 | -1.237026e-05 | 1442.462 | pausa
2325.973 | 2.40082 | 2.4 | -0.0003249404 | 45.60731 | 0.03239973 | -1.299762e-05 | 440.0652 | pausa
2327.223 | 2.400831 | 2.4 | -0.001229685 | 45.63182 | 0.03239988 | -4.91874e-05 | 165998.8 | pausa
2328.272 | 2.401328 | 2.4 | -0.0003906685 | 45.6524 | 0.03240659 | -1.562674e-05 | 3067.019 | pausa
2327.466 | 2.400835 | 2.4 | -0.002533636 | 45.63658 | 0.03239993 | -0.0001013454 | 2374.39 | pausa
2329.207 | 2.401024 | 2.4 | -0.002467077 | 45.67072 | 0.03240248 | -9.868307e-05 | 13346.7 | pausa
2327.828125 | 2.399919 | 2.4 | -0.000996269 | 45.64369 | 0.03238757 | -3.985076e-05 | 1812.429 | pausa
2329.343 | 2.400005 | 2.4 | -0.0008042251 | 45.67338 | 0.03238873 | -3.2169e-05 | 25680.41 | pausa
2335.179 | 2.403989 | 2.403581 | -0.001706406 | 45.78783 | 0.03244249 | -6.825624e-05 | 2128.618 | 0
2341.936 | 2.407597 | 2.406917 | -0.0004396129 | 45.92031 | 0.03249119 | -1.758452e-05 | 2720.395 | 0
2347.474 | 2.411635 | 2.410254 | 0.0003328444 | 46.0289 | 0.03254568 | 1.331378e-05 | 1993.024 | 0
2351.257 | 2.413602 | 2.413591 | 0.001180216 | 46.10308 | 0.03257222 | 4.720865e-05 | 2794.381 | 0
2357.675 | 2.417725 | 2.416927 | -0.0006611181 | 46.22891 | 0.03262787 | -2.644472e-05 | 2261.278 | 0
2362.468 | 2.41961 | 2.420264 | -0.0002738707 | 46.32291 | 0.03265331 | -1.095483e-05 | 3695.405 | 0
2366.284 | 2.422739 | 2.423601 | -0.001712543 | 46.39772 | 0.03269554 | -6.85017e-05 | 1771.545 | 0
2373.342 | 2.427252 | 2.426937 | -0.001911798 | 46.53611 | 0.03275644 | -7.647192e-05 | 2272.232 | 0
2378.667 | 2.430943 | 2.430273 | -0.002299414 | 46.64053 | 0.03280625 | -9.197655e-05 | 2096.425 | 0
2383.7 | 2.433575 | 2.43361 | -0.0008206844 | 46.73922 | 0.03284177 | -3.282738e-05 | 2778.182 | 0
2389.081 | 2.436007 | 2.436947 | 0.0001764406 | 46.84473 | 0.03287459 | 7.057622e-06 | 3214.925 | 0
2393.995 | 2.439559 | 2.440283 | 0.0004694452 | 46.94108 | 0.03292252 | 1.877781e-05 | 2010.382 | 0
2400.623 | 2.443761 | 2.44362 | -0.001089377 | 47.07104 | 0.03297923 | -4.357507e-05 | 2291.694 | 0
2405.062 | 2.4465 | 2.446956 | 9.587299e-05 | 47.15808 | 0.0330162 | 3.83492e-06 | 2354.424 | 0
2411.335 | 2.450906 | 2.450293 | -0.0007338387 | 47.28109 | 0.03307565 | -2.935355e-05 | 2068.824 | 0
2415.708 | 2.453513 | 2.45363 | -0.0008914681 | 47.36681 | 0.03311084 | -3.565872e-05 | 2436.434 | 0
2420.039 | 2.455695 | 2.456966 | -0.003088433 | 47.45174 | 0.03314028 | -0.0001235373 | 2884.751 | 0
2424.82 | 2.459561 | 2.460303 | 6.910966e-05 | 47.54549 | 0.03319245 | 2.764386e-06 | 1796.953 | 0
2430.482 | 2.463162 | 2.463639 | 0.0009714805 | 47.65651 | 0.03324105 | 3.885922e-05 | 2284.294 | 0
2435.024 | 2.465994 | 2.466976 | -0.002353977 | 47.74558 | 0.03327928 | -9.41591e-05 | 2330.177 | 0
2440.284 | 2.468991 | 2.470313 | -0.0003919539 | 47.8487 | 0.03331972 | -1.567816e-05 | 2549.693 | 0
2446.521 | 2.472939 | 2.473649 | -0.0006508858 | 47.97101 | 0.033373 | -2.603543e-05 | 2295.566 | 0
2451.079 | 2.476916 | 2.476986 | -0.002320339 | 48.06036 | 0.03342667 | -9.281354e-05 | 1664.891 | 0
2456.267 | 2.479613 | 2.480322 | -0.0001296785 | 48.1621 | 0.03346306 | -5.187139e-06 | 2795.772 | 0
2460.909 | 2.48295 | 2.483659 | -0.0002235678 | 48.25311 | 0.03350809 | -8.942712e-06 | 2021.153 | 0
2467.307 | 2.486508 | 2.486995 | 6.537605e-05 | 48.37858 | 0.03355611 | 2.615042e-06 | 2612.701 | 0
2471.289 | 2.489655 | 2.490332 | -0.0006936031 | 48.45664 | 0.03359858 | -2.774412e-05 | 1838.097 | 0
2476.164 | 2.492334 | 2.493669 | 1.737674e-05 | 48.55223 | 0.03363473 | 6.950697e-07 | 2644.077 | 0
2484.344 | 2.497466 | 2.497005 | 0.0005804425 | 48.71263 | 0.03370399 | 2.32177e-05 | 2316.142 | 0
2485.454 | 2.498159 | 2.500342 | -0.0006116318 | 48.73438 | 0.03371335 | -2.446527e-05 | 2323.111 | 0
2492.086 | 2.503048 | 2.503679 | 0.002031142 | 48.86444 | 0.03377933 | 8.124568e-05 | 1971.28 | 0
2495.968 | 2.505995 | 2.507015 | 0.00272023 | 48.94054 | 0.0338191 | 0.0001088092 | 1913.637 | 0
2501.675 | 2.509096 | 2.510352 | 0.0009221272 | 49.05245 | 0.03386094 | 3.688509e-05 | 2674.424 | 0
2506.878 | 2.512382 | 2.513688 | -0.001250792 | 49.15447 | 0.03390529 | -5.003169e-05 | 2300.065 | 0
2512.333 | 2.515969 | 2.517025 | -0.00192316 | 49.26143 | 0.0339537 | -7.692638e-05 | 2209.627 | 0
2518.072 | 2.520161 | 2.520361 | 0.000237154 | 49.37395 | 0.03401027 | 9.486159e-06 | 1989.241 | 0
2522.44 | 2.523379 | 2.523698 | -0.001229048 | 49.45961 | 0.0340537 | -4.916193e-05 | 1971.957 | 0
2525.834 | 2.525808 | 2.527035 | -0.0009168861 | 49.52616 | 0.03408647 | -3.667544e-05 | 2031.018 | 0
2532.239 | 2.529906 | 2.530371 | 0.0004508619 | 49.65175 | 0.03414178 | 1.803448e-05 | 2270.522 | 0
2538.145 | 2.53409 | 2.533708 | 0.000838977 | 49.76755 | 0.03419825 | 3.355908e-05 | 2050.914 | 0
2542.779 | 2.536697 | 2.537044 | -0.0003810117 | 49.85841 | 0.03423343 | -1.524047e-05 | 2582.377 | 0
2548.369 | 2.539358 | 2.540381 | -0.001144588 | 49.96802 | 0.03426934 | -4.578351e-05 | 3052.504 | 0
2551.774 | 2.542241 | 2.543718 | 0.0005273628 | 50.03478 | 0.03430824 | 2.109451e-05 | 1716.359 | 0
2558.272 | 2.546228 | 2.547054 | 0.0006317503 | 50.1622 | 0.03436205 | 2.527001e-05 | 2367.606 | 0
2561.952 | 2.54915 | 2.550391 | 0.0008090206 | 50.23435 | 0.03440148 | 3.236082e-05 | 1829.947 | 0
2566.482 | 2.552637 | 2.553727 | 0.001326876 | 50.32318 | 0.03444854 | 5.307502e-05 | 1887.613 | 0
2571.438 | 2.55582 | 2.557064 | 0.0001631597 | 50.42036 | 0.03449149 | 6.526387e-06 | 2262.543 | 0
2577.299 | 2.560455 | 2.5604 | -0.001156217 | 50.53528 | 0.03455404 | -4.624867e-05 | 1837.3 | 0
2580.644 | 2.561885 | 2.563737 | -0.000559078 | 50.60086 | 0.03457335 | -2.236312e-05 | 3397.17 | 0
2585.58 | 2.565851 | 2.567074 | -0.0003952216 | 50.69764 | 0.03462687 | -1.580886e-05 | 1808.206 | 0
2592.982 | 2.570404 | 2.57041 | 0.001056585 | 50.84278 | 0.03468831 | 4.22634e-05 | 2362.3 | 0
2596.9 | 2.572396 | 2.573747 | 0.001248975 | 50.91961 | 0.03471519 | 4.995901e-05 | 2857.934 | 0
2601.836 | 2.576498 | 2.577083 | 0.001251802 | 51.01639 | 0.03477055 | 5.007207e-05 | 1748.268 | 0
2607.297 | 2.579781 | 2.58042 | 9.779676e-05 | 51.12348 | 0.03481486 | 3.911871e-06 | 2417.101 | 0
2611.711 | 2.583175 | 2.583757 | 0.0006845277 | 51.21002 | 0.03486066 | 2.738111e-05 | 1889.532 | 0
2616.184 | 2.586218 | 2.587093 | -0.0008399017 | 51.29773 | 0.03490173 | -3.359607e-05 | 2135.561 | 0
2621.756 | 2.589723 | 2.59043 | -0.0006058459 | 51.40698 | 0.03494903 | -2.423384e-05 | 2309.721 | 0
2623.897 | 2.591672 | 2.593766 | 0.001519063 | 51.44897 | 0.03497533 | 6.076251e-05 | 1596.319 | 0
2631.553 | 2.596221 | 2.597103 | 0.0003785168 | 51.59908 | 0.03503672 | 1.514067e-05 | 2445.21 | 0
2635.723 | 2.599297 | 2.60044 | 0.0005924043 | 51.68085 | 0.03507823 | 2.369617e-05 | 1970.08 | 0
2639.681 | 2.602311 | 2.603776 | 0.0004788552 | 51.75846 | 0.03511891 | 1.915421e-05 | 1907.576 | 0
2644.211 | 2.605001 | 2.607113 | -0.00182175 | 51.84727 | 0.03515521 | -7.287002e-05 | 2447.048 | 0
2650.499 | 2.608938 | 2.610449 | -0.0003404971 | 51.97056 | 0.03520834 | -1.361988e-05 | 2320.189 | 0
2656.064 | 2.612972 | 2.613786 | 0.001174397 | 52.07969 | 0.03526278 | 4.697587e-05 | 2004.51 | 0
2660.265 | 2.615958 | 2.617122 | 0.0003416584 | 52.16205 | 0.03530308 | 1.366633e-05 | 2043.792 | 0
2664.778 | 2.618805 | 2.620459 | 0.0008225892 | 52.25054 | 0.0353415 | 3.290357e-05 | 2303.284 | 0
2671.685 | 2.62422 | 2.623796 | 0.0003198001 | 52.38599 | 0.03541457 | 1.279201e-05 | 1853.642 | 0
2675.178 | 2.626201 | 2.627132 | -0.05517917 | 52.45448 | 0.03544131 | -0.002207167 | 2561.818 | 0
2681.289 | 2.629194 | 2.630469 | -0.000612219 | 52.57429 | 0.0354817 | -2.448876e-05 | 2965.98 | 0
2686.133 | 2.63277 | 2.633806 | 0.0008454641 | 52.66928 | 0.03552997 | 3.381856e-05 | 1968.077 | 0
2690.838 | 2.63629 | 2.637142 | 0.002467855 | 52.76153 | 0.03557746 | 9.871422e-05 | 1942.525 | 0
2696.296 | 2.639819 | 2.640479 | 0.0002387345 | 52.86854 | 0.03562509 | 9.549378e-06 | 2246.487 | 0
2700.664 | 2.642995 | 2.643815 | 0.0007227358 | 52.95419 | 0.03566795 | 2.890943e-05 | 1998.446 | 0
2704.8 | 2.646296 | 2.647152 | 0.001748567 | 53.0353 | 0.0357125 | 6.994268e-05 | 1820.658 | 0
2711.375 | 2.650105 | 2.650488 | 0.0006196381 | 53.16423 | 0.0357639 | 2.478552e-05 | 2508.433 | 0
2714.132 | 2.652043 | 2.653825 | -0.0001631451 | 53.21827 | 0.03579005 | -6.525802e-06 | 2066.13 | 0
2719.367 | 2.655931 | 2.657162 | 0.0009495537 | 53.32092 | 0.03584252 | 3.798215e-05 | 1956.477 | 0
2724.34375 | 2.659095 | 2.660498 | -0.005800151 | 53.4185 | 0.03588523 | -0.000232006 | 2284.887 | 0
2728.137 | 2.661559 | 2.663835 | 0.002178328 | 53.49288 | 0.03591848 | 8.713314e-05 | 2236.549 | 0
2733.914 | 2.666663 | 2.667171 | 0.0003333892 | 53.60616 | 0.03598735 | 1.333557e-05 | 1644.809 | 0
2739.377 | 2.669674 | 2.670508 | -0.001072843 | 53.71327 | 0.03602799 | -4.291372e-05 | 2635.913 | 0
2744.276 | 2.673168 | 2.673845 | -0.000809022 | 53.80933 | 0.03607514 | -3.236088e-05 | 2037.01 | 0
2749.975 | 2.676834 | 2.677181 | 0.001080421 | 53.92109 | 0.03612461 | 4.321685e-05 | 2259.151 | 0
2753.943 | 2.67987 | 2.680518 | -0.0004521298 | 53.99888 | 0.03616559 | -1.808519e-05 | 1898.412 | 0
2759.232 | 2.683983 | 2.683854 | -0.0009431791 | 54.10258 | 0.03622109 | -3.772716e-05 | 1868.519 | 0
2764.885 | 2.68698 | 2.687191 | -8.229997e-05 | 54.21342 | 0.03626153 | -3.291999e-06 | 2740.701 | 0
2769.096 | 2.69017 | 2.690527 | -0.0008738299 | 54.29601 | 0.03630458 | -3.49532e-05 | 1918.382 | 0
2771.934 | 2.69257 | 2.693864 | -0.0002855082 | 54.35165 | 0.03633697 | -1.142033e-05 | 1718.043 | 0
2778.317 | 2.696146 | 2.697201 | -0.0008787204 | 54.47681 | 0.03638523 | -3.514881e-05 | 2593.355 | 0
2783.831 | 2.699289 | 2.700537 | 0.0002337768 | 54.58493 | 0.03642766 | 9.351071e-06 | 2548.602 | 0
2787.437 | 2.703012 | 2.703874 | -0.001830418 | 54.65563 | 0.0364779 | -7.321673e-05 | 1407.183 | 0
2791.099 | 2.705491 | 2.70721 | -0.0003363121 | 54.72743 | 0.03651135 | -1.345249e-05 | 2146.81 | 0
2796.94 | 2.709929 | 2.710547 | 0.001537921 | 54.84196 | 0.03657124 | 6.151682e-05 | 1912.212 | 0
2802.215 | 2.712425 | 2.713884 | -0.0003647976 | 54.94539 | 0.03660493 | -1.459191e-05 | 3070.2 | 0
2806.269 | 2.716119 | 2.71722 | -0.002288219 | 55.02489 | 0.03665478 | -9.152875e-05 | 1594.477 | 0
2812.762 | 2.721069 | 2.720557 | -0.002131578 | 55.1522 | 0.03672158 | -8.526313e-05 | 1905.94 | 0
2816.442 | 2.722853 | 2.723893 | -0.0001250845 | 55.22436 | 0.03674566 | -5.00338e-06 | 2996.745 | 0
2821.453125 | 2.726115 | 2.72723 | 0.0001345777 | 55.32261 | 0.03678968 | 5.383109e-06 | 2232.044 | 0
2826.364 | 2.729916 | 2.730567 | -0.001118095 | 55.4189 | 0.03684098 | -4.472379e-05 | 1876.895 | 0
2831.475 | 2.733403 | 2.733903 | -0.001449137 | 55.51912 | 0.03688803 | -5.796546e-05 | 2129.936 | 0
2836.008 | 2.736472 | 2.73724 | -0.0005800744 | 55.608 | 0.03692944 | -2.320297e-05 | 2146.267 | 0
2842.334 | 2.740624 | 2.740576 | -0.002071881 | 55.73203 | 0.03698548 | -8.287526e-05 | 2213.558 | 0
2845.335 | 2.743049 | 2.743913 | -0.001090807 | 55.79089 | 0.0370182 | -4.363228e-05 | 1798.554 | 0
2849.953 | 2.745824 | 2.747249 | -0.001338669 | 55.88143 | 0.03705565 | -5.354678e-05 | 2417.436 | 0
2856.871 | 2.750005 | 2.750586 | -0.001519006 | 56.01708 | 0.03711207 | -6.076023e-05 | 2404.32 | 0
2859.46 | 2.752379 | 2.753923 | -0.001150581 | 56.06784 | 0.03714412 | -4.602324e-05 | 1584.018 | 0
2864.971 | 2.756424 | 2.757259 | -0.0007025033 | 56.1759 | 0.0371987 | -2.810013e-05 | 1979.645 | 0
2869.061 | 2.759893 | 2.760596 | -0.00182245 | 56.2561 | 0.03724552 | -7.289801e-05 | 1713.205 | 0
2875.679 | 2.764689 | 2.763933 | -0.0006797014 | 56.38587 | 0.03731024 | -2.718806e-05 | 2005.028 | 0
2879.871 | 2.766856 | 2.767269 | -0.001636535 | 56.46806 | 0.03733949 | -6.546142e-05 | 2810.196 | 0
2883.657 | 2.769828 | 2.770605 | 0.000736135 | 56.5423 | 0.03737959 | 2.94454e-05 | 1851.164 | 0
2888.281 | 2.773086 | 2.773942 | 0.001573629 | 56.63297 | 0.03742356 | 6.294518e-05 | 2062.135 | 0
2893.523 | 2.776047 | 2.777279 | 0.0003424603 | 56.73574 | 0.03746352 | 1.369841e-05 | 2571.702 | 0
2898.541 | 2.779952 | 2.780615 | -0.001007825 | 56.83413 | 0.03751622 | -4.031299e-05 | 1866.954 | 0
2902.692 | 2.782742 | 2.783952 | -0.001812541 | 56.91553 | 0.03755387 | -7.250163e-05 | 2162.123 | 0
2907.271 | 2.785803 | 2.787289 | -0.002618112 | 57.00532 | 0.03759518 | -0.0001047245 | 2173.46 | 0
2913.922 | 2.79002 | 2.790625 | -0.0007311408 | 57.13573 | 0.03765209 | -2.924563e-05 | 2291.841 | 0
2916.89 | 2.793292 | 2.793962 | -0.002952983 | 57.19391 | 0.03769625 | -0.0001181193 | 1317.55 | 0
2922.252 | 2.796278 | 2.797298 | 0.001232383 | 57.29906 | 0.03773655 | 4.929532e-05 | 2608.964 | 0
2925.334 | 2.798935 | 2.800635 | -0.0003956773 | 57.35949 | 0.0377724 | -1.582709e-05 | 1685.457 | 0
2930.433 | 2.802991 | 2.803972 | -0.0001972281 | 57.45946 | 0.03782713 | -7.889123e-06 | 1826.596 | 0
2935.781 | 2.806131 | 2.807308 | -0.001736807 | 57.56434 | 0.03786951 | -6.947226e-05 | 2475.069 | 0
2940.789 | 2.809446 | 2.810645 | -0.0006289472 | 57.66253 | 0.03791425 | -2.515789e-05 | 2194.493 | 0
2946.192 | 2.813601 | 2.813981 | 0.0008257225 | 57.76848 | 0.03797033 | 3.30289e-05 | 1889.29 | 0
2951.9 | 2.816881 | 2.817318 | -0.0003501116 | 57.88039 | 0.03801459 | -1.400446e-05 | 2528.419 | 0
2957.073 | 2.820357 | 2.820654 | -0.001472822 | 57.98182 | 0.0380615 | -5.891288e-05 | 2162.461 | 0
2959.337 | 2.822667 | 2.823991 | 0.0007287145 | 58.02621 | 0.03809268 | 2.914858e-05 | 1423.722 | 0
2964.672 | 2.826415 | 2.827327 | -0.001097214 | 58.13083 | 0.03814326 | -4.388854e-05 | 2068.397 | 0
2969.974 | 2.829934 | 2.830664 | -0.001061912 | 58.23479 | 0.03819075 | -4.247649e-05 | 2188.969 | 0
2974.924 | 2.833267 | 2.834001 | -0.001898228 | 58.33185 | 0.03823573 | -7.592912e-05 | 2157.831 | 0
2979.131 | 2.836457 | 2.837337 | 0.0005916112 | 58.41434 | 0.03827878 | 2.366445e-05 | 1916.047 | 0
2983.337 | 2.839308 | 2.840674 | 0.0004496364 | 58.49681 | 0.03831724 | 1.798545e-05 | 2144.152 | 0
2987.107 | 2.842004 | 2.84401 | -0.0008028622 | 58.57073 | 0.03835364 | -3.211449e-05 | 2031.271 | 0
2994.446 | 2.847322 | 2.847347 | -6.319227e-05 | 58.71462 | 0.0384254 | -2.527691e-06 | 2004.922 | 0
2997.925 | 2.849332 | 2.850684 | 0.0006852332 | 58.78284 | 0.03845252 | 2.740933e-05 | 2515.254 | 0
3001.786 | 2.852422 | 2.85402 | 0.0004151677 | 58.85856 | 0.03849422 | 1.660671e-05 | 1815.802 | 0
3006.884 | 2.856642 | 2.857357 | -9.134622e-05 | 58.95852 | 0.03855117 | -3.653849e-06 | 1755.178 | 0
3011.808 | 2.859868 | 2.860693 | -0.001429297 | 59.05507 | 0.03859471 | -5.717188e-05 | 2217.817 | 0
3017.273 | 2.863247 | 2.86403 | -0.001225668 | 59.16222 | 0.03864032 | -4.902672e-05 | 2349.568 | 0
3022.345 | 2.866777 | 2.867367 | 5.217989e-05 | 59.26167 | 0.03868795 | 2.087196e-06 | 2087.704 | 0
3026.646 | 2.869585 | 2.870703 | -0.0007019628 | 59.346 | 0.03872584 | -2.807851e-05 | 2225.895 | 0
3030.375 | 2.872996 | 2.87404 | 0.00145897 | 59.41913 | 0.03877188 | 5.83588e-05 | 1588.191 | 0
3036.314 | 2.876837 | 2.877376 | 0.0006079523 | 59.53558 | 0.03882371 | 2.431809e-05 | 2246.538 | 0
3040.481 | 2.879512 | 2.880713 | -0.0003094714 | 59.61727 | 0.03885981 | -1.237885e-05 | 2262.935 | 0
3046.007 | 2.883117 | 2.88405 | -0.003939163 | 59.72563 | 0.03890846 | -0.0001575665 | 2227.371 | 0
3050.97 | 2.88694 | 2.887386 | -0.0004286034 | 59.82294 | 0.03896006 | -1.714414e-05 | 1886.028 | 0
3055.705 | 2.889376 | 2.890723 | -0.04474817 | 59.91579 | 0.03899292 | -0.001789927 | 2825.065 | 0
3057.505 | 2.891414 | 2.89406 | -0.0001372304 | 59.95108 | 0.03902043 | -5.489216e-06 | 1283.028 | 0
3063.839 | 2.896571 | 2.897396 | 0.0005040307 | 60.07527 | 0.03909003 | 2.016123e-05 | 1784.421 | 0
3068.004 | 2.899153 | 2.900732 | 0.0001896674 | 60.15694 | 0.03912487 | 7.586695e-06 | 2343.939 | 0
3073.796 | 2.903413 | 2.904069 | 0.0003155114 | 60.27051 | 0.03918236 | 1.262046e-05 | 1975.728 | 0
3076.234 | 2.905455 | 2.907406 | 0.00139216 | 60.31831 | 0.03920992 | 5.568638e-05 | 1734.217 | 0
3083.722 | 2.909997 | 2.910742 | -0.0008188454 | 60.46515 | 0.03927121 | -3.275382e-05 | 2395.675 | 0
3086.498 | 2.912278 | 2.914079 | -0.0006017413 | 60.51956 | 0.039302 | -2.406965e-05 | 1767.282 | 0
3091.756 | 2.916656 | 2.917415 | -0.0002940096 | 60.62267 | 0.03936107 | -1.176038e-05 | 1745.483 | 0
3097.406 | 2.919409 | 2.920752 | -0.0009379658 | 60.73344 | 0.03939823 | -3.751863e-05 | 2980.698 | 0
3100.003 | 2.92192 | 2.924089 | -0.003617185 | 60.78437 | 0.03943212 | -0.0001446874 | 1503.174 | 0
3105.124 | 2.92643 | 2.927425 | 0.0008487566 | 60.88478 | 0.03949298 | 3.395026e-05 | 1649.843 | 0
3111.592 | 2.93021 | 2.930762 | 0.001612588 | 61.0116 | 0.03954399 | 6.450353e-05 | 2485.994 | 0
3115.905 | 2.932963 | 2.934098 | 0.001652427 | 61.09617 | 0.03958115 | 6.609706e-05 | 2275.682 | 0
3120.277 | 2.936618 | 2.937435 | -0.001670487 | 61.1819 | 0.03963048 | -6.681948e-05 | 1738.101 | 0
3124.888 | 2.940112 | 2.940772 | -0.001593904 | 61.27231 | 0.03967763 | -6.375617e-05 | 1917.445 | 0
3130.553 | 2.943156 | 2.944108 | -0.001762241 | 61.3834 | 0.0397187 | -7.048963e-05 | 2704.62 | 0
3134.612 | 2.947093 | 2.947445 | -0.0007899976 | 61.46298 | 0.03977184 | -3.15999e-05 | 1497.573 | 0
3139.818 | 2.9497 | 2.950781 | -0.002483814 | 61.56506 | 0.03980702 | -9.935256e-05 | 2901.326 | 0
3142.769 | 2.952354 | 2.954118 | -0.001331369 | 61.62293 | 0.03984283 | -5.325475e-05 | 1615.89 | 0
3148.606 | 2.95592 | 2.957454 | -0.001043396 | 61.73738 | 0.03989095 | -4.173585e-05 | 2378.596 | 0
3153.338 | 2.959753 | 2.960791 | -0.001593666 | 61.83015 | 0.03994269 | -6.374665e-05 | 1793.138 | 0
3157.722 | 2.962772 | 2.964128 | -0.001505728 | 61.91613 | 0.03998342 | -6.022911e-05 | 2110.691 | 0
3162.543 | 2.966745 | 2.967464 | 0.0002486308 | 62.01065 | 0.04003704 | 9.945234e-06 | 1762.783 | 0
3167.605 | 2.969978 | 2.970801 | -0.001884427 | 62.1099 | 0.04008067 | -7.537709e-05 | 2274.746 | 0
3171.622 | 2.972935 | 2.974137 | -0.0002370868 | 62.18867 | 0.04012058 | -9.483472e-06 | 1973.786 | 0
3175.015 | 2.9756 | 2.977474 | -0.000909657 | 62.2552 | 0.04015654 | -3.638628e-05 | 1850.216 | 0
3179.938 | 2.97928 | 2.980811 | -0.0001641062 | 62.35172 | 0.0402062 | -6.564248e-06 | 1943.511 | 0
3185.998 | 2.982473 | 2.984147 | -0.0007774048 | 62.47055 | 0.0402493 | -3.109619e-05 | 2756.929 | 0
3189.761 | 2.985406 | 2.987484 | -0.0009785548 | 62.54433 | 0.04028888 | -3.914219e-05 | 1864.391 | 0
3195.555 | 2.990159 | 2.99082 | 0.0001645488 | 62.65794 | 0.04035302 | 6.581952e-06 | 1771.232 | 0
3199.503 | 2.992659 | 2.994157 | -0.00123103 | 62.73536 | 0.04038676 | -4.924121e-05 | 2294.857 | 0
3205.296875 | 2.996564 | 2.997494 | -0.001995749 | 62.84896 | 0.04043946 | -7.982994e-05 | 2155.526 | 0
3208.115 | 2.998871 | 3.00083 | 0.0006701235 | 62.90423 | 0.04047059 | 2.680494e-05 | 1775.414 | 0
3213.27 | 3.002443 | 3.004167 | 7.342754e-05 | 63.00529 | 0.0405188 | 2.937102e-06 | 2096.192 | 0
3217.816 | 3.005959 | 3.007503 | -0.001071172 | 63.09443 | 0.04056625 | -4.284687e-05 | 1878.896 | 0
3223.271 | 3.009775 | 3.01084 | -0.0001084396 | 63.20138 | 0.04061774 | -4.337583e-06 | 2076.816 | 0
3226.231 | 3.012503 | 3.014177 | -0.00145994 | 63.25944 | 0.04065457 | -5.83976e-05 | 1576.426 | 0
3233.23 | 3.016999 | 3.017513 | -0.002048672 | 63.39668 | 0.04071523 | -8.194689e-05 | 2262.277 | 0
3236.482 | 3.020518 | 3.02085 | -2.779753e-05 | 63.46043 | 0.04076272 | -1.111901e-06 | 1342.58 | 0
3240.882 | 3.02266 | 3.024186 | 0.0004285771 | 63.54671 | 0.04079163 | 1.714308e-05 | 2984.117 | 0
3244.924 | 3.025979 | 3.027523 | 4.568406e-05 | 63.62596 | 0.04083642 | 1.827363e-06 | 1769.458 | 0
3250.655 | 3.029913 | 3.030859 | -0.0008562881 | 63.73832 | 0.04088951 | -3.425152e-05 | 2116.57 | 0
3255.441 | 3.032874 | 3.034196 | -0.001033972 | 63.83217 | 0.04092947 | -4.135887e-05 | 2348.409 | 0
3259.32 | 3.036565 | 3.037533 | -0.0001613221 | 63.90824 | 0.04097928 | -6.452883e-06 | 1527.171 | 0
3263.909 | 3.039429 | 3.040869 | 0.0004426103 | 63.99821 | 0.04101794 | 1.770441e-05 | 2327.568 | 0
3269.237 | 3.043016 | 3.044206 | 0.0003402911 | 64.10268 | 0.04106635 | 1.361165e-05 | 2158.105 | 0
3275.073 | 3.04685 | 3.047542 | 0.002041545 | 64.21713 | 0.04111808 | 8.166181e-05 | 2211.999 | 0
3278.225 | 3.049943 | 3.050879 | 0.0001714025 | 64.27893 | 0.04115983 | 6.856101e-06 | 1480.403 | 0
3282.848 | 3.052969 | 3.054216 | -0.0006977034 | 64.36957 | 0.04120066 | -2.790814e-05 | 2219.918 | 0
3286.621 | 3.056467 | 3.057552 | -0.000792269 | 64.44355 | 0.04124786 | -3.169076e-05 | 1567.231 | 0
3292.058 | 3.059767 | 3.060889 | 0.0006507938 | 64.55016 | 0.04129241 | 2.603175e-05 | 2393.442 | 0
3296.602 | 3.062847 | 3.064225 | 0.005328839 | 64.63926 | 0.04133396 | 0.0002131536 | 2144.101 | 0
3300.188 | 3.065761 | 3.067562 | 0.0009776741 | 64.70958 | 0.0413733 | 3.910696e-05 | 1787.601 | 0
3303.536 | 3.068837 | 3.070899 | -0.001620669 | 64.77521 | 0.0414148 | -6.482676e-05 | 1581.304 | 0
3309.553 | 3.072517 | 3.074235 | -0.003843428 | 64.89321 | 0.04146447 | -0.0001537371 | 2375.884 | 0
3313.902 | 3.075371 | 3.077572 | 0.0003076659 | 64.97847 | 0.04150298 | 1.230664e-05 | 2213.994 | 0
3320.287 | 3.080099 | 3.080908 | 0.002064717 | 65.10367 | 0.04156678 | 8.258867e-05 | 1962.208 | 0
3324.094 | 3.082945 | 3.084245 | -0.0007320347 | 65.17832 | 0.0416052 | -2.928139e-05 | 1943.216 | 0
3327.569 | 3.085717 | 3.087581 | -0.002918839 | 65.24645 | 0.0416426 | -0.0001167535 | 1821.466 | 0
3332.706 | 3.089815 | 3.090918 | 3.942487e-05 | 65.34717 | 0.04169791 | 1.576995e-06 | 1820.988 | 0
3338.775 | 3.093191 | 3.094255 | -0.0009096365 | 65.46617 | 0.04174347 | -3.638546e-05 | 2612.047 | 0
3343.195 | 3.09607 | 3.097591 | -0.0009948272 | 65.55284 | 0.04178233 | -3.979309e-05 | 2230.757 | 0
3347.338 | 3.099625 | 3.100928 | 0.001067543 | 65.63409 | 0.0418303 | 4.270174e-05 | 1693.564 | 0
3350.883 | 3.10176 | 3.104264 | 0.0005220385 | 65.70358 | 0.04185911 | 2.088154e-05 | 2412.045 | 0
3357.65 | 3.107411 | 3.107601 | -4.414592e-05 | 65.83628 | 0.04193537 | -1.765837e-06 | 1740.098 | 0
3359.847 | 3.10878 | 3.110938 | -0.000188845 | 65.87935 | 0.04195385 | -7.5538e-06 | 2330.21 | 0
3365.23 | 3.112661 | 3.114274 | -0.001614017 | 65.9849 | 0.04200622 | -6.456068e-05 | 2015.605 | 0
3370.556 | 3.116655 | 3.117611 | -0.0001185901 | 66.08934 | 0.04206013 | -4.743605e-06 | 1937.232 | 0
3375.132 | 3.120064 | 3.120947 | 0.244086 | 66.17906 | 0.04210612 | 0.009763439 | 1950.767 | 0
3379.009 | 3.122703 | 3.124284 | 0.0005703285 | 66.25508 | 0.04214174 | 2.281314e-05 | 2134.217 | 0
3383.299 | 3.12555 | 3.127621 | 0.000354222 | 66.33919 | 0.04218016 | 1.416888e-05 | 2189.451 | 0
3386.29 | 3.128793 | 3.130957 | 0.002562655 | 66.39784 | 0.04222393 | 0.0001025062 | 1339.805 | 0
3392.842 | 3.133546 | 3.134294 | 0.0001394142 | 66.52632 | 0.04228807 | 5.576567e-06 | 2003.122 | 0
3396.466 | 3.136128 | 3.13763 | 0.0004537045 | 66.59737 | 0.04232292 | 1.814818e-05 | 2038.961 | 0
3401.557 | 3.139179 | 3.140967 | 0.0006824666 | 66.6972 | 0.04236409 | 2.729866e-05 | 2425.049 | 0
3405.804 | 3.143671 | 3.144304 | 0.001552111 | 66.78048 | 0.0424247 | 6.208446e-05 | 1373.789 | 0
3409.995 | 3.145584 | 3.14764 | 0.002282115 | 66.86264 | 0.04245053 | 9.128458e-05 | 3181.816 | 0
3414.26 | 3.149178 | 3.150977 | 0.002727259 | 66.94628 | 0.04249903 | 0.0001090904 | 1724.458 | 0
3419.677 | 3.152801 | 3.154313 | -0.03455704 | 67.0525 | 0.04254792 | -0.001382282 | 2172.525 | 0
3425.283 | 3.156631 | 3.15765 | -6.339239e-05 | 67.16242 | 0.04259961 | -2.535696e-06 | 2126.592 | 0
3429.423 | 3.159578 | 3.160986 | 0.001021737 | 67.24359 | 0.04263938 | 4.086947e-05 | 2040.989 | 0
3433.401 | 3.161988 | 3.164323 | -0.001308593 | 67.3216 | 0.04267191 | -5.234373e-05 | 2398.159 | 0
3437.039 | 3.165668 | 3.16766 | 0.002927549 | 67.39291 | 0.04272157 | 0.0001171019 | 1435.998 | 0
3443.045 | 3.170364 | 3.170996 | 0.0007754809 | 67.51068 | 0.04278494 | 3.101924e-05 | 1858.486 | 0
3448.259 | 3.172925 | 3.174333 | 0.001591325 | 67.61292 | 0.04281949 | 6.365298e-05 | 2958.52 | 0
3451.492 | 3.175281 | 3.17767 | -0.0004705802 | 67.67631 | 0.0428513 | -1.882321e-05 | 1993.128 | 0
3455.153 | 3.178786 | 3.181006 | 0.0002402186 | 67.7481 | 0.0428986 | 9.608742e-06 | 1517.851 | 0
3459.319 | 3.182205 | 3.184343 | -0.0008750379 | 67.82978 | 0.04294474 | -3.500152e-05 | 1770.349 | 0
3465.485 | 3.185488 | 3.187679 | -0.003205381 | 67.95069 | 0.04298904 | -0.0001282152 | 2728.851 | 0
3469.377 | 3.189182 | 3.191016 | -0.001215583 | 68.027 | 0.0430389 | -4.862333e-05 | 1530.721 | 0
3474.584 | 3.192612 | 3.194352 | 0.001562072 | 68.1291 | 0.04308518 | 6.248289e-05 | 2205.948 | 0
3477.83 | 3.195334 | 3.197689 | 0.002273011 | 68.19275 | 0.04312191 | 9.092045e-05 | 1732.842 | 0
3481.077 | 3.19734 | 3.201026 | -0.0001686242 | 68.25641 | 0.04314899 | -6.744969e-06 | 2351.138 | 0
3488.136 | 3.202529 | 3.204362 | -0.0006075974 | 68.39483 | 0.04321901 | -2.430389e-05 | 1976.672 | 0
3492.592 | 3.205876 | 3.207699 | 0.0003820765 | 68.4822 | 0.04326419 | 1.528306e-05 | 1934.15 | 0
3496.432 | 3.208995 | 3.211035 | 0.001376483 | 68.55749 | 0.04330627 | 5.505933e-05 | 1789.003 | 0
3499.812 | 3.211484 | 3.214372 | 0.001775294 | 68.62376 | 0.04333987 | 7.101175e-05 | 1972.837 | 0
3506.593 | 3.216462 | 3.217709 | 0.002222834 | 68.75672 | 0.04340705 | 8.891336e-05 | 1979.057 | 0
3510.39 | 3.218551 | 3.221045 | 0.0002258494 | 68.83118 | 0.04343523 | 9.033978e-06 | 2641.786 | 0
3515.308 | 3.223078 | 3.224382 | 0.001463357 | 68.9276 | 0.04349633 | 5.853427e-05 | 1578.048 | 0
3519.393 | 3.225617 | 3.227718 | 0.001371597 | 69.0077 | 0.0435306 | 5.486388e-05 | 2337.6 | 0
3522.491 | 3.228035 | 3.231055 | 8.572975e-05 | 69.06845 | 0.04356323 | 3.42919e-06 | 1861.998 | 0
3527.997 | 3.233031 | 3.234392 | -2.603298e-05 | 69.17642 | 0.04363065 | -1.041319e-06 | 1601.335 | 0
3532.8 | 3.236099 | 3.237728 | 0.000586449 | 69.27058 | 0.04367206 | 2.345796e-05 | 2274.065 | 0
3536.51 | 3.238728 | 3.241064 | -0.0006154355 | 69.34332 | 0.04370753 | -2.461742e-05 | 2050.611 | 0
3540.923 | 3.242762 | 3.244401 | 0.0001477564 | 69.42986 | 0.04376197 | 5.910255e-06 | 1589.557 | 0
3545.632 | 3.245541 | 3.247738 | 0.001119284 | 69.52219 | 0.04379947 | 4.477135e-05 | 2462.14 | 0
3550.437 | 3.248828 | 3.251074 | 0.001291203 | 69.61641 | 0.04384383 | 5.164813e-05 | 2124.249 | 0
3553.71875 | 3.251313 | 3.254411 | 0.001746214 | 69.68076 | 0.04387737 | 6.984855e-05 | 1918.421 | 0
3559.28125 | 3.255855 | 3.257748 | -0.0002486177 | 69.78983 | 0.04393866 | -9.94471e-06 | 1779.457 | 0
3563.083 | 3.258433 | 3.261084 | 0.0002839964 | 69.86438 | 0.04397346 | 1.135986e-05 | 2142.281 | 0
3568.947 | 3.262278 | 3.264421 | 0.0007935501 | 69.97935 | 0.04402534 | 3.1742e-05 | 2216.078 | 0
3573.385 | 3.266176 | 3.267757 | 0.0002584761 | 70.06638 | 0.04407795 | 1.033904e-05 | 1654.377 | 0
3577.986 | 3.268937 | 3.271094 | 0.001774863 | 70.15659 | 0.04411521 | 7.099451e-05 | 2420.954 | 0
3582.455 | 3.272828 | 3.274431 | 0.0006991335 | 70.24421 | 0.04416772 | 2.796534e-05 | 1668.742 | 0
3585.476 | 3.275406 | 3.277767 | -7.248392e-05 | 70.30345 | 0.04420251 | -2.899357e-06 | 1702.368 | 0
3589.942 | 3.278586 | 3.281104 | -5.291902e-05 | 70.39103 | 0.04424542 | -2.116761e-06 | 2041.215 | 0
3596.083 | 3.283703 | 3.28444 | 0.002361332 | 70.51142 | 0.04431448 | 9.445329e-05 | 1743.244 | 0
3600.113 | 3.286006 | 3.287777 | 0.002365384 | 70.59045 | 0.04434557 | 9.461537e-05 | 2542.484 | 0
3606.011 | 3.28974 | 3.291113 | 0.002215789 | 70.7061 | 0.04439595 | 8.863156e-05 | 2295.35 | 0
3609.736 | 3.293581 | 3.29445 | -0.0005729797 | 70.77913 | 0.04444779 | -2.291919e-05 | 1408.911 | 0
3614.119 | 3.296538 | 3.297787 | -0.001825506 | 70.86508 | 0.0444877 | -7.302024e-05 | 2153.341 | 0
3617.948 | 3.299539 | 3.301123 | -0.000631854 | 70.94016 | 0.04452819 | -2.527416e-05 | 1854.185 | 0
3622.704 | 3.302797 | 3.30446 | 0.0006919306 | 71.03341 | 0.04457216 | 2.767722e-05 | 2120.929 | 0
3626.693 | 3.306084 | 3.307797 | -0.0002685668 | 71.11162 | 0.04461651 | -1.074267e-05 | 1763.444 | 0
3631.471 | 3.309338 | 3.311133 | -0.0003878201 | 71.20531 | 0.04466043 | -1.55128e-05 | 2133.123 | 0
3635.582 | 3.313233 | 3.314469 | 0.0009251435 | 71.28593 | 0.04471299 | 3.700574e-05 | 1533.811 | 0
3640.849 | 3.316062 | 3.317806 | -0.001040085 | 71.38919 | 0.04475117 | -4.160339e-05 | 2704.968 | 0
3644.152 | 3.319001 | 3.321143 | -0.001715153 | 71.45396 | 0.04479084 | -6.860611e-05 | 1632.601 | 0
3649.203 | 3.32208 | 3.324479 | -0.001361347 | 71.553 | 0.0448324 | -5.445389e-05 | 2383.256 | 0
3654.092 | 3.325367 | 3.327816 | -0.0001725097 | 71.64886 | 0.04487675 | -6.90039e-06 | 2161.53 | 0
3657.828 | 3.329165 | 3.331152 | -0.0007343573 | 71.72211 | 0.044928 | -2.937429e-05 | 1429.006 | 0
3661.284 | 3.331354 | 3.334489 | 0.0003785576 | 71.78988 | 0.04495754 | 1.514231e-05 | 2294.355 | 0
3666.939 | 3.335803 | 3.337826 | -0.0004292125 | 71.90076 | 0.04501758 | -1.71685e-05 | 1846.912 | 0
3671.508 | 3.339844 | 3.341162 | -0.0009928552 | 71.99034 | 0.04507212 | -3.971421e-05 | 1642.543 | 0
3675.427 | 3.342472 | 3.344499 | -0.002042178 | 72.06719 | 0.04510759 | -8.168711e-05 | 2166.45 | 0
3679.626 | 3.346077 | 3.347836 | -0.001125658 | 72.14952 | 0.04515624 | -4.502633e-05 | 1692.373 | 0
3684.253 | 3.349314 | 3.351172 | -0.001020118 | 72.24025 | 0.04519992 | -4.080473e-05 | 2077.207 | 0
3688.803 | 3.35274 | 3.354509 | -0.001556168 | 72.32948 | 0.04524615 | -6.224672e-05 | 1929.791 | 0
3693.106 | 3.355708 | 3.357845 | -0.001574132 | 72.41385 | 0.04528621 | -6.296528e-05 | 2106.087 | 0
3697.662 | 3.35907 | 3.361182 | -0.00102156 | 72.50317 | 0.04533158 | -4.08624e-05 | 1969.031 | 0
3703.232 | 3.36299 | 3.364519 | -0.003478824 | 72.61239 | 0.04538447 | -0.0001391529 | 2064.692 | 0
3705.91 | 3.365722 | 3.367855 | -0.000105562 | 72.6649 | 0.04542135 | -4.222478e-06 | 1424.072 | 0
3711.031 | 3.369398 | 3.371191 | -0.0007978971 | 72.76531 | 0.04547096 | -3.191589e-05 | 2023.801 | 0
3715.821 | 3.372967 | 3.374528 | -0.0004632181 | 72.85923 | 0.04551913 | -1.852873e-05 | 1949.993 | 0
3718.209 | 3.375049 | 3.377865 | -0.0001311757 | 72.90605 | 0.04554722 | -5.247028e-06 | 1666.839 | 0
3723.771 | 3.378807 | 3.381201 | 0.001246513 | 73.01513 | 0.04559794 | 4.98605e-05 | 2150.368 | 0
3727.921 | 3.381965 | 3.384538 | 0.05813818 | 73.09648 | 0.04564056 | 0.002325527 | 1909.033 | 0
3734.354 | 3.386446 | 3.387875 | -0.0006288712 | 73.22262 | 0.04570103 | -2.515485e-05 | 2085.874 | 0
3735.886 | 3.38935 | 3.391211 | -0.001363883 | 73.25267 | 0.04574022 | -5.455532e-05 | 766.768 | 0
3740.554 | 3.391793 | 3.394548 | 0.001127784 | 73.3442 | 0.04577318 | 4.511134e-05 | 2776.636 | 0
3744.731 | 3.395548 | 3.397884 | -0.001666036 | 73.4261 | 0.04582386 | -6.664144e-05 | 1616.094 | 0
3750.375 | 3.400208 | 3.401221 | -0.001181407 | 73.53676 | 0.04588674 | -4.725627e-05 | 1759.804 | 0
3754.772 | 3.402647 | 3.404557 | 0.0007318317 | 73.62299 | 0.04591966 | 2.927327e-05 | 2619.476 | 0
3759.292 | 3.406105 | 3.407894 | -0.001912727 | 73.7116 | 0.04596633 | -7.650909e-05 | 1898.732 | 0
3762.733 | 3.408727 | 3.411231 | -0.0008742711 | 73.77909 | 0.04600171 | -3.497084e-05 | 1907.545 | 0
3768.686 | 3.413311 | 3.414567 | 0.000288827 | 73.8958 | 0.04606358 | 1.155308e-05 | 1886.314 | 0
3770.196 | 3.414745 | 3.417904 | -0.02838395 | 73.9254 | 0.04608293 | -0.001135358 | 1529.702 | 0
3777.436 | 3.419945 | 3.42124 | -0.000250394 | 74.06738 | 0.04615311 | -1.001576e-05 | 2023.218 | 0
3779.363 | 3.421104 | 3.424577 | -0.001542408 | 74.10516 | 0.04616875 | -6.169631e-05 | 2416.142 | 0
3785.781 | 3.426046 | 3.427914 | -0.001511363 | 74.231 | 0.04623544 | -6.045453e-05 | 1886.617 | 0
3790.112 | 3.429583 | 3.43125 | -0.0006953998 | 74.31591 | 0.04628318 | -2.781599e-05 | 1779.06 | 0
3793.244 | 3.432158 | 3.434587 | 0.0002386746 | 74.37733 | 0.04631792 | 9.546984e-06 | 1767.497 | 0
3798.268 | 3.43576 | 3.437924 | -0.0004030408 | 74.47584 | 0.04636653 | -1.612163e-05 | 2026.828 | 0
3801.251 | 3.438785 | 3.44126 | -0.0007436518 | 74.53433 | 0.04640735 | -2.974607e-05 | 1432.535 | 0
3807.557 | 3.442458 | 3.444596 | -0.002259368 | 74.65798 | 0.04645692 | -9.037472e-05 | 2494.612 | 0
3810.198 | 3.444654 | 3.447933 | -0.0006524269 | 74.70977 | 0.04648655 | -2.609708e-05 | 1747.742 | 0
3814.87 | 3.449095 | 3.45127 | -0.004136372 | 74.80138 | 0.0465465 | -0.0001654549 | 1528.311 | 0
3818.864 | 3.451821 | 3.454606 | -0.0001080116 | 74.87968 | 0.04658328 | -4.320464e-06 | 2129.022 | 0
3823.371 | 3.455583 | 3.457943 | -0.0001374641 | 74.96807 | 0.04663405 | -5.498565e-06 | 1740.855 | 0
3828.373 | 3.459152 | 3.461279 | -0.000997515 | 75.06614 | 0.04668221 | -3.99006e-05 | 2036.03 | 0
3833.411 | 3.462775 | 3.464616 | -0.001102011 | 75.16492 | 0.0467311 | -4.408043e-05 | 2020.555 | 0
3837.561 | 3.466412 | 3.467953 | -0.0005544052 | 75.24629 | 0.04678019 | -2.217621e-05 | 1657.721 | 0
3840.229 | 3.468082 | 3.471289 | -0.0008154434 | 75.29861 | 0.04680273 | -3.261774e-05 | 2321.169 | 0
3845.319 | 3.472806 | 3.474626 | -0.001082769 | 75.3984 | 0.04686648 | -4.331074e-05 | 1565.343 | 0
3850.198 | 3.476143 | 3.477962 | -0.0004636943 | 75.49407 | 0.04691151 | -1.854777e-05 | 2124.486 | 0
3854.741 | 3.478972 | 3.481299 | -0.0006578169 | 75.58315 | 0.04694969 | -2.631268e-05 | 2333.43 | 0
3857.495 | 3.482795 | 3.484636 | -0.0009502855 | 75.63716 | 0.04700128 | -3.801142e-05 | 1046.886 | 0
3863.104 | 3.486203 | 3.487972 | -0.00301329 | 75.74713 | 0.04704727 | -0.0001205316 | 2390.92 | 0
3867.264 | 3.490455 | 3.491309 | -0.001568011 | 75.82871 | 0.04710466 | -6.272046e-05 | 1421.579 | 0
3871.105 | 3.492072 | 3.494645 | -0.001426466 | 75.90402 | 0.04712647 | -5.705864e-05 | 3452.608 | 0
3875.231 | 3.495838 | 3.497982 | -0.0001513833 | 75.98493 | 0.0471773 | -6.055333e-06 | 1591.901 | 0
3878.67 | 3.498445 | 3.501318 | -0.001607074 | 76.05236 | 0.04721248 | -6.428296e-05 | 1916.747 | 0
3883.331 | 3.502629 | 3.504655 | -0.003925126 | 76.14375 | 0.04726894 | -0.000157005 | 1618.384 | 0
3889.390625 | 3.505829 | 3.507992 | -0.002413908 | 76.26256 | 0.04731214 | -9.655632e-05 | 2750.691 | 0
3890.479 | 3.507736 | 3.511328 | -0.001604113 | 76.2839 | 0.04733786 | -6.416452e-05 | 829.5894 | 0
3895.108 | 3.511577 | 3.514665 | -0.001075464 | 76.37467 | 0.0473897 | -4.301854e-05 | 1751.073 | 0
3900.646 | 3.516279 | 3.518002 | -0.0008807537 | 76.48325 | 0.04745316 | -3.523015e-05 | 1710.885 | 0
3904.8 | 3.518915 | 3.521338 | 0.0005331633 | 76.56471 | 0.04748874 | 2.132653e-05 | 2290.056 | 0
3909.838 | 3.522116 | 3.524675 | -0.0009388743 | 76.66348 | 0.04753193 | -3.755497e-05 | 2286.664 | 0
3913.051 | 3.525342 | 3.528011 | -0.001277213 | 76.7265 | 0.04757546 | -5.10885e-05 | 1447.426 | 0
3917.357 | 3.528761 | 3.531348 | -0.0003964383 | 76.81093 | 0.0476216 | -1.585753e-05 | 1830.008 | 0
3922.205 | 3.532995 | 3.534684 | 0.0002724669 | 76.90598 | 0.04767874 | 1.089868e-05 | 1663.339 | 0
3926.461 | 3.536013 | 3.538021 | 0.001740137 | 76.98944 | 0.04771948 | 6.960548e-05 | 2048.948 | 0
3929.076 | 3.538274 | 3.541358 | 1.617895e-05 | 77.0407 | 0.04774998 | 6.47158e-07 | 1680.627 | 0
3934.769 | 3.542894 | 3.544694 | -0.0002601969 | 77.15232 | 0.04781234 | -1.040787e-05 | 1790.145 | 0
3939.041 | 3.545322 | 3.548031 | -0.001670734 | 77.2361 | 0.04784511 | -6.682935e-05 | 2556.386 | 0
3941.919 | 3.548523 | 3.551367 | -0.0005851271 | 77.29252 | 0.0478883 | -2.340508e-05 | 1306.19 | 0
3947.918 | 3.553062 | 3.554704 | 0.001216869 | 77.41016 | 0.04794955 | 4.867475e-05 | 1920.735 | 0
3950 | 3.555536 | 3.558041 | 0.0007009331 | 77.45099 | 0.04798295 | 2.803732e-05 | 1222.37 | 0
3953.691 | 3.558487 | 3.561377 | -8.346125e-05 | 77.52335 | 0.04802276 | -3.33845e-06 | 1817.475 | 0
3959.888 | 3.563472 | 3.564714 | -0.001935672 | 77.64487 | 0.04809004 | -7.742688e-05 | 1806.208 | 0
3963.426 | 3.566269 | 3.56805 | -0.0001223632 | 77.71423 | 0.04812778 | -4.894528e-06 | 1837.711 | 0
3966.66 | 3.569269 | 3.571387 | -0.001487093 | 77.77765 | 0.04816827 | -5.948374e-05 | 1566.315 | 0
3973.287 | 3.574373 | 3.574723 | -0.0008274213 | 77.90759 | 0.04823715 | -3.309685e-05 | 1886.692 | 0
3974.199 | 3.576153 | 3.57806 | -0.0002101482 | 77.92547 | 0.04826118 | -8.405926e-06 | 743.9331 | 0
3979.313 | 3.57915 | 3.581397 | -9.756889e-05 | 78.02574 | 0.04830163 | -3.902755e-06 | 2479.27 | 0
3983.542 | 3.582863 | 3.584733 | -0.0007715896 | 78.10866 | 0.04835172 | -3.086358e-05 | 1655.098 | 0
3985.908 | 3.585091 | 3.58807 | 0.0004388328 | 78.15507 | 0.04838179 | 1.755331e-05 | 1543.421 | 0
3992.267 | 3.589754 | 3.591406 | -0.001593592 | 78.27975 | 0.04844472 | -6.374366e-05 | 1981.13 | 0
3995.679 | 3.592379 | 3.594743 | 0.0008840593 | 78.34666 | 0.04848015 | 3.536237e-05 | 1888.623 | 0
3999.297 | 3.596571 | 3.59808 | -0.00172825 | 78.4176 | 0.04853671 | -6.912999e-05 | 1254.14 | 0
4003.142 | 3.599453 | 3.601416 | -0.0007338723 | 78.49299 | 0.04857561 | -2.935489e-05 | 1938.118 | 0
4006.606 | 3.601981 | 3.604753 | 0.0003438451 | 78.56091 | 0.04860973 | 1.37538e-05 | 1990.578 | 0
4011.592 | 3.606355 | 3.608089 | -5.626991e-05 | 78.65866 | 0.04866876 | -2.250797e-06 | 1656.116 | 0
4016.261 | 3.609331 | 3.611426 | 0.0001305593 | 78.75022 | 0.04870892 | 5.222371e-06 | 2280.093 | 0
4020.294 | 3.613293 | 3.614763 | -0.002153884 | 78.8293 | 0.04876239 | -8.615534e-05 | 1478.849 | 0
4022.677 | 3.616111 | 3.618099 | -0.001063303 | 78.87603 | 0.04880042 | -4.253212e-05 | 1228.734 | 0
4027.989 | 3.619534 | 3.621436 | -0.001612162 | 78.98018 | 0.04884661 | -6.448647e-05 | 2254.962 | 0
4032.813 | 3.623954 | 3.624772 | -8.678146e-05 | 79.07477 | 0.04890626 | -3.471258e-06 | 1585.792 | 0
4035.576 | 3.625445 | 3.628109 | -0.001504717 | 79.12894 | 0.04892639 | -6.018868e-05 | 2691.432 | 0
4038.701 | 3.629487 | 3.631445 | -0.0003399566 | 79.19021 | 0.04898092 | -1.359827e-05 | 1123.439 | 0
4043.846 | 3.633202 | 3.634782 | 0.001103222 | 79.29109 | 0.04903107 | 4.412886e-05 | 2011.821 | 0
4046.202 | 3.636063 | 3.638119 | -0.0007918454 | 79.3373 | 0.04906968 | -3.167382e-05 | 1196.697 | 0
4051.865 | 3.640609 | 3.641455 | -0.001367272 | 79.44833 | 0.04913102 | -5.469087e-05 | 1810.072 | 0
4056.576 | 3.643699 | 3.644792 | -0.0007011332 | 79.54071 | 0.04917272 | -2.804533e-05 | 2215.308 | 0
4059.292 | 3.646127 | 3.648129 | -0.03978503 | 79.59396 | 0.04920549 | -0.001591401 | 1624.902 | 0
4062.346 | 3.649825 | 3.651465 | -0.002562604 | 79.65384 | 0.04925539 | -0.0001025041 | 1200.052 | 0
4066.033 | 3.6526 | 3.654802 | -0.001068927 | 79.72615 | 0.04929285 | -4.275707e-05 | 1930.473 | 0
4070.417 | 3.65658 | 3.658138 | 0.001230962 | 79.81211 | 0.04934656 | 4.923847e-05 | 1600.341 | 0
4074.418 | 3.65966 | 3.661475 | -0.0001510868 | 79.89056 | 0.04938812 | -6.043472e-06 | 1887.897 | 0
4077.927 | 3.663121 | 3.664811 | -0.0007500863 | 79.95936 | 0.04943484 | -3.000345e-05 | 1472.698 | 0
4081.921 | 3.667073 | 3.668148 | -0.0004614171 | 80.03766 | 0.04948817 | -1.845668e-05 | 1468.136 | 0
4086.443 | 3.670371 | 3.671485 | -0.001849124 | 80.12633 | 0.04953267 | -7.396498e-05 | 1992.667 | 0
4090.169 | 3.672484 | 3.674821 | -0.001572062 | 80.19939 | 0.04956119 | -6.288248e-05 | 2561.634 | 0
4092.073 | 3.67655 | 3.678158 | 0.0002516268 | 80.23674 | 0.04961607 | 1.006507e-05 | 680.5024 | 0
4097.365 | 3.681117 | 3.681494 | -0.02320473 | 80.34049 | 0.0496777 | -0.0009281893 | 1683.452 | 0
4100.47 | 3.68351 | 3.684831 | -0.0003105421 | 80.40138 | 0.04970998 | -1.242168e-05 | 1885.867 | 0
4105 | 3.686435 | 3.688168 | -0.001531054 | 80.49021 | 0.04974946 | -6.124215e-05 | 2249.934 | 0
4108.849 | 3.690119 | 3.691504 | -0.000236317 | 80.56566 | 0.04979918 | -9.452679e-06 | 1517.838 | 0
4113.087 | 3.693931 | 3.694841 | -0.002487895 | 80.64877 | 0.04985062 | -9.95158e-05 | 1615.546 | 0
4115.033 | 3.696123 | 3.698177 | 0.0006428971 | 80.68693 | 0.04988021 | 2.571588e-05 | 1289.555 | 0
4118.966 | 3.699535 | 3.701514 | -0.001170212 | 80.76405 | 0.04992625 | -4.680847e-05 | 1675.008 | 0
4122.604 | 3.702818 | 3.70485 | -0.001172545 | 80.83538 | 0.04997056 | -4.690178e-05 | 1610.062 | 0
4125.994 | 3.707185 | 3.708187 | -0.000357738 | 80.90184 | 0.05002948 | -1.430952e-05 | 1127.732 | 0
4130.641 | 3.710453 | 3.711523 | -0.001637856 | 80.99296 | 0.0500736 | -6.551424e-05 | 2065.796 | 0
4134.065 | 3.712785 | 3.71486 | -0.002121106 | 81.0601 | 0.05010506 | -8.484425e-05 | 2133.383 | 0
4137.176 | 3.716784 | 3.718197 | -2.713582e-05 | 81.12109375 | 0.05015902 | -1.085433e-06 | 1130.419 | 0
4143.097 | 3.720556 | 3.721533 | 0.0005846873 | 81.2372 | 0.05020994 | 2.338749e-05 | 2280.39 | 0
4145.264 | 3.723224 | 3.72487 | -0.0003269197 | 81.27969 | 0.05024594 | -1.307679e-05 | 1180.099 | 0
4148.262 | 3.727137 | 3.728207 | -0.001543972 | 81.33847 | 0.05029874 | -6.17589e-05 | 1113.174 | 0
4153.209 | 3.731189 | 3.731543 | -0.001896297 | 81.43548 | 0.05035343 | -7.585188e-05 | 1774.156 | 0
4156.172 | 3.733481 | 3.73488 | -0.00101235 | 81.49358 | 0.05038436 | -4.049401e-05 | 1877.862 | 0
4160.34375 | 3.737712 | 3.738216 | -0.0003073256 | 81.57537 | 0.05044145 | -1.229302e-05 | 1432.628 | 0
4163.284 | 3.740405 | 3.741553 | 4.056277e-05 | 81.63301 | 0.0504778 | 1.622511e-06 | 1586.22 | 0
4165.837 | 3.743144 | 3.74489 | -0.0007778386 | 81.68308 | 0.05051477 | -3.111354e-05 | 1354.153 | 0
4170.347 | 3.746828 | 3.748226 | 0.0006054661 | 81.77151 | 0.05056448 | 2.421865e-05 | 1778.996 | 0
4173.511 | 3.750551 | 3.751563 | -0.001073718 | 81.83354 | 0.05061472 | -4.294872e-05 | 1234.632 | 0
4177.393 | 3.754184 | 3.754899 | -0.002854324 | 81.90967 | 0.05066376 | -0.000114173 | 1552.416 | 0
4182.042 | 3.757628 | 3.758236 | -0.001231024 | 82.00081 | 0.05071023 | -4.924098e-05 | 1961.18 | 0
4184.893 | 3.7603 | 3.761572 | -0.001123394 | 82.05672 | 0.05074628 | -4.493576e-05 | 1550.606 | 0
4187.584 | 3.763307 | 3.764909 | 0.0006455002 | 82.10949 | 0.05078687 | 2.582001e-05 | 1300.145 | 0
4190.778 | 3.767345 | 3.768246 | -0.001883684 | 82.17212 | 0.05084136 | -7.534734e-05 | 1149.514 | 0
4195.268 | 3.771186 | 3.771582 | -0.001246 | 82.26015 | 0.0508932 | -4.983999e-05 | 1698.156 | 0
4197.917 | 3.773189 | 3.774919 | -0.001004201 | 82.31209 | 0.05092023 | -4.016803e-05 | 1921.667 | 0
4201.87 | 3.776364 | 3.778256 | -0.002160841 | 82.3896 | 0.05096308 | -8.643364e-05 | 1808.697 | 0
4206.095 | 3.781049 | 3.781592 | -0.0002149013 | 82.47246 | 0.05102631 | -8.596054e-06 | 1310.46 | 0
4209.922 | 3.784579 | 3.784928 | -0.000762574 | 82.5475 | 0.05107394 | -3.050296e-05 | 1575.375 | 0
4213.36 | 3.78779 | 3.788265 | 1.639076e-05 | 82.6149 | 0.05111728 | 6.556302e-07 | 1555.22 | 0
4215.289 | 3.790813 | 3.791602 | -0.002411214 | 82.65272 | 0.05115806 | -9.644858e-05 | 927.2575 | 0
4219.515625 | 3.794171 | 3.794938 | -0.0003242042 | 82.7356 | 0.05120338 | -1.296817e-05 | 1828.899 | 0
4222.979 | 3.797157 | 3.798275 | -0.0004292461 | 82.80351 | 0.05124368 | -1.716985e-05 | 1685.196 | 0
4226.628 | 3.801051 | 3.801611 | -0.002355659 | 82.87506 | 0.05129624 | -9.422634e-05 | 1361.303 | 0
4229.604 | 3.803769 | 3.804948 | 0.0005743191 | 82.93341 | 0.05133292 | 2.297277e-05 | 1590.86 | 0
4234.132 | 3.8078 | 3.808285 | 0.000162216 | 83.0222 | 0.05138731 | 6.488642e-06 | 1632.386 | 0
4236.282 | 3.81065 | 3.811621 | 0.001119836 | 83.06436 | 0.05142578 | 4.479343e-05 | 1095.908 | 0
4241.492 | 3.814838 | 3.814958 | -0.0004195878 | 83.1665 | 0.05148229 | -1.678351e-05 | 1807.453 | 0
4243.501 | 3.816483 | 3.818294 | 0.0006375085 | 83.20591 | 0.05150449 | 2.550034e-05 | 1774.924 | 0
4246.466 | 3.821197 | 3.821631 | -0.0008190923 | 83.26405 | 0.0515681 | -3.276369e-05 | 913.9309 | 0
4248.706 | 3.824068 | 3.824968 | -0.0001362707 | 83.30796 | 0.05160686 | -5.450829e-06 | 1133.19 | 0
4254.09 | 3.827337 | 3.828304 | 0.001066874 | 83.41353 | 0.05165097 | 4.267498e-05 | 2393.094 | 0
4255.964 | 3.83121 | 3.831641 | 0.000218949 | 83.45027 | 0.05170324 | 8.75796e-06 | 703.0077 | 0
4260.821 | 3.834357 | 3.834977 | -0.00228193 | 83.54551 | 0.05174571 | -9.127722e-05 | 2242.279 | 0
4264.14 | 3.837419 | 3.838314 | -9.134767e-05 | 83.61059 | 0.05178702 | -3.653907e-06 | 1575.431 | 0
4267.055 | 3.840655 | 3.84165 | -0.0002851781 | 83.66774 | 0.0518307 | -1.140712e-05 | 1308.379 | 0
4271.225 | 3.842804 | 3.844987 | -0.001029521 | 83.7495 | 0.05185971 | -4.118083e-05 | 2818.948 | 0
4274.055 | 3.846867 | 3.848324 | 0.001172549 | 83.805 | 0.05191453 | 4.690196e-05 | 1012.303 | 0
4277.011 | 3.850558 | 3.85166 | 0.0003483426 | 83.86297 | 0.05196434 | 1.393371e-05 | 1163.687 | 0
4281.447 | 3.854334 | 3.854997 | 0.0009226297 | 83.94995 | 0.05201531 | 3.690519e-05 | 1706.68 | 0
4283.803 | 3.857388 | 3.858334 | 0.0006478505 | 83.99614 | 0.05205652 | 2.591402e-05 | 1120.833 | 0
4287.926 | 3.860983 | 3.86167 | -0.001541881 | 84.07699 | 0.05210503 | -6.167523e-05 | 1666.722 | 0
4290.036 | 3.863765 | 3.865007 | -0.000217668 | 84.11835 | 0.05214258 | -8.706718e-06 | 1101.524 | 0
4293.411 | 3.867198 | 3.868343 | -0.0003592484 | 84.18452 | 0.05218891 | -1.436993e-05 | 1428.261 | 0
4297.515 | 3.870735 | 3.87168 | 0.001291546 | 84.26499 | 0.05223664 | 5.166186e-05 | 1685.89 | 0
4301.7 | 3.873982 | 3.875016 | 0.001519007 | 84.34705 | 0.05228047 | 6.076029e-05 | 1872.529 | 0
4304.514 | 3.876986 | 3.878353 | -0.0005649296 | 84.40224 | 0.052321 | -2.259718e-05 | 1361.272 | 0
4306.371 | 3.879919 | 3.88169 | -0.001675356 | 84.43865 | 0.05236058 | -6.701422e-05 | 920.0387 | 0
4309.558 | 3.88293 | 3.885026 | -0.0009297624 | 84.50113 | 0.05240122 | -3.71905e-05 | 1537.419 | 0
4313.61 | 3.887873 | 3.888363 | -0.0008045479 | 84.58059 | 0.05246792 | -3.218192e-05 | 1191.283 | 0
4318.151 | 3.891063 | 3.891699 | 0.00056514 | 84.66963 | 0.05251097 | 2.26056e-05 | 2068.499 | 0
4320.486 | 3.893881 | 3.895036 | 0.001953938 | 84.71541 | 0.052549 | 7.815754e-05 | 1203.56 | 0
4324.791 | 3.897414 | 3.898373 | 0.0007244814 | 84.79982 | 0.05259668 | 2.897925e-05 | 1770.278 | 0
4323.806 | 3.898931 | 3.9 | 0.0004305579 | 84.7805 | 0.05261715 | 1.722232e-05 | -944.245 | 0
4322.796 | 3.89937 | 3.9 | -0.001524689 | 84.7607 | 0.05262308 | -6.098758e-05 | -3335.773 | pausa
4319.451 | 3.898995 | 3.9 | 7.70998e-05 | 84.69511 | 0.05261802 | 3.083992e-06 | 12949.91 | pausa
4318.187 | 3.899817 | 3.9 | -0.02053272 | 84.67033 | 0.05262911 | -0.0008213089 | -2232.654 | pausa
4316.708 | 3.898934 | 3.9 | 0.001446923 | 84.64132 | 0.0526172 | 5.787694e-05 | 2434.096 | pausa
4315.695 | 3.89946 | 3.9 | 0.001172894 | 84.62147 | 0.05262429 | 4.691574e-05 | -2799.981 | pausa
4314.573 | 3.899968 | 3.9 | 0.001654337 | 84.59948 | 0.05263114 | 6.617349e-05 | -3207.629 | pausa
4312.705 | 3.898866 | 3.9 | 0.001045143 | 84.56284 | 0.05261628 | 4.180573e-05 | 2464.81 | pausa
4310.921 | 3.898001 | 3.9 | 0.0002174561 | 84.52786 | 0.0526046 | 8.698246e-06 | 2994.574 | pausa
4308.252 | 3.898208 | 3.9 | 0.0003376414 | 84.47554 | 0.0526074 | 1.350566e-05 | -18710.19 | pausa
4308.948 | 3.898873 | 3.9 | 0.001786246 | 84.48918 | 0.05261637 | 7.144985e-05 | 1519.786 | pausa
4308.953 | 3.899642 | 3.9 | -9.768575e-05 | 84.48927 | 0.05262675 | -3.90743e-06 | 8.302557 | pausa
4304.792 | 3.897704 | 3.9 | -0.0007941154 | 84.40768 | 0.05260059 | -3.176461e-05 | 3119.143 | pausa
4305.533 | 3.898598 | 3.9 | -0.01895382 | 84.42221 | 0.05261266 | -0.0007581527 | 1204.532 | pausa
4302.773 | 3.898119 | 3.9 | 0.0001695342 | 84.3681 | 0.05260619 | 6.78137e-06 | 8364.187 | pausa
4301.834 | 3.898712 | 3.9 | -0.002797325 | 84.34969 | 0.0526142 | -0.000111893 | -2297.825 | pausa
4301.946 | 3.899757 | 3.9 | -0.0005549047 | 84.35189 | 0.05262829 | -2.219619e-05 | 156.2584 | pausa
4299.25 | 3.897897 | 3.9 | 0.002134208 | 84.29901 | 0.0526032 | 8.53683e-05 | 2107.023 | pausa
4298.946 | 3.898012 | 3.9 | 0.001316486 | 84.29306 | 0.05260474 | 5.265942e-05 | -3845.957 | pausa
4297.755 | 3.898501 | 3.9 | -0.0002895632 | 84.26971 | 0.05261135 | -1.158253e-05 | -3532.19 | pausa
4294.793 | 3.897035 | 3.898698 | 0.0005602699 | 84.21164 | 0.05259157 | 2.24108e-05 | 2934.794 | 0
4290.018 | 3.894886 | 3.895361 | -1.309975e-05 | 84.11799 | 0.05256256 | -5.2399e-07 | 3228.587 | 0
4282.488 | 3.891041 | 3.892025 | -0.001002826 | 83.97035 | 0.05251068 | -4.011305e-05 | 2845.711 | 0
4276.332 | 3.887869 | 3.888688 | -0.002871255 | 83.84964 | 0.05246787 | -0.0001148502 | 2819.808 | 0
4271.772 | 3.884493 | 3.885352 | 0.001034195 | 83.76024 | 0.05242231 | 4.136781e-05 | 1962.083 | 0
4266.191 | 3.881546 | 3.882015 | 0.0003801878 | 83.65081 | 0.05238254 | 1.520751e-05 | 2751.651 | 0
4260.142 | 3.878145 | 3.878679 | 6.742398e-05 | 83.53219 | 0.05233664 | 2.696959e-06 | 2584.57 | 0
4253.178 | 3.874694 | 3.875342 | -0.0003160212 | 83.39564 | 0.05229007 | -1.264085e-05 | 2931.718 | 0
4248.231 | 3.871629 | 3.872005 | -0.001456214 | 83.29866 | 0.05224871 | -5.824855e-05 | 2344.944 | 0
4244.815 | 3.869387 | 3.868669 | 0.0008009487 | 83.23168 | 0.05221845 | 3.203795e-05 | 2213.382 | 0
4237.221 | 3.864731 | 3.865332 | 0.0004303388 | 83.08276 | 0.05215561 | 1.721355e-05 | 2369.919 | 0
4230.609375 | 3.86099 | 3.861995 | 0.0001050843 | 82.953125 | 0.05210513 | 4.203372e-06 | 2567.804 | 0
4224.646 | 3.858004 | 3.858659 | 0.0004286487 | 82.83619 | 0.05206483 | 1.714595e-05 | 2901.647 | 0
4218.637 | 3.854349 | 3.855322 | -0.0003148658 | 82.71837 | 0.0520155 | -1.259463e-05 | 2388.639 | 0
4215.966 | 3.852786 | 3.851986 | -0.0007589149 | 82.666 | 0.05199441 | -3.03566e-05 | 2483.209 | 0
4206.852 | 3.84716 | 3.848649 | 0.0009092962 | 82.4873 | 0.05191849 | 3.637185e-05 | 2353.916 | 0
4202.15 | 3.844521 | 3.845313 | 0.001229714 | 82.39511 | 0.05188287 | 4.918857e-05 | 2588.209 | 0
4198.452 | 3.841853 | 3.841976 | 0.001366064 | 82.32258 | 0.05184687 | 5.464256e-05 | 2014.428 | 0
4193.135 | 3.838938 | 3.838639 | -0.0002685463 | 82.21834 | 0.05180754 | -1.074185e-05 | 2650.064 | 0
4186.014 | 3.833699 | 3.835303 | -0.0007327636 | 82.0787 | 0.05173683 | -2.931054e-05 | 1974.983 | 0
4180.698 | 3.83087 | 3.831966 | 0.001002574 | 81.97448 | 0.05169866 | 4.010294e-05 | 2730.046 | 0
4174.903 | 3.827208 | 3.82863 | 0.000859157 | 81.86084 | 0.05164923 | 3.436628e-05 | 2299.275 | 0
4170.937 | 3.825109 | 3.825293 | -0.001840043 | 81.78308 | 0.0516209 | -7.360172e-05 | 2744.903 | 0
4166.823 | 3.82159 | 3.821956 | -0.001548327 | 81.70241 | 0.05157341 | -6.193307e-05 | 1698.713 | 0
4160.658 | 3.81943 | 3.81862 | 0.0006379657 | 81.58153 | 0.05154426 | 2.551863e-05 | 4146.245 | 0
4154.769 | 3.815124 | 3.815283 | 0.002072413 | 81.46606 | 0.05148615 | 8.289653e-05 | 1987.256 | 0
4150.615 | 3.812331 | 3.811947 | -0.0002524725 | 81.3846 | 0.05144846 | -1.00989e-05 | 2161.071 | 0
4143.212 | 3.807603 | 3.80861 | -6.39796e-07 | 81.23946 | 0.05138466 | -2.559184e-08 | 2274.85 | 0
4139.94 | 3.805171 | 3.805273 | -0.0006341006 | 81.1753 | 0.05135184 | -2.536402e-05 | 1954.831 | 0
4135.706 | 3.803451 | 3.801937 | 0.0002663523 | 81.09228 | 0.05132862 | 1.065409e-05 | 3576.6 | 0
4127.03 | 3.797987 | 3.798601 | -0.0004128773 | 80.92215 | 0.05125488 | -1.651509e-05 | 2306.895 | 0
4121.367 | 3.793652 | 3.795264 | 0.0008310249 | 80.81111 | 0.05119639 | 3.3241e-05 | 1898.343 | 0
4116.9 | 3.791749 | 3.791927 | -0.0005736867 | 80.72354 | 0.05117071 | -2.294747e-05 | 3410.58 | 0
4114.521 | 3.789196 | 3.788591 | 0.0008301864 | 80.67688 | 0.05113625 | 3.320746e-05 | 1353.9 | 0
4107.811 | 3.785484 | 3.785254 | -0.000487155 | 80.5453 | 0.05108615 | -1.94862e-05 | 2626.408 | 0
4100.942 | 3.780863 | 3.781917 | -0.0006407236 | 80.41063 | 0.0510238 | -2.562894e-05 | 2159.72 | 0
4098.072 | 3.779368 | 3.778581 | 0.001730268 | 80.35436 | 0.05100362 | 6.921073e-05 | 2789.796 | 0
4093.209 | 3.775785 | 3.775244 | 0.0001972924 | 80.25899 | 0.05095526 | 7.891694e-06 | 1971.933 | 0
4087.58 | 3.771397 | 3.771908 | -1.533903e-05 | 80.14863 | 0.05089604 | -6.135614e-07 | 1863.597 | 0
4080.69 | 3.767306 | 3.768571 | -0.000292638 | 80.01354 | 0.05084083 | -1.170552e-05 | 2446.804 | 0
4077.979 | 3.765796 | 3.765234 | -0.001269967 | 79.96037 | 0.05082046 | -5.079869e-05 | 2610.337 | 0
4071.3 | 3.761641 | 3.761898 | -0.0009602345 | 79.82941 | 0.05076438 | -3.840938e-05 | 2335.215 | 0
4066.719 | 3.759105 | 3.758561 | -0.000777989 | 79.73958 | 0.05073016 | -3.111956e-05 | 2625.378 | 0
4063.819 | 3.756634 | 3.755225 | -9.42326e-05 | 79.68272 | 0.05069681 | -3.769304e-06 | 1704.809 | 0
4057.836 | 3.753179 | 3.751888 | 0.0004765721 | 79.56542 | 0.05065019 | 1.906288e-05 | 2515.994 | 0
4052.803 | 3.749936 | 3.748552 | 0.001441545 | 79.46673 | 0.05060642 | 5.76618e-05 | 2254.712 | 0
4046.272 | 3.745508 | 3.745215 | -0.0002230346 | 79.33867 | 0.05054667 | -8.921386e-06 | 2143.15 | 0
4041.518 | 3.742572 | 3.741878 | -0.001827032 | 79.24545 | 0.05050705 | -7.30813e-05 | 2352.816 | 0
4037.605 | 3.739647 | 3.738542 | -0.001685944 | 79.16873 | 0.05046757 | -6.743777e-05 | 1943.169 | 0
4031.535 | 3.736281 | 3.735205 | -0.001708574 | 79.0497 | 0.05042215 | -6.834295e-05 | 2620.887 | 0
4025.744 | 3.732204 | 3.731868 | -0.0009269037 | 78.93616 | 0.05036713 | -3.707615e-05 | 2063.581 | 0
4021.237 | 3.728253 | 3.728532 | -0.00162712 | 78.84779 | 0.0503138 | -6.508478e-05 | 1657.084 | 0
4015.763 | 3.725542 | 3.725195 | 0.001900136 | 78.74045 | 0.05027722 | 7.600543e-05 | 2934.243 | 0
4013.051 | 3.723511 | 3.721859 | -0.0005725984 | 78.68728 | 0.0502498 | -2.290394e-05 | 1939.675 | 0
4006.964 | 3.719348 | 3.718522 | 0.0003150426 | 78.56791 | 0.05019363 | 1.26017e-05 | 2124.695 | 0
4001.277 | 3.716211 | 3.715186 | -0.0008356802 | 78.4564 | 0.0501513 | -3.342721e-05 | 2634.463 | 0
3997.131 | 3.713211 | 3.711849 | -7.086398e-05 | 78.37511 | 0.05011081 | -2.834559e-06 | 2007.518 | 0
3991.348 | 3.709456 | 3.708513 | -0.001259455 | 78.26172 | 0.05006013 | -5.037818e-05 | 2237.574 | 0
3986.52 | 3.706101 | 3.705176 | 0.0001557713 | 78.16705 | 0.05001486 | 6.230854e-06 | 2091.138 | 0
3980.042 | 3.702346 | 3.701839 | 0.0002469729 | 78.04003 | 0.04996418 | 9.878918e-06 | 2506.514 | 0
3976.662 | 3.700039 | 3.698503 | -0.001968218 | 77.97376 | 0.04993305 | -7.872874e-05 | 2128.959 | 0
3972.235 | 3.695887 | 3.695166 | -0.001335435 | 77.88697 | 0.04987702 | -5.341742e-05 | 1548.978 | 0
3967.517 | 3.69352 | 3.69183 | 0.01958487 | 77.79445 | 0.04984507 | 0.0007833949 | 2895.705 | 0
3962.103 | 3.689421 | 3.688493 | -0.001606208 | 77.68829 | 0.04978976 | -6.424832e-05 | 1919.48 | 0
3956.863 | 3.68636 | 3.685156 | -0.0009392673 | 77.58555 | 0.04974845 | -3.757069e-05 | 2486.669 | 0
3952.327 | 3.683506 | 3.68182 | 0.0004775829 | 77.4966 | 0.04970994 | 1.910332e-05 | 2309.703 | 0
3947.099 | 3.679794 | 3.678483 | -0.001332937 | 77.39409 | 0.04965984 | -5.33175e-05 | 2046.202 | 0
3941.527 | 3.675849 | 3.675146 | -0.0005826979 | 77.28485 | 0.0496066 | -2.330791e-05 | 2052.192 | 0
3938.225 | 3.673646 | 3.67181 | -0.001245448 | 77.2201 | 0.04957687 | -4.981791e-05 | 2177.882 | 0
3933.184 | 3.669991 | 3.668474 | -0.0001107358 | 77.12125 | 0.04952755 | -4.429433e-06 | 2004.023 | 0
3927.74 | 3.667438 | 3.665137 | 0.001577142 | 77.01452 | 0.04949309 | 6.308569e-05 | 3097.188 | 0
3923.868 | 3.663461 | 3.6618 | -0.0001136251 | 76.93859 | 0.04943942 | -4.545006e-06 | 1414.786 | 0
3918.545 | 3.660271 | 3.658464 | -0.01313064 | 76.83422 | 0.04939637 | -0.0005252257 | 2424.332 | 0
3913.356 | 3.656942 | 3.655127 | 3.144057e-05 | 76.73246 | 0.04935144 | 1.257623e-06 | 2264.717 | 0
3907.996 | 3.653426 | 3.65179 | 0.001118301 | 76.62737 | 0.049304 | 4.473202e-05 | 2215.102 | 0
3903.157 | 3.650322 | 3.648454 | -0.0004112019 | 76.53249 | 0.0492621 | -1.644807e-05 | 2264.997 | 0
3899.109 | 3.647862 | 3.645117 | -0.002345554 | 76.45312 | 0.0492289 | -9.382215e-05 | 2390.312 | 0
3892.474 | 3.643119 | 3.641781 | 0.00102057 | 76.32301 | 0.0491649 | 4.082278e-05 | 2032.98 | 0
3888.828125 | 3.640748 | 3.638444 | -0.0009804304 | 76.25153 | 0.04913291 | -3.921722e-05 | 2234.036 | 0
3884.403 | 3.636718 | 3.635108 | 0.001431435 | 76.16477 | 0.04907851 | 5.725742e-05 | 1595.07 | 0
3877.711 | 3.632709 | 3.631771 | 0.001354743 | 76.03355 | 0.04902441 | 5.418973e-05 | 2425.385 | 0
3874.604 | 3.630717 | 3.628434 | -0.001784201 | 75.97262 | 0.04899753 | -7.136804e-05 | 2266.491 | 0
3868.526 | 3.626797 | 3.625098 | -0.0009785315 | 75.85344 | 0.04894463 | -3.914126e-05 | 2253.017 | 0
3863.521 | 3.623099 | 3.621761 | -0.0003328648 | 75.75531 | 0.04889473 | -1.331459e-05 | 1966.416 | 0
3859.048 | 3.620331 | 3.618425 | -0.0006525452 | 75.6676 | 0.04885737 | -2.610181e-05 | 2348.006 | 0
3855.086 | 3.617224 | 3.615088 | -0.00168255 | 75.58992 | 0.04881543 | -6.730198e-05 | 1852.377 | 0
3847.619 | 3.613386 | 3.611751 | -0.000336616 | 75.44352 | 0.04876364 | -1.346464e-05 | 2826.858 | 0
3843.463 | 3.610014 | 3.608415 | -0.001412198 | 75.36203 | 0.04871813 | -5.648791e-05 | 1790.587 | 0
3837.942 | 3.606216 | 3.605078 | -0.0003359952 | 75.25377 | 0.04866688 | -1.343981e-05 | 2112.211 | 0
3834.195 | 3.60339 | 3.601742 | 0.0004798002 | 75.18029 | 0.04862875 | 1.919201e-05 | 1927.029 | 0
3827.409 | 3.598849 | 3.598405 | -0.001414127 | 75.04724 | 0.04856746 | -5.65651e-05 | 2170.665 | 0
3823.728 | 3.597482 | 3.595068 | -0.0004684446 | 74.97505 | 0.04854902 | -1.873778e-05 | 3915.247 | 0
3820.082 | 3.593352 | 3.591732 | -0.001185213 | 74.90357 | 0.04849328 | -4.740853e-05 | 1282.453 | 0
3815.355 | 3.590455 | 3.588395 | -0.001031553 | 74.81088 | 0.04845418 | -4.126211e-05 | 2370.994 | 0
3811.792 | 3.587247 | 3.585059 | -0.001439944 | 74.74102 | 0.04841089 | -5.759777e-05 | 1613.528 | 0
3805.734 | 3.584129 | 3.581722 | -0.0003993437 | 74.62223 | 0.04836881 | -1.597375e-05 | 2822.731 | 0
3799.824 | 3.580302 | 3.578386 | -0.001028659 | 74.50636 | 0.04831717 | -4.114636e-05 | 2243.703 | 0
3795.586 | 3.577323 | 3.575049 | -0.002624991 | 74.42325 | 0.04827696 | -0.0001049996 | 2067.2 | 0
3790.996 | 3.573732 | 3.571712 | -0.002841268 | 74.33326 | 0.04822851 | -0.0001136507 | 1857.348 | 0
3787.439 | 3.571011 | 3.568376 | -0.0005207063 | 74.2635 | 0.04819178 | -2.082825e-05 | 1899.153 | 0
3781.484 | 3.56791 | 3.565039 | 6.004588e-05 | 74.14675 | 0.04814994 | 2.401835e-06 | 2790.316 | 0
3776.497 | 3.564191 | 3.561703 | 0.0008932063 | 74.04896 | 0.04809974 | 3.572825e-05 | 1948.102 | 0
3773.751 | 3.561655 | 3.558366 | -0.0003823 | 73.99512 | 0.04806552 | -1.5292e-05 | 1573.464 | 0
3766.829 | 3.557385 | 3.555029 | 0.0003126616 | 73.85939 | 0.0480079 | 1.250646e-05 | 2355.308 | 0
3762.413 | 3.554077 | 3.551693 | -0.000731132 | 73.7728 | 0.04796325 | -2.924528e-05 | 1939.785 | 0
3756.367 | 3.550082 | 3.548356 | 1.396596e-05 | 73.65426 | 0.04790934 | 5.586383e-07 | 2198.833 | 0
3753.709 | 3.548405 | 3.54502 | 0.0007724602 | 73.60214 | 0.04788671 | 3.089841e-05 | 2302.409 | 0
3748.173 | 3.544203 | 3.541683 | -0.001588383 | 73.49359 | 0.04783 | -6.35353e-05 | 1914.191 | 0
3743.16 | 3.540233 | 3.538347 | -0.001520801 | 73.3953 | 0.04777643 | -6.083204e-05 | 1834.854 | 0
3738.106 | 3.537787 | 3.53501 | -0.0005791015 | 73.29619 | 0.04774342 | -2.316406e-05 | 3001.943 | 0
3732.99 | 3.534275 | 3.531673 | -0.0006032298 | 73.19587 | 0.04769602 | -2.412919e-05 | 2116.745 | 0
3728.021 | 3.530109 | 3.528337 | 0.0003586685 | 73.09844 | 0.0476398 | 1.434674e-05 | 1732.785 | 0
3723.128 | 3.52718 | 3.525 | -0.00126892 | 73.00251 | 0.04760027 | -5.07568e-05 | 2427.166 | 0
3719.426 | 3.524798 | 3.521663 | -0.0003522705 | 72.92991 | 0.04756813 | -1.409082e-05 | 2258.472 | 0
3712.684 | 3.520081 | 3.518327 | 0.0005616445 | 72.79772 | 0.04750447 | 2.246578e-05 | 2076.603 | 0
3708.167 | 3.516512 | 3.51499 | -0.000670496 | 72.70917 | 0.0474563 | -2.681984e-05 | 1838.48 | 0
3704.304 | 3.514009 | 3.511654 | -0.001982183 | 72.63341 | 0.04742252 | -7.928732e-05 | 2242.487 | 0
3699.528 | 3.510804 | 3.508317 | 0.001314208 | 72.53977 | 0.04737927 | 5.256833e-05 | 2165.228 | 0
3693.916 | 3.506423 | 3.504981 | -0.001626655 | 72.42973 | 0.04732015 | -6.50662e-05 | 1861.323 | 0
3688.146 | 3.503573 | 3.501644 | -0.001131476 | 72.31658 | 0.04728169 | -4.525905e-05 | 2941.38 | 0
3685.349 | 3.500841 | 3.498307 | -0.000511958 | 72.26175 | 0.04724481 | -2.047832e-05 | 1487.038 | 0
3679.802 | 3.49681 | 3.494971 | 5.466458e-05 | 72.15299 | 0.04719042 | 2.186583e-06 | 1999.559 | 0
3676.009 | 3.494064 | 3.491634 | 0.001009573 | 72.0786 | 0.04715336 | 4.038293e-05 | 2006.949 | 0
3669.175 | 3.489146 | 3.488298 | 0.001653725 | 71.9446 | 0.04708699 | 6.6149e-05 | 2019.24 | 0
3665.012 | 3.487147 | 3.484961 | -0.001392278 | 71.86299 | 0.04706002 | -5.569112e-05 | 3025.213 | 0
3661.979 | 3.4843 | 3.481624 | 0.0002043345 | 71.80352 | 0.0470216 | 8.173379e-06 | 1547.941 | 0
3656.406 | 3.48066 | 3.478288 | -0.0004611965 | 71.69423 | 0.04697247 | -1.844786e-05 | 2224.478 | 0
3650.812 | 3.477255 | 3.474951 | 1.667121e-05 | 71.58455 | 0.04692652 | 6.668485e-07 | 2387.017 | 0
3646.087 | 3.472867 | 3.471615 | -0.0003157583 | 71.49191 | 0.0468673 | -1.263033e-05 | 1564.422 | 0
3639.992 | 3.469945 | 3.468278 | -0.0001713163 | 71.37239 | 0.04682787 | -6.852653e-06 | 3031.256 | 0
3636.3 | 3.466283 | 3.464941 | 0.0002111239 | 71.3 | 0.04677845 | 8.444957e-06 | 1464.628 | 0
3630.819 | 3.46315 | 3.461605 | -0.001345 | 71.19254 | 0.04673617 | -5.380001e-05 | 2541.916 | 0
3628.647 | 3.461019 | 3.458268 | 0.0009317183 | 71.14995 | 0.04670741 | 3.726873e-05 | 1480.58 | 0
3621.811 | 3.456366 | 3.454932 | -0.0009067882 | 71.0159 | 0.04664462 | -3.627153e-05 | 2134.787 | 0
3618.133 | 3.453498 | 3.451595 | 0.0009267329 | 70.94378 | 0.04660591 | 3.706931e-05 | 1863.371 | 0
3613.064 | 3.449972 | 3.448259 | -0.0007158849 | 70.84439 | 0.04655832 | -2.86354e-05 | 2088.702 | 0
3607.653 | 3.446402 | 3.444922 | -0.001066936 | 70.73829 | 0.04651016 | -4.267743e-05 | 2202.593 | 0
3603.614 | 3.443191 | 3.441585 | 0.0003596691 | 70.6591 | 0.04646682 | 1.438676e-05 | 1827.163 | 0
3599.067 | 3.440126 | 3.438249 | -0.0005853038 | 70.56994 | 0.04642545 | -2.341215e-05 | 2155.541 | 0
3595.83 | 3.437172 | 3.434912 | -0.00228015 | 70.50646 | 0.04638559 | -9.120598e-05 | 1592.448 | 0
3588.817 | 3.433056 | 3.431576 | -0.003782284 | 70.36896 | 0.04633004 | -0.0001512914 | 2475.256 | 0
3583.308 | 3.429498 | 3.428239 | 0.03162336 | 70.26095 | 0.04628202 | 0.001264935 | 2249.342 | 0
3579.031 | 3.426597 | 3.424902 | -0.001096822 | 70.17708 | 0.04624288 | -4.387289e-05 | 2142.736 | 0
3574.572 | 3.423039 | 3.421566 | -0.002795686 | 70.08965 | 0.04619485 | -0.0001118275 | 1820.468 | 0
3569.969 | 3.419963 | 3.418229 | -0.002606161 | 69.9994 | 0.04615335 | -0.0001042464 | 2174.495 | 0
3565.356 | 3.417045 | 3.414893 | -0.0009976085 | 69.90894 | 0.04611397 | -3.990434e-05 | 2296.948 | 0
3560.023 | 3.4133 | 3.411556 | -0.0006181774 | 69.80438 | 0.04606343 | -2.472709e-05 | 2069.19 | 0
3556.615 | 3.410658 | 3.40822 | 0.0004598351 | 69.73754 | 0.04602777 | 1.83934e-05 | 1873.965 | 0
3551.159 | 3.406749 | 3.404883 | -9.869657e-05 | 69.63057 | 0.04597502 | -3.947863e-06 | 2028.001 | 0
3546.019 | 3.402625 | 3.401546 | -0.001698372 | 69.52978 | 0.04591937 | -6.793488e-05 | 1811.174 | 0
3541.097 | 3.399943 | 3.39821 | -0.000295241 | 69.43328 | 0.04588317 | -1.180964e-05 | 2665.894 | 0
3534.013 | 3.394343 | 3.394873 | -0.01046751 | 69.29437 | 0.04580759 | -0.0004187006 | 1838.003 | 0
3531.597 | 3.393112 | 3.391536 | -0.0006780713 | 69.24699 | 0.04579099 | -2.712285e-05 | 2853.283 | 0
3529.011 | 3.39048 | 3.3882 | -0.001103698 | 69.1963 | 0.04575547 | -4.414791e-05 | 1427.162 | 0
3520.779 | 3.385802 | 3.384863 | -7.934639e-06 | 69.03489 | 0.04569234 | -3.173855e-07 | 2556.867 | 0
3519.247 | 3.383886 | 3.381527 | -0.0003529673 | 69.00485 | 0.04566647 | -1.411869e-05 | 1161.191 | 0
3512.661 | 3.379222 | 3.37819 | -0.001212358 | 68.8757 | 0.04560354 | -4.849432e-05 | 2052.1 | 0
3508.134 | 3.376168 | 3.374854 | -0.002080493 | 68.78694 | 0.04556232 | -8.32197e-05 | 2153.577 | 0
3504.717 | 3.374151 | 3.371517 | -0.002053045 | 68.71994 | 0.0455351 | -8.212181e-05 | 2461.408 | 0
3500.339 | 3.369863 | 3.36818 | -0.001937169 | 68.63411 | 0.04547724 | -7.748677e-05 | 1483.313 | 0
3494.747 | 3.366573 | 3.364844 | -0.002734275 | 68.52446 | 0.04543283 | -0.000109371 | 2469.304 | 0
3491.658 | 3.364459 | 3.361507 | -0.000985115 | 68.46389 | 0.04540431 | -3.94046e-05 | 2123.729 | 0
3484.457 | 3.35966 | 3.358171 | 0.0001206132 | 68.32269 | 0.04533954 | 4.824529e-06 | 2179.887 | 0
3478.934 | 3.355783 | 3.354834 | -0.001129868 | 68.21439 | 0.04528722 | -4.519472e-05 | 2070.065 | 0
3477.318 | 3.353956 | 3.351497 | -0.002007151 | 68.18271 | 0.04526256 | -8.028604e-05 | 1284.772 | 0
3471.962 | 3.349943 | 3.348161 | -0.001962067 | 68.07768 | 0.04520841 | -7.848269e-05 | 1939.539 | 0
3466.763 | 3.347583 | 3.344824 | -0.001534446 | 67.97575 | 0.04517656 | -6.137782e-05 | 3200.037 | 0
3462.046 | 3.343302 | 3.341488 | -0.00202079 | 67.88326 | 0.04511879 | -8.083159e-05 | 1601.079 | 0
3456.858 | 3.339482 | 3.338151 | -0.001126438 | 67.78154 | 0.04506724 | -4.505753e-05 | 1973.378 | 0
3452.459 | 3.336232 | 3.334814 | -0.0007660491 | 67.69527 | 0.04502337 | -3.064196e-05 | 1966.433 | 0
3447.176 | 3.332312 | 3.331478 | -0.0004320858 | 67.59168 | 0.04497048 | -1.728343e-05 | 1958.474 | 0
3442.265 | 3.329655 | 3.328142 | -0.002452648 | 67.49539 | 0.04493461 | -9.810591e-05 | 2685.148 | 0
3438.728 | 3.326583 | 3.324805 | -0.004779977 | 67.42604 | 0.04489316 | -0.0001911991 | 1672.707 | 0
3433.042 | 3.322484 | 3.321468 | -0.001641458 | 67.31455 | 0.04483785 | -6.565832e-05 | 2015.636 | 0
3428.601 | 3.319706 | 3.318132 | -0.003826674 | 67.22746 | 0.04480035 | -0.000153067 | 2322.556 | 0
3422.405 | 3.31575 | 3.314795 | -0.003212297 | 67.10599 | 0.04474697 | -0.0001284919 | 2275.639 | 0
3421.108 | 3.312947 | 3.311458 | -0.00389552 | 67.08055 | 0.04470913 | -0.0001558208 | 672.1855 | 0
3414.977 | 3.309932 | 3.308122 | -0.00223696 | 66.96033 | 0.04466845 | -8.947842e-05 | 2955.025 | 0
3410.07 | 3.306699 | 3.304785 | -0.001475307 | 66.86411 | 0.04462481 | -5.901227e-05 | 2205.296 | 0
3405.468 | 3.302872 | 3.301449 | -0.002888854 | 66.77387 | 0.04457317 | -0.0001155542 | 1747.389 | 0
3402.344 | 3.300122 | 3.298112 | -0.004111019 | 66.71263 | 0.04453606 | -0.0001644408 | 1650.178 | 0
3395.902 | 3.296796 | 3.294775 | -0.001982872 | 66.58631 | 0.04449117 | -7.93149e-05 | 2814.325 | 0
3393.05 | 3.293588 | 3.291439 | -0.002017535 | 66.53039 | 0.04444788 | -8.070141e-05 | 1291.641 | 0
3387.518 | 3.289847 | 3.288102 | -0.001908452 | 66.42191 | 0.0443974 | -7.633806e-05 | 2148.82 | 0
3381.763 | 3.285545 | 3.284766 | -0.002479843 | 66.30908 | 0.04433934 | -9.919374e-05 | 1943.357 | 0
3378.905 | 3.284376 | 3.281429 | -0.001172245 | 66.25304 | 0.04432356 | -4.68898e-05 | 3551.137 | 0
3372.975 | 3.278979 | 3.278093 | -0.001083674 | 66.13676 | 0.04425073 | -4.334697e-05 | 1596.547 | 0
3367.884 | 3.276386 | 3.274756 | -0.002641786 | 66.03695 | 0.04421574 | -0.0001056715 | 2852.631 | 0
3363.755 | 3.273693 | 3.271419 | -0.001472178 | 65.95598 | 0.0441794 | -5.888712e-05 | 2227.847 | 0
3360.455 | 3.270857 | 3.268083 | -0.002203078 | 65.89127 | 0.04414112 | -8.812311e-05 | 1690.867 | 0
3355.629 | 3.266941 | 3.264746 | 1.553185e-05 | 65.79665 | 0.04408828 | 6.212741e-07 | 1790.377 | 0
3351.123 | 3.263386 | 3.261409 | 1.682605e-05 | 65.70829 | 0.0440403 | 6.73042e-07 | 1841.934 | 0
3344.889 | 3.259463 | 3.258073 | -0.001185592 | 65.58605 | 0.04398736 | -4.742367e-05 | 2308.697 | 0
3342.124 | 3.256638 | 3.254736 | -0.001362627 | 65.53183 | 0.04394923 | -5.450507e-05 | 1422.068 | 0
3336.148 | 3.252347 | 3.2514 | -0.0006764908 | 65.41468 | 0.04389132 | -2.705963e-05 | 2022.928 | 0
3331.999 | 3.250601 | 3.248063 | -0.000826932 | 65.33332 | 0.04386776 | -3.307728e-05 | 3454.137 | 0
3324.948 | 3.246099 | 3.244727 | -0.001117277 | 65.19505 | 0.043807 | -4.469106e-05 | 2275.588 | 0
3321.782 | 3.242412 | 3.24139 | -0.000379402 | 65.13298 | 0.04375724 | -1.517608e-05 | 1247.408 | 0
3317.7 | 3.240155 | 3.238054 | -0.001614123 | 65.05295 | 0.04372679 | -6.456494e-05 | 2628.118 | 0
3310.8 | 3.235127 | 3.234717 | -0.000305821 | 64.91765 | 0.04365893 | -1.223284e-05 | 1993.852 | 0
3307.883 | 3.232799 | 3.23138 | -0.0009613329 | 64.86044 | 0.04362751 | -3.845332e-05 | 1820.606 | 0
3304.731 | 3.229988 | 3.228044 | -0.002380237 | 64.79866 | 0.04358958 | -9.520948e-05 | 1628.764 | 0
3300.331 | 3.227488 | 3.224707 | -0.002087755 | 64.71238 | 0.04355584 | -8.35102e-05 | 2557.599 | 0
3293.981 | 3.223361 | 3.221371 | -0.0009118349 | 64.58786 | 0.04350015 | -3.64734e-05 | 2235.601 | 0
3290.348 | 3.21976 | 3.218034 | -0.001383649 | 64.51662 | 0.04345155 | -5.534598e-05 | 1465.896 | 0
3284.119 | 3.216044 | 3.214697 | -0.0004255388 | 64.39449 | 0.0434014 | -1.702155e-05 | 2435.492 | 0
3280.828 | 3.212739 | 3.211361 | -0.001954911 | 64.32996 | 0.0433568 | -7.819645e-05 | 1447.091 | 0
3275.495 | 3.210436 | 3.208024 | -0.001282997 | 64.22539 | 0.04332572 | -5.131988e-05 | 3364.31 | 0
3271.111 | 3.206277 | 3.204687 | -0.001904782 | 64.13942 | 0.04326959 | -7.619129e-05 | 1531.536 | 0
3265.494 | 3.202525 | 3.201351 | -0.0009534801 | 64.02929 | 0.04321897 | -3.81392e-05 | 2175.497 | 0
3261.484 | 3.199593 | 3.198015 | -0.001541606 | 63.95067 | 0.04317939 | -6.166424e-05 | 1986.563 | 0
3257.213 | 3.195813 | 3.194678 | -0.0005010538 | 63.86691 | 0.04312838 | -2.004215e-05 | 1641.752 | 0
3252.153 | 3.193145 | 3.191341 | 0.0007613412 | 63.76771 | 0.04309237 | 3.045365e-05 | 2755.205 | 0
3248.809 | 3.189508 | 3.188005 | 0.002900293 | 63.70214 | 0.04304329 | 0.0001160117 | 1335.969 | 0
3243.826 | 3.186268 | 3.184668 | -0.0005202155 | 63.60443 | 0.04299956 | -2.080862e-05 | 2234.48 | 0
3240.052 | 3.183457 | 3.181331 | -0.00118064 | 63.53042 | 0.04296163 | -4.722559e-05 | 1951.059 | 0
3234.71 | 3.179855 | 3.177995 | -0.0003595624 | 63.42568 | 0.04291303 | -1.43825e-05 | 2155.208 | 0
3229.237 | 3.175728 | 3.174658 | 0.0005180434 | 63.31837 | 0.04285733 | 2.072174e-05 | 1926.703 | 0
3224.164 | 3.172256 | 3.171322 | 0.0004148347 | 63.21891 | 0.04281047 | 1.659339e-05 | 2122.446 | 0
3220.293 | 3.168883 | 3.167985 | -0.0007045074 | 63.143 | 0.04276496 | -2.81803e-05 | 1667.825 | 0
3216.579 | 3.166906 | 3.164649 | -0.03999046 | 63.07018 | 0.04273827 | -0.001599618 | 2728.308 | 0
3211.953 | 3.163444 | 3.161312 | 0.0006483514 | 62.97948 | 0.04269155 | 2.593406e-05 | 1941.596 | 0
3206.98 | 3.15985 | 3.157975 | -0.0002566897 | 62.88197 | 0.04264305 | -1.026759e-05 | 2010.272 | 0
3203.807 | 3.156688 | 3.154639 | -0.0005081484 | 62.81974 | 0.04260038 | -2.032594e-05 | 1458.553 | 0
3197.77 | 3.152915 | 3.151302 | 2.313637e-05 | 62.70137 | 0.04254946 | 9.254547e-07 | 2324.718 | 0
3193.915 | 3.149875 | 3.147966 | 0.0002619059 | 62.62579 | 0.04250844 | 1.047624e-05 | 1842.553 | 0
3188.65 | 3.146174 | 3.144629 | 0.0008991515 | 62.52254 | 0.04245849 | 3.596606e-05 | 2066.784 | 0
3183.911 | 3.143084 | 3.141292 | 0.0001573504 | 62.42963 | 0.04241679 | 6.294015e-06 | 2228.051 | 0
3180.494 | 3.139941 | 3.137956 | 0.0003579483 | 62.36263 | 0.04237437 | 1.431793e-05 | 1579.377 | 0
3174.645 | 3.136575 | 3.134619 | -0.001630042 | 62.24794 | 0.04232895 | -6.52017e-05 | 2525.496 | 0
3171.188 | 3.133364 | 3.131283 | -0.01070414 | 62.18017 | 0.04228561 | -0.0004281656 | 1563.725 | 0
3164.855 | 3.129226 | 3.127946 | -0.002246128 | 62.05599 | 0.04222977 | -8.984512e-05 | 2223.728 | 0
3162.198 | 3.126648 | 3.124609 | -0.002486094 | 62.00389 | 0.04219497 | -9.944376e-05 | 1497.242 | 0
3155.428 | 3.122245 | 3.121273 | -0.00212178 | 61.87114 | 0.04213556 | -8.487119e-05 | 2234.318 | 0
3151.726 | 3.119162 | 3.117936 | 0.0001008906 | 61.79854 | 0.04209396 | 4.035623e-06 | 1745.143 | 0
3146.889 | 3.11506 | 3.1146 | -0.0004098931 | 61.70371 | 0.0420386 | -1.639572e-05 | 1713.073 | 0
3142.584 | 3.113075 | 3.111263 | -1.269367e-06 | 61.61929 | 0.04201181 | -5.077468e-08 | 3151.585 | 0
3139.692 | 3.110672 | 3.107926 | -0.00131869 | 61.56259 | 0.04197938 | -5.274759e-05 | 1748.335 | 0
3133.279 | 3.106392 | 3.10459 | -0.0007701873 | 61.43685 | 0.04192161 | -3.080749e-05 | 2176.563 | 0
3130.48 | 3.102976 | 3.101253 | 0.0002554276 | 61.38197 | 0.04187552 | 1.02171e-05 | 1190.649 | 0
3125.65 | 3.100369 | 3.097916 | -0.002779225 | 61.28725 | 0.04184034 | -0.000111169 | 2691.941 | 0
3118.949 | 3.096153 | 3.09458 | -0.002080443 | 61.15586 | 0.04178344 | -8.321771e-05 | 2309.214 | 0
3116.33 | 3.093896 | 3.091244 | -0.001200999 | 61.10452 | 0.04175298 | -4.803997e-05 | 1685.9 | 0
3110.428 | 3.089326 | 3.087907 | -0.001994056 | 60.98879 | 0.0416913 | -7.976223e-05 | 1876.187 | 0
3106.281 | 3.0866 | 3.08457 | -0.001554824 | 60.90747 | 0.04165452 | -6.219296e-05 | 2211.153 | 0
3100.554 | 3.082595 | 3.081234 | -0.001241283 | 60.79518 | 0.04160047 | -4.965133e-05 | 2077.47 | 0
3097.325 | 3.079061 | 3.077897 | -0.001666886 | 60.73186 | 0.04155279 | -6.667545e-05 | 1327.859 | 0
3091.985 | 3.076812 | 3.074561 | -0.002092719 | 60.62716 | 0.04152243 | -8.370875e-05 | 3449.01 | 0
3086.326 | 3.071945 | 3.071224 | -7.855468e-05 | 60.51619 | 0.04145674 | -3.142187e-06 | 1689.39 | 0
3084.155 | 3.070482 | 3.067887 | -0.0008612735 | 60.47362 | 0.041437 | -3.445094e-05 | 2156.743 | 0
3078.466 | 3.066723 | 3.064551 | -0.0006252311 | 60.36207 | 0.04138628 | -2.500924e-05 | 2199.024 | 0
3071.727 | 3.061591 | 3.061214 | -0.0009008751 | 60.22995 | 0.04131702 | -3.603501e-05 | 1907.769 | 0
3070.458 | 3.060758 | 3.057878 | -0.001310311 | 60.20506 | 0.04130578 | -5.241244e-05 | 2213.126 | 0
3064.605 | 3.055934 | 3.054541 | -0.001903376 | 60.09029 | 0.04124067 | -7.613502e-05 | 1762.771 | 0
3061.315 | 3.053083 | 3.051204 | -0.0008283225 | 60.02578 | 0.0412022 | -3.31329e-05 | 1676.966 | 0
3056.851 | 3.050383 | 3.047868 | -0.001361036 | 59.93826 | 0.04116577 | -5.444144e-05 | 2402.079 | 0
3050.805 | 3.046167 | 3.044531 | -0.001487987 | 59.81971 | 0.04110886 | -5.951949e-05 | 2083.293 | 0
3047.298 | 3.043159 | 3.041195 | -0.002439437 | 59.75094 | 0.04106827 | -9.757748e-05 | 1694.411 | 0
3041.842 | 3.039054 | 3.037858 | -0.0009546618 | 59.64395 | 0.04101287 | -3.818647e-05 | 1930.989 | 0
3036.514 | 3.03527 | 3.034522 | -0.002780074 | 59.5395 | 0.04096181 | -0.000111203 | 2045.609 | 0
3032.894 | 3.033628 | 3.031185 | 0.001462501 | 59.46852 | 0.04093966 | 5.850003e-05 | 3204.361 | 0
3028.049 | 3.029909 | 3.027848 | 0.0004361524 | 59.3735 | 0.04088946 | 1.74461e-05 | 1893.002 | 0
3025.281 | 3.026823 | 3.024512 | -0.0005849138 | 59.31924 | 0.04084781 | -2.339655e-05 | 1302.623 | 0
3017.155 | 3.020754 | 3.021175 | 0.0002020908 | 59.1599 | 0.04076591 | 8.083633e-06 | 1945.518 | 0
3016.121 | 3.020525 | 3.017839 | 0.0001138589 | 59.13962 | 0.04076282 | 4.554354e-06 | 6566.786 | 0
3008.845 | 3.015068 | 3.014502 | -0.0008125847 | 58.99696 | 0.04068917 | -3.250339e-05 | 1937.045 | 0
3005.841 | 3.012532 | 3.011165 | -0.002299925 | 58.93806 | 0.04065495 | -9.199699e-05 | 1721.041 | 0
3000.866 | 3.009009 | 3.007829 | -0.001158767 | 58.84051 | 0.04060741 | -4.635068e-05 | 2052.204 | 0
2996.931 | 3.005712 | 3.004492 | -0.0006530331 | 58.76336 | 0.04056292 | -2.612132e-05 | 1733.727 | 0
2991.785 | 3.002526 | 3.001156 | -0.0008171218 | 58.66246 | 0.04051991 | -3.268487e-05 | 2346.393 | 0
2985.752 | 2.998087 | 2.997819 | 0.0006662716 | 58.54415 | 0.04046002 | 2.665086e-05 | 1975.252 | 0
2983.491 | 2.995992 | 2.994482 | 0.001185339 | 58.49983 | 0.04043174 | 4.741356e-05 | 1567.189 | 0
2978.747 | 2.991357 | 2.991146 | -0.001300834 | 58.4068 | 0.04036919 | -5.203335e-05 | 1487.394 | 0
2973.253 | 2.988528 | 2.987809 | -0.000362481 | 58.29907 | 0.04033101 | -1.449924e-05 | 2821.708 | 0
2968.966 | 2.985517 | 2.984473 | -0.0008601123 | 58.21503 | 0.04029038 | -3.440449e-05 | 2068.231 | 0
2964.121 | 2.98173 | 2.981136 | 2.870318e-05 | 58.12003 | 0.04023927 | 1.148127e-06 | 1858.738 | 0
2960.535 | 2.97933 | 2.977799 | 0.001096521 | 58.0497 | 0.04020688 | 4.386085e-05 | 2171.388 | 0
2955.843 | 2.976047 | 2.974463 | 8.643527e-05 | 57.95771 | 0.04016258 | 3.457411e-06 | 2076.416 | 0
2949.683 | 2.971237 | 2.971126 | 0.001606734 | 57.83691 | 0.04009766 | 6.426935e-05 | 1860.817 | 0
2946.264 | 2.968004 | 2.96779 | 0.001294301 | 57.76989 | 0.04005403 | 5.177206e-05 | 1536.357 | 0
2942.387 | 2.965257 | 2.964453 | -0.0009310215 | 57.69387 | 0.04001697 | -3.724086e-05 | 2050.861 | 0
2937.44 | 2.961559 | 2.961117 | -0.0003513838 | 57.59687 | 0.03996706 | -1.405535e-05 | 1943.655 | 0
2934.242 | 2.959614 | 2.95778 | -0.001771667 | 57.53416 | 0.03994081 | -7.086667e-05 | 2388.658 | 0
2929.012 | 2.955655 | 2.954443 | -0.001185113 | 57.4316 | 0.03988738 | -4.74045e-05 | 1919.564 | 0
2925.503 | 2.952754 | 2.951107 | -2.240162e-05 | 57.3628 | 0.03984824 | -8.960649e-07 | 1757.85 | 0
2919.622 | 2.948889 | 2.94777 | 0.001242475 | 57.24749 | 0.03979607 | 4.969901e-05 | 2210.222 | 0
2916.615 | 2.94651 | 2.944434 | 0.0001853758 | 57.18854 | 0.03976397 | 7.415031e-06 | 1836.575 | 0
2909.757 | 2.942108 | 2.941097 | -0.001610653 | 57.05406 | 0.03970456 | -6.442612e-05 | 2263.604 | 0
2908.041 | 2.940545 | 2.93776 | -0.000271497 | 57.02042 | 0.03968347 | -1.085988e-05 | 1595.019 | 0
2902.994 | 2.937005 | 2.934424 | -0.001015856 | 56.92146 | 0.03963569 | -4.063423e-05 | 2071.169 | 0
2898.064 | 2.932516 | 2.931087 | 3.076133e-05 | 56.82479 | 0.03957512 | 1.230453e-06 | 1595.913 | 0
2893.175 | 2.92953 | 2.927751 | 0.0005909567 | 56.72891 | 0.03953482 | 2.363827e-05 | 2379.118 | 0
2888.082 | 2.925478 | 2.924414 | -0.0001897097 | 56.62906 | 0.03948014 | -7.58839e-06 | 1826.07 | 0
2883.401 | 2.922113 | 2.921077 | -0.0001280016 | 56.53727 | 0.03943472 | -5.120062e-06 | 2021.275 | 0
2879.711 | 2.919967 | 2.917741 | -5.487931e-05 | 56.46492 | 0.03940577 | -2.195172e-06 | 2498.532 | 0
2874.7 | 2.914964 | 2.914404 | -0.000395559 | 56.36667 | 0.03933825 | -1.582236e-05 | 1455.032 | 0
2870.807 | 2.912056 | 2.911068 | -0.001078439 | 56.29034 | 0.03929901 | -4.313756e-05 | 1945.269 | 0
2866.141 | 2.909381 | 2.907731 | -0.001204584 | 56.19885 | 0.03926291 | -4.818336e-05 | 2534.513 | 0
2860.792 | 2.905086 | 2.904395 | 0.000530312 | 56.09397 | 0.03920494 | 2.121248e-05 | 1809.36 | 0
2857.894 | 2.902705 | 2.901058 | -0.05071184 | 56.03713 | 0.0391728 | -0.002028474 | 1768.355 | 0
2852.103 | 2.899647 | 2.897721 | -0.0006496033 | 55.92358 | 0.03913154 | -2.598413e-05 | 2751.569 | 0
2848.669 | 2.896435 | 2.894385 | -0.001600323 | 55.85625 | 0.0390882 | -6.401291e-05 | 1553.674 | 0
2842.389 | 2.892029 | 2.891048 | -0.0005639451 | 55.73312 | 0.03902873 | -2.25578e-05 | 2070.727 | 0
2838.927 | 2.889708 | 2.887712 | 0.001847855 | 55.66523 | 0.03899741 | 7.39142e-05 | 2167.744 | 0
2832.975 | 2.885055 | 2.884375 | 0.002737006 | 55.54853 | 0.03893462 | 0.0001094803 | 1858.504 | 0
2829.099 | 2.882126 | 2.881038 | -0.001051825 | 55.47253 | 0.03889509 | -4.207299e-05 | 1922.686 | 0
2824.927 | 2.87869 | 2.877702 | -0.001237336 | 55.39073 | 0.03884871 | -4.949345e-05 | 1763.591 | 0
2818.812 | 2.875536 | 2.874365 | 0.0002016877 | 55.27081 | 0.03880615 | 8.067506e-06 | 2817.167 | 0
2816.799 | 2.872678 | 2.871029 | -0.0001428147 | 55.23135 | 0.03876758 | -5.71259e-06 | 1023.252 | 0
2811.851 | 2.869005 | 2.867692 | -0.006530663 | 55.13434 | 0.03871802 | -0.0002612265 | 1957.375 | 0
2808.167 | 2.866763 | 2.864355 | 0.0003341064 | 55.06209 | 0.03868776 | 1.336426e-05 | 2387.39 | 0
2801.927 | 2.86157 | 2.861019 | 0.0004406427 | 54.93975 | 0.03861768 | 1.762571e-05 | 1745.8 | 0
2798.807 | 2.85941 | 2.857682 | -0.00101405 | 54.87857 | 0.03858853 | -4.056201e-05 | 2098.965 | 0
2794.036 | 2.85602 | 2.854346 | -0.001299662 | 54.78502 | 0.03854278 | -5.198649e-05 | 2044.437 | 0
2790.367 | 2.85273 | 2.851009 | -0.001445707 | 54.71308 | 0.03849837 | -5.782827e-05 | 1620.228 | 0
2786.624 | 2.849314 | 2.847672 | 0.0008516722 | 54.63968 | 0.03845228 | 3.406689e-05 | 1592.586 | 0
2782.39 | 2.846804 | 2.844336 | 0.000790186 | 54.55666 | 0.0384184 | 3.160744e-05 | 2450.32 | 0
2776.358 | 2.842766 | 2.840999 | -9.509881e-05 | 54.4384 | 0.03836391 | -3.803952e-06 | 2170.457 | 0
2771.125 | 2.838296 | 2.837663 | -0.0003229641 | 54.33579 | 0.03830359 | -1.291856e-05 | 1700.787 | 0
2767.755 | 2.836089 | 2.834326 | -0.001301688 | 54.2697 | 0.03827381 | -5.206753e-05 | 2219.448 | 0
2764.395 | 2.833257 | 2.83099 | -0.00132201 | 54.20382 | 0.03823558 | -5.28804e-05 | 1723.524 | 0
2758.766 | 2.82864 | 2.827653 | 0.0001003311 | 54.09345 | 0.03817328 | 4.013245e-06 | 1771.37 | 0
2754.714 | 2.825815 | 2.824316 | -0.002412587 | 54.01401 | 0.03813515 | -9.65035e-05 | 2083.633 | 0
2749.077 | 2.822657 | 2.82098 | -0.0006668559 | 53.90347 | 0.03809253 | -2.667424e-05 | 2593.791 | 0
2745.214 | 2.819052 | 2.817643 | -0.0005063898 | 53.82772 | 0.03804388 | -2.025559e-05 | 1557.073 | 0
2740.897 | 2.815272 | 2.814307 | -0.0006824447 | 53.74308 | 0.03799287 | -2.729779e-05 | 1659.12 | 0
2736.865 | 2.812278 | 2.81097 | -0.001800377 | 53.66402 | 0.03795247 | -7.201509e-05 | 1957.101 | 0
2731.251 | 2.808867 | 2.807633 | 0.0009481032 | 53.55395 | 0.03790643 | 3.792413e-05 | 2390.656 | 0
2728.135 | 2.805744 | 2.804297 | -0.0006457367 | 53.49285 | 0.0378643 | -2.582947e-05 | 1450.013 | 0
2722.434 | 2.801381 | 2.80096 | 0.0003135263 | 53.38106 | 0.03780542 | 1.254105e-05 | 1898.728 | 0
2716.497 | 2.798431 | 2.797624 | 0.0009221637 | 53.26464 | 0.0377656 | 3.688655e-05 | 2923.685 | 0
2714.806 | 2.79532 | 2.794287 | -0.000270102 | 53.23149 | 0.03772361 | -1.080408e-05 | 789.6351 | 0
2709.515625 | 2.792387 | 2.79095 | -0.0001098915 | 53.12776 | 0.03768404 | -4.395662e-06 | 2621.13 | 0
2704.674 | 2.788682 | 2.787614 | 0.001003213 | 53.03282 | 0.03763404 | 4.012853e-05 | 1898.822 | 0
2700.611 | 2.786168 | 2.784278 | 0.0007922866 | 52.95316 | 0.03760011 | 3.169146e-05 | 2347.783 | 0
2696.195 | 2.78203 | 2.780941 | 0.0003329408 | 52.86657 | 0.03754426 | 1.331763e-05 | 1550.609 | 0
2691.196 | 2.779115 | 2.777604 | 0.001247523 | 52.76855 | 0.03750493 | 4.990093e-05 | 2492.058 | 0
2683.778 | 2.773994 | 2.774268 | 1.028202e-05 | 52.6231 | 0.03743582 | 4.112808e-07 | 2104.432 | 0
2681.259 | 2.771501 | 2.770931 | -5.151819e-05 | 52.57371 | 0.03740218 | -2.060727e-06 | 1468.447 | 0
2678.890625 | 2.769181 | 2.767594 | -0.0009190991 | 52.52727 | 0.03737086 | -3.676396e-05 | 1482.711 | 0
2674.116 | 2.765093 | 2.764258 | -0.001856963 | 52.43364 | 0.03731569 | -7.42785e-05 | 1697.157 | 0
2670.21 | 2.762053 | 2.760921 | -0.0001060761 | 52.35706 | 0.03727467 | -4.243045e-06 | 1866.708 | 0
2664.62 | 2.758788 | 2.757585 | 0.0001302043 | 52.24745 | 0.03723061 | 5.208173e-06 | 2487.629 | 0
2663.125 | 2.756925 | 2.754248 | -0.001471635 | 52.21814 | 0.03720546 | -5.886538e-05 | 1165.626 | 0
2656.104 | 2.751871 | 2.750912 | 0.0005601224 | 52.08046 | 0.03713726 | 2.24049e-05 | 2018.888 | 0
2652.284 | 2.749425 | 2.747575 | -0.0009296529 | 52.00558 | 0.03710425 | -3.718611e-05 | 2268.457 | 0
2646.779 | 2.745191 | 2.744238 | -7.016138e-05 | 51.89762 | 0.03704711 | -2.806455e-06 | 1889.194 | 0
2641.862 | 2.741786 | 2.740902 | -0.0002940053 | 51.80122 | 0.03700116 | -1.176021e-05 | 2098.212 | 0
2639.406 | 2.739419 | 2.737565 | 0.001024383 | 51.75307 | 0.03696921 | 4.097534e-05 | 1507.037 | 0
2633.387 | 2.734476 | 2.734229 | 0.001142673 | 51.63504 | 0.03690251 | 4.570691e-05 | 1769.544 | 0
2628.194 | 2.732298 | 2.730892 | -0.0005462952 | 51.53322 | 0.03687312 | -2.185181e-05 | 3464.321 | 0
2624.711 | 2.7282 | 2.727555 | -0.000306176 | 51.46493 | 0.03681781 | -1.224704e-05 | 1234.776 | 0
2621.562 | 2.726029 | 2.724219 | -0.0001945871 | 51.40317 | 0.03678852 | -7.783484e-06 | 2107.992 | 0
2615.186 | 2.721648 | 2.720882 | -0.001523164 | 51.27816 | 0.0367294 | -6.092658e-05 | 2114.353 | 0
2613.007 | 2.718698 | 2.717545 | -0.001363001 | 51.23542 | 0.03668958 | -5.452003e-05 | 1073.389 | 0
2607.957 | 2.715851 | 2.714209 | -0.001285103 | 51.1364 | 0.03665116 | -5.140413e-05 | 2577.621 | 0
2603.158 | 2.711513 | 2.710872 | -0.0002822567 | 51.04232 | 0.03659262 | -1.129027e-05 | 1607.087 | 0
2597.647 | 2.708384 | 2.707536 | -0.001246274 | 50.93425 | 0.03655039 | -4.985098e-05 | 2558.923 | 0
2595.525 | 2.706052 | 2.704199 | -0.001506575 | 50.89265 | 0.03651892 | -6.0263e-05 | 1322.26 | 0
2590.312 | 2.702243 | 2.700863 | -0.0009439766 | 50.79042 | 0.03646752 | -3.775906e-05 | 1988.827 | 0
2585.25 | 2.699347 | 2.697526 | -0.00343418 | 50.69119 | 0.03642843 | -0.0001373672 | 2538.382 | 0
2577.969 | 2.694029 | 2.69419 | -0.002953916 | 50.54842 | 0.03635666 | -0.0001181566 | 1989.38 | 0
2575.705 | 2.691997 | 2.690853 | -0.00224914 | 50.50401 | 0.03632925 | -8.996561e-05 | 1619.732 | 0
2572.592 | 2.688975 | 2.687516 | 0.0002323643 | 50.44297 | 0.03628847 | 9.294571e-06 | 1496.756 | 0
2567.122 | 2.684863 | 2.68418 | -0.002130908 | 50.33573 | 0.03623296 | -8.523631e-05 | 1932.172 | 0
2563.405 | 2.681934 | 2.680843 | -0.001948994 | 50.26284 | 0.03619344 | -7.795976e-05 | 1843.967 | 0
2555.89 | 2.677206 | 2.677507 | -0.002310577 | 50.11548 | 0.03612963 | -9.242306e-05 | 2309.588 | 0
2554.458 | 2.676051 | 2.67417 | -0.001917138 | 50.08742 | 0.03611404 | -7.668554e-05 | 1800.523 | 0
2548.826 | 2.671223 | 2.670833 | 0.01698857 | 49.97699 | 0.03604889 | 0.0006795428 | 1694.856 | 0
2542.167 | 2.66638 | 2.667497 | -0.002254022 | 49.8464 | 0.03598354 | -9.016087e-05 | 1998.369 | 0
2540.371 | 2.665182 | 2.66416 | 0.001969527 | 49.8112 | 0.03596737 | 7.878109e-05 | 2176.921 | 0
2535.463 | 2.660998 | 2.660824 | -3.74529e-06 | 49.71496 | 0.03591091 | -1.498116e-07 | 1704.432 | 0
2531.472 | 2.658241 | 2.657487 | -0.001548027 | 49.6367 | 0.03587369 | -6.19211e-05 | 2102.927 | 0
2524.757 | 2.653094 | 2.654151 | -0.0004934098 | 49.50503 | 0.03580424 | -1.973639e-05 | 1895.938 | 0
2521.832 | 2.650419 | 2.650814 | -0.001128087 | 49.44769 | 0.03576814 | -4.51235e-05 | 1588.364 | 0
2517.265 | 2.646857 | 2.647477 | -0.0009088244 | 49.35813 | 0.03572007 | -3.635298e-05 | 1863.097 | 0
2513.66 | 2.645119 | 2.644141 | 0.0006392234 | 49.28745 | 0.03569662 | 2.556894e-05 | 3013.16 | 0
2507.454 | 2.640227 | 2.640804 | 0.0008053819 | 49.16577 | 0.03563059 | 3.221528e-05 | 1843.058 | 0
2505.259 | 2.638239 | 2.637467 | -0.03926907 | 49.12273 | 0.03560376 | -0.001570763 | 1603.977 | 0
2499.784 | 2.633776 | 2.634131 | -0.0004867285 | 49.01538 | 0.03554353 | -1.946914e-05 | 1782.301 | 0
2497.387 | 2.632502 | 2.630794 | 0.0007117716 | 48.96838 | 0.03552635 | 2.847086e-05 | 2735.315 | 0
2491.016 | 2.627549 | 2.627458 | -0.0009845468 | 48.84346 | 0.0354595 | -3.938187e-05 | 1868.859 | 0
2488.267 | 2.625031 | 2.624121 | 0.0003364144 | 48.78955 | 0.03542552 | 1.345658e-05 | 1586.494 | 0
2482.683 | 2.621148 | 2.620785 | -0.001453923 | 48.68005 | 0.03537311 | -5.815693e-05 | 2089.142 | 0
2479.399 | 2.618405 | 2.617448 | 0.0003449946 | 48.61567 | 0.03533609 | 1.379979e-05 | 1739.225 | 0
2473.853 | 2.614717 | 2.614111 | 0.000569043 | 48.50692 | 0.03528634 | 2.276172e-05 | 2185.609 | 0
2469.574 | 2.61132 | 2.610775 | 0.001105258 | 48.42303 | 0.03524049 | 4.421031e-05 | 1829.643 | 0
2464.711 | 2.607787 | 2.607438 | 0.001774089 | 48.32767 | 0.0351928 | 7.096354e-05 | 1999.87 | 0
2461.623 | 2.604743 | 2.604102 | -0.00490354 | 48.26712 | 0.03515173 | -0.0001961416 | 1474.099 | 0
2457.119 | 2.601567 | 2.600765 | 0.001672897 | 48.17881 | 0.03510887 | 6.691589e-05 | 2060.66 | 0
2455.812 | 2.599686 | 2.6 | -9.709124e-05 | 48.15317 | 0.03508349 | -3.88365e-06 | 1009.834 | 0
2457.92 | 2.600412 | 2.6 | 1.430339e-05 | 48.1945 | 0.03509328 | 5.721354e-07 | 4218.751 | pausa
2456.022 | 2.599182 | 2.6 | -0.0007112545 | 48.15729 | 0.03507668 | -2.845018e-05 | 2241.165 | pausa
2459.661 | 2.600455 | 2.6 | -0.0008701372 | 48.22865 | 0.03509386 | -3.480549e-05 | 4153.457 | pausa
2459.607 | 2.600141 | 2.6 | -0.0003144028 | 48.22759 | 0.03508962 | -1.257611e-05 | 250.3488 | pausa
2458.596 | 2.599311 | 2.6 | 0.0005524258 | 48.20776 | 0.03507842 | 2.209703e-05 | 1771.027 | pausa
2460.706 | 2.599515 | 2.6 | 0.001272437 | 48.24914 | 0.03508117 | 5.08975e-05 | 15033.45 | pausa
2459.986 | 2.599325 | 2.6 | 0.0003682786 | 48.23503 | 0.03507861 | 1.473114e-05 | 5517.61 | pausa
2461.972 | 2.600466 | 2.6 | -0.0007058133 | 48.27395 | 0.03509401 | -2.823253e-05 | 2528.936 | pausa
2463.208 | 2.600906 | 2.6 | -0.0004609847 | 48.2982 | 0.03509995 | -1.843939e-05 | 4082.064 | pausa
2462.102 | 2.600287 | 2.6 | -0.0003354094 | 48.27651 | 0.03509159 | -1.341638e-05 | 2597.09 | pausa
2463.489 | 2.600673 | 2.6 | -0.001432119 | 48.30371 | 0.03509681 | -5.728476e-05 | 5217.985 | pausa
2465.053 | 2.601503 | 2.6 | 1.055956e-05 | 48.33437 | 0.035108 | 4.223822e-07 | 2737.974 | pausa
2464.038 | 2.599661 | 2.6 | 0.0008661421 | 48.31448 | 0.03508315 | 3.464568e-05 | 800.1798 | pausa
2463.985 | 2.599479 | 2.6 | 0.001353231 | 48.31343 | 0.03508069 | 5.412925e-05 | 426.1184 | pausa
2464.45 | 2.599704 | 2.6 | -0.00202759 | 48.32256 | 0.03508373 | -8.110358e-05 | 3001.396 | pausa
2464.823 | 2.599819 | 2.6 | -0.001540448 | 48.32986 | 0.03508527 | -6.161791e-05 | 4735.011 | pausa
2464.667 | 2.599429 | 2.6 | -0.002292773 | 48.32679 | 0.03508001 | -9.171093e-05 | 583.3786 | pausa
2465.785 | 2.599311 | 2.6 | 0.0007542318 | 48.34872 | 0.03507842 | 3.016927e-05 | -13762.76 | pausa
2467.067 | 2.600845 | 2.6 | 0.0007941359 | 48.37387 | 0.03509913 | 3.176543e-05 | 1214.423 | pausa
2471.542 | 2.603055 | 2.603629 | 0.0007613499 | 48.46161 | 0.03512895 | 3.0454e-05 | 2941.907 | 0
2477.142 | 2.605988 | 2.606966 | 0.0008700334 | 48.5714 | 0.03516853 | 3.480134e-05 | 2774.39 | 0
2484.802 | 2.610512 | 2.610303 | 0.0002844273 | 48.72161 | 0.03522958 | 1.137709e-05 | 2460.165 | 0
2488.518 | 2.612282 | 2.613639 | 0.000838143 | 48.79447 | 0.03525347 | 3.352572e-05 | 3050.044 | 0
2494.81 | 2.616831 | 2.616976 | 0.0004388358 | 48.91784 | 0.03531486 | 1.755343e-05 | 2009.629 | 0
2500.88 | 2.620497 | 2.620312 | -0.0007191088 | 49.03686 | 0.03536433 | -2.876435e-05 | 2405.755 | 0
2506.344 | 2.623208 | 2.623649 | -0.01238819 | 49.144 | 0.03540091 | -0.0004955275 | 2928.748 | 0
2512.517 | 2.627467 | 2.626986 | -5.59617e-05 | 49.26504 | 0.03545839 | -2.238468e-06 | 2105.76 | 0
2516.563 | 2.629566 | 2.630322 | -0.001195511 | 49.34437 | 0.03548672 | -4.782046e-05 | 2800.187 | 0
2521.65625 | 2.63365 | 2.633659 | -0.001149938 | 49.44424 | 0.03554184 | -4.599753e-05 | 1811.964 | 0
2526.775 | 2.63708 | 2.636995 | 1.713134e-05 | 49.54462 | 0.03558812 | 6.852537e-07 | 2168.714 | 0
2530.04 | 2.638936 | 2.640332 | -0.0008757683 | 49.60863 | 0.03561317 | -3.503073e-05 | 2555.698 | 0
2539.505 | 2.644164 | 2.643668 | -0.0002879316 | 49.79422 | 0.03568373 | -1.151726e-05 | 2630.201 | 0
2540.977 | 2.644794 | 2.647005 | -0.0005142762 | 49.82308 | 0.03569223 | -2.057105e-05 | 3397.493 | 0
2548.583 | 2.650187 | 2.650342 | 0.0004444946 | 49.97222 | 0.03576501 | 1.777978e-05 | 2049.118 | 0
2554.145 | 2.654246 | 2.653678 | 0.0003291312 | 50.08127 | 0.03581978 | 1.316525e-05 | 1990.809 | 0
2559.115 | 2.657189 | 2.657015 | -0.007641029 | 50.17872 | 0.0358595 | -0.0003056412 | 2453.467 | 0
2564.535 | 2.660497 | 2.660352 | 0.001943886 | 50.28501 | 0.03590415 | 7.775543e-05 | 2380.821 | 0
2568.732 | 2.663641 | 2.663688 | -9.769013e-05 | 50.3673 | 0.03594657 | -3.907605e-06 | 1939.773 | 0
2573.451 | 2.666044 | 2.667024 | 0.001988251 | 50.45982 | 0.03597901 | 7.953003e-05 | 2852.503 | 0
2578.27 | 2.669381 | 2.670361 | -0.0008037123 | 50.55431 | 0.03602403 | -3.214849e-05 | 2098.547 | 0
2583.92 | 2.673447 | 2.673698 | -0.000515119 | 50.66511 | 0.03607891 | -2.060476e-05 | 2019.029 | 0
2590.126 | 2.677252 | 2.677034 | -0.0005536207 | 50.78679 | 0.03613026 | -2.214483e-05 | 2369.691 | 0
2594.673 | 2.67957 | 2.680371 | -0.000712556 | 50.87594 | 0.03616153 | -2.850224e-05 | 2850.648 | 0
2600.267 | 2.683239 | 2.683708 | -0.001667796 | 50.98562 | 0.03621105 | -6.671185e-05 | 2214.903 | 0
2606.092 | 2.687223 | 2.687044 | 4.224406e-05 | 51.09984 | 0.03626482 | 1.689763e-06 | 2124.433 | 0
2609.161 | 2.68934 | 2.690381 | -0.0008283664 | 51.16002 | 0.03629339 | -3.313465e-05 | 2106.086 | 0
2615.527 | 2.693861 | 2.693717 | 0.0002183778 | 51.28485 | 0.03635439 | 8.735114e-06 | 2046.295 | 0
2620.866 | 2.697033 | 2.697054 | 0.001085481 | 51.38952 | 0.0363972 | 4.341925e-05 | 2445.19 | 0
2624.644 | 2.699525 | 2.700391 | 0.0003835168 | 51.46361 | 0.03643084 | 1.534067e-05 | 2202.457 | 0
2631.597 | 2.703631 | 2.703727 | -0.0008297657 | 51.59993 | 0.03648625 | -3.319063e-05 | 2460.458 | 0
2636.488 | 2.706903 | 2.707064 | 0.00163728 | 51.69585 | 0.03653041 | 6.549121e-05 | 2171.841 | 0
2639.13 | 2.709095 | 2.7104 | -0.0004086208 | 51.74765 | 0.03655999 | -1.634483e-05 | 1751.198 | 0
2646.256 | 2.713537 | 2.713737 | -0.0007194915 | 51.88737 | 0.03661994 | -2.877966e-05 | 2330.798 | 0
2650.07 | 2.715597 | 2.717074 | 0.0009086491 | 51.96216 | 0.03664773 | 3.634596e-05 | 2690.397 | 0
2654.275 | 2.719116 | 2.72041 | -0.000346188 | 52.04461 | 0.03669522 | -1.384752e-05 | 1736.11 | 0
2660.058 | 2.722696 | 2.723746 | 0.0004815794 | 52.15799 | 0.03674354 | 1.926318e-05 | 2346.81 | 0
2666.182 | 2.726616 | 2.727083 | 0.0001064807 | 52.27808 | 0.03679643 | 4.25923e-06 | 2270.255 | 0
2672.142 | 2.730471 | 2.73042 | -0.0004409115 | 52.39494 | 0.03684846 | -1.763646e-05 | 2246.266 | 0
2675.563 | 2.733214 | 2.733756 | 0.00134674 | 52.46201 | 0.03688548 | 5.38696e-05 | 1811.903 | 0
2680.308 | 2.735739 | 2.737093 | -0.0002240718 | 52.55507 | 0.03691955 | -8.96287e-06 | 2730.927 | 0
2687.36 | 2.739851 | 2.74043 | 0.001078892 | 52.69333 | 0.03697505 | 4.315567e-05 | 2491.158 | 0
2691.129 | 2.743628 | 2.743766 | -0.0001731934 | 52.76723 | 0.03702602 | -6.927734e-06 | 1449.884 | 0
2693.829 | 2.745699 | 2.747103 | 0.001541055 | 52.82018 | 0.03705396 | 6.164221e-05 | 1894.934 | 0
2698.801 | 2.748814 | 2.750439 | -0.001149601 | 52.91766 | 0.037096 | -4.598404e-05 | 2318.815 | 0
2704.478 | 2.751882 | 2.753776 | -0.001678644 | 53.02897 | 0.03713741 | -6.714575e-05 | 2688.094 | 0
2710.826 | 2.756653 | 2.757112 | -0.0007166139 | 53.15344 | 0.03720179 | -2.866456e-05 | 1933.36 | 0
2715.915 | 2.760097 | 2.760449 | -0.000267125 | 53.25323 | 0.03724827 | -1.0685e-05 | 2146.997 | 0
2722.17 | 2.764413 | 2.763786 | 0.0009371361 | 53.37589 | 0.03730652 | 3.748544e-05 | 2105.563 | 0
2726.446 | 2.767621 | 2.767122 | -0.0001037404 | 53.45972 | 0.03734982 | -4.149617e-06 | 1936.411 | 0
2729.74 | 2.769463 | 2.770459 | -0.0003914851 | 53.5243 | 0.03737467 | -1.56594e-05 | 2598.65 | 0
2734.68 | 2.772878 | 2.773796 | 0.0007006278 | 53.62117 | 0.03742076 | 2.802511e-05 | 2101.603 | 0
2739.727 | 2.775747 | 2.777132 | -0.000927954 | 53.72014 | 0.03745947 | -3.711816e-05 | 2556.925 | 0
2744.894 | 2.779237 | 2.780469 | 0.0002892053 | 53.82145 | 0.03750657 | 1.156821e-05 | 2150.671 | 0
2750.59 | 2.783786 | 2.783805 | -2.44963e-06 | 53.93313 | 0.03756796 | -9.798519e-08 | 1819.209 | 0
2753.371 | 2.785034 | 2.787142 | 7.747375e-05 | 53.98767 | 0.03758481 | 3.09895e-06 | 3238.011 | 0
2759.886 | 2.78934 | 2.790479 | 0.001176734 | 54.11541 | 0.03764291 | 4.706936e-05 | 2198.241 | 0
2762.195 | 2.791389 | 2.793815 | 0.001104806 | 54.16069 | 0.03767057 | 4.419226e-05 | 1637.597 | 0
2768.622 | 2.79582 | 2.797151 | -0.0001387466 | 54.28671 | 0.03773037 | -5.549865e-06 | 2107.438 | 0
2772.95 | 2.797759 | 2.800488 | -0.001492196 | 54.37156 | 0.03775653 | -5.968783e-05 | 3243.38 | 0
2779.319 | 2.802365 | 2.803825 | -0.00036179 | 54.49646 | 0.03781869 | -1.44716e-05 | 2009.231 | 0
2783.458 | 2.806331 | 2.807161 | -0.0003763739 | 54.57761 | 0.03787221 | -1.505496e-05 | 1516.186 | 0
2789.151 | 2.808909 | 2.810498 | 0.0002749443 | 54.68924 | 0.03790701 | 1.099777e-05 | 3208.003 | 0
2793.004 | 2.812443 | 2.813835 | -0.0008281677 | 54.76479 | 0.03795469 | -3.312671e-05 | 1584.356 | 0
2797.442 | 2.815593 | 2.817171 | -0.001193707 | 54.85181 | 0.03799721 | -4.77483e-05 | 2046.708 | 0
2803.03 | 2.819599 | 2.820508 | 0.001523765 | 54.96137 | 0.03805127 | 6.095059e-05 | 2026.813 | 0
2809.672 | 2.823644 | 2.823844 | 0.001495197 | 55.09161 | 0.03810585 | 5.98079e-05 | 2386.046 | 0
2812.175 | 2.825249 | 2.827181 | -1.352336e-05 | 55.14069 | 0.03812752 | -5.409344e-07 | 2264.846 | 0
2817.239 | 2.829183 | 2.830517 | -0.002464453 | 55.23998 | 0.03818061 | -9.857813e-05 | 1870.224 | 0
2822.131 | 2.832516 | 2.833854 | -0.00233315 | 55.3359 | 0.03822559 | -9.332602e-05 | 2132.608 | 0
2828.418 | 2.836243 | 2.837191 | -0.001603552 | 55.45918 | 0.03827588 | -6.414209e-05 | 2451.09 | 0
2831.022 | 2.838217 | 2.840527 | -0.0005035545 | 55.51024 | 0.03830252 | -2.014218e-05 | 1917.068 | 0
2838.852 | 2.843217 | 2.843864 | 0.001917477 | 55.66377 | 0.03837 | 7.66991e-05 | 2275.275 | 0
2842.547 | 2.846078 | 2.8472 | 0.0004335144 | 55.73622 | 0.03840861 | 1.734058e-05 | 1876.627 | 0
2847.325 | 2.849357 | 2.850537 | -0.001760812 | 55.8299 | 0.03845286 | -7.043248e-05 | 2116.594 | 0
2850.623 | 2.85127 | 2.853874 | -0.002243248 | 55.89457 | 0.03847868 | -8.97299e-05 | 2505.083 | 0
2854.719 | 2.854654 | 2.85721 | -0.0009104764 | 55.97489 | 0.03852434 | -3.641906e-05 | 1759.004 | 0
2861.405 | 2.858874 | 2.860547 | -0.0008533243 | 56.10599 | 0.03858129 | -3.413297e-05 | 2301.964 | 0
2865.624 | 2.861581 | 2.863884 | 0.000639035 | 56.1887 | 0.03861782 | 2.55614e-05 | 2264.117 | 0
2870.267 | 2.864807 | 2.86722 | 0.00090687 | 56.27975 | 0.03866136 | 3.62748e-05 | 2091.361 | 0
2875.095 | 2.868869 | 2.870557 | 0.0003445477 | 56.37441 | 0.03871619 | 1.378191e-05 | 1726.521 | 0
2878.789 | 2.870961 | 2.873893 | 0.000490389 | 56.44685 | 0.03874442 | 1.961556e-05 | 2565.99 | 0
2882.657 | 2.874212 | 2.87723 | -0.001238519 | 56.52269 | 0.03878829 | -4.954078e-05 | 1728.648 | 0
2888.42 | 2.877806 | 2.880566 | 0.001104098 | 56.63569 | 0.03883679 | 4.416392e-05 | 2329.792 | 0
2893.906 | 2.881522 | 2.883903 | 0.0006534786 | 56.74325 | 0.03888694 | 2.613914e-05 | 2144.764 | 0
2898.967 | 2.884255 | 2.887239 | -0.05483544 | 56.8425 | 0.03892381 | -0.002193418 | 2691.702 | 0
2902.823 | 2.887373 | 2.890576 | 0.002040175 | 56.91809 | 0.0389659 | 8.1607e-05 | 1796.417 | 0
2906.647 | 2.890238 | 2.893913 | 0.0007320537 | 56.99307 | 0.03900456 | 2.928215e-05 | 1939.441 | 0
2911.107 | 2.893546 | 2.897249 | 0.0004701741 | 57.08054 | 0.0390492 | 1.880696e-05 | 1959.193 | 0
2916.001 | 2.897007 | 2.900586 | -0.0008961644 | 57.17648 | 0.03909592 | -3.584657e-05 | 2053.8 | 0
2920.729 | 2.900247 | 2.903922 | -0.0007065554 | 57.2692 | 0.03913964 | -2.826222e-05 | 2120.402 | 0
2925.878 | 2.90352 | 2.907259 | -0.0001143263 | 57.37016 | 0.0391838 | -4.573051e-06 | 2286.092 | 0
2931.193 | 2.906828 | 2.910596 | 0.001635933 | 57.47437 | 0.03922845 | 6.543734e-05 | 2334.283 | 0
2936.381 | 2.910483 | 2.913932 | -0.0008535536 | 57.5761 | 0.03927777 | -3.414214e-05 | 2062.448 | 0
2941.014 | 2.913373 | 2.917269 | -0.0004708037 | 57.66694 | 0.03931677 | -1.883215e-05 | 2329.409 | 0
2945.205 | 2.916623 | 2.920605 | -0.007894219 | 57.74911 | 0.03936064 | -0.0003157688 | 1873.136 | 0
2949.793 | 2.920232 | 2.923942 | 0.0006251055 | 57.83909 | 0.03940934 | 2.500422e-05 | 1847.628 | 0
2954.358 | 2.922767 | 2.927279 | 0.001505414 | 57.92859 | 0.03944355 | 6.021655e-05 | 2615.724 | 0
2958.979 | 2.926408 | 2.930615 | 0.0005701663 | 58.01919 | 0.03949269 | 2.280665e-05 | 1843.87 | 0
2963.586 | 2.92978 | 2.933952 | 0.000613985 | 58.10953 | 0.0395382 | 2.45594e-05 | 1985.182 | 0
2969.529 | 2.93325 | 2.937288 | -0.001273147 | 58.22605 | 0.03958501 | -5.092589e-05 | 2488.756 | 0
2978.122 | 2.939172 | 2.940625 | -0.0004197441 | 58.39455 | 0.03966494 | -1.678977e-05 | 2108.286 | 0
2983.121 | 2.941954 | 2.943962 | -0.000257328 | 58.49257 | 0.03970249 | -1.029312e-05 | 2610.509 | 0
2986.078125 | 2.945173 | 2.947298 | -0.0008025438 | 58.55055 | 0.03974592 | -3.210175e-05 | 1334.843 | 0
2990.462 | 2.947884 | 2.950635 | -0.002485 | 58.6365 | 0.03978251 | -9.939999e-05 | 2349.462 | 0
2996.547 | 2.951524 | 2.953971 | -0.0006922725 | 58.75583 | 0.03983164 | -2.76909e-05 | 2428.706 | 0
3001.087 | 2.954854 | 2.957308 | -0.00131924 | 58.84484 | 0.03987657 | -5.276962e-05 | 1981.001 | 0
3005.208 | 2.957804 | 2.960644 | -0.001145962 | 58.92566 | 0.03991639 | -4.583849e-05 | 2029.796 | 0
3008.75 | 2.960301 | 2.963981 | -0.0003838557 | 58.9951 | 0.03995007 | -1.535423e-05 | 2061.341 | 0
3013.792 | 2.963916 | 2.967318 | -0.002280633 | 59.09397 | 0.03999887 | -9.122533e-05 | 2026.225 | 0
3018.993 | 2.967689 | 2.970654 | -0.001115178 | 59.19594 | 0.04004978 | -4.46071e-05 | 2002.839 | 0
3023.614 | 2.971133 | 2.973991 | -0.001744652 | 59.28654 | 0.04009626 | -6.978609e-05 | 1949.305 | 0
3028.051 | 2.974749 | 2.977327 | -0.001202906 | 59.37355 | 0.04014506 | -4.811622e-05 | 1783.211 | 0
3031.732 | 2.977531 | 2.980664 | -0.0003080238 | 59.44572 | 0.0401826 | -1.232095e-05 | 1922.057 | 0
3036.449 | 2.979766 | 2.984001 | -0.002594491 | 59.53822 | 0.04021277 | -0.0001037796 | 3066.559 | 0
3041.387 | 2.983289 | 2.987337 | 0.0001855934 | 59.63504 | 0.04026031 | 7.423737e-06 | 2036.562 | 0
3047.041 | 2.987123 | 2.990674 | -0.001905818 | 59.74591 | 0.04031205 | -7.623271e-05 | 2142.79 | 0
3052.994 | 2.991679 | 2.99401 | -0.001820017 | 59.86262 | 0.04037353 | -7.280067e-05 | 1898.248 | 0
3057.616 | 2.994958 | 2.997347 | -0.0007262664 | 59.95326 | 0.04041779 | -2.905065e-05 | 2048.017 | 0
3062.296 | 2.998363 | 3.000684 | -0.001643874 | 60.04502 | 0.04046373 | -6.575496e-05 | 1997.151 | 0
3067.281 | 3.001302 | 3.00402 | -0.0009853618 | 60.14276 | 0.04050341 | -3.941447e-05 | 2463.622 | 0
3072.027 | 3.006141 | 3.007357 | -0.0006394864 | 60.23583 | 0.04056871 | -2.557945e-05 | 1425.284 | 0
3077.13 | 3.009088 | 3.010693 | -0.003146455 | 60.33588 | 0.04060848 | -0.0001258582 | 2515.727 | 0
3080.998 | 3.011116 | 3.01403 | -0.001191489 | 60.41173 | 0.04063584 | -4.765954e-05 | 2771.689 | 0
3085.732 | 3.014839 | 3.017366 | 0.0004278614 | 60.50456 | 0.04068608 | 1.711446e-05 | 1847.66 | 0
3091.054 | 3.018662 | 3.020703 | 0.0004899055 | 60.6089 | 0.04073767 | 1.959622e-05 | 2022.451 | 0
3096.611 | 3.02217 | 3.02404 | -0.0007138444 | 60.71787 | 0.04078502 | -2.855377e-05 | 2301.506 | 0
3100.835 | 3.025471 | 3.027376 | -0.001245524 | 60.80069 | 0.04082957 | -4.982094e-05 | 1859.237 | 0
3105.281 | 3.028132 | 3.030713 | -0.001652018 | 60.88786 | 0.04086548 | -6.60807e-05 | 2427.659 | 0
3109.406 | 3.031329 | 3.034049 | -0.002396303 | 60.96874 | 0.04090862 | -9.585214e-05 | 1874.333 | 0
3115.056 | 3.035803 | 3.037386 | -0.0007705481 | 61.07953 | 0.040969 | -3.082193e-05 | 1835.042 | 0
3122.757 | 3.040212 | 3.040723 | -0.0008951184 | 61.23052 | 0.04102851 | -3.580474e-05 | 2537.349 | 0
3127.337 | 3.043803 | 3.044059 | -0.001322156 | 61.32034 | 0.04107696 | -5.288624e-05 | 1853.594 | 0
3131.556 | 3.046335 | 3.047396 | -0.0005934356 | 61.40307 | 0.04111113 | -2.373743e-05 | 2421.1 | 0
3135.95 | 3.050047 | 3.050732 | -0.001486195 | 61.48921 | 0.04116123 | -5.94478e-05 | 1719.597 | 0
3141.007 | 3.053788 | 3.054069 | -0.00104369 | 61.58836 | 0.04121171 | -4.174759e-05 | 1964.094 | 0
3145.064 | 3.055905 | 3.057406 | 0.001140067 | 61.66793 | 0.04124028 | 4.560267e-05 | 2784.657 | 0
3149.47 | 3.059936 | 3.060742 | -0.00223693 | 61.75432 | 0.04129468 | -8.94772e-05 | 1588.382 | 0
3152.877 | 3.062739 | 3.064079 | -0.001013288 | 61.82111 | 0.04133251 | -4.053152e-05 | 1765.167 | 0
3158.251 | 3.06652 | 3.067415 | -0.002250544 | 61.92649 | 0.04138353 | -9.002175e-05 | 2065.703 | 0
3163.761 | 3.069148 | 3.070752 | -2.033324e-06 | 62.03453 | 0.041419 | -8.133298e-08 | 3045.554 | 0
3168.039 | 3.073093 | 3.074089 | 0.0008875489 | 62.1184 | 0.04147224 | 3.550196e-05 | 1575.496 | 0
3171.216 | 3.075653 | 3.077425 | -0.001422034 | 62.1807 | 0.04150679 | -5.688137e-05 | 1802.815 | 0
3176.251 | 3.078024 | 3.080762 | -0.002889868 | 62.27944 | 0.04153879 | -0.0001155947 | 3085.635 | 0
3180.976 | 3.082005 | 3.084098 | 0.001876745 | 62.37208 | 0.04159251 | 7.506981e-05 | 1724.564 | 0
3186.885 | 3.086203 | 3.087435 | 0.0006077551 | 62.48795 | 0.04164917 | 2.43102e-05 | 2045.159 | 0
3193.302 | 3.089894 | 3.090771 | -0.00234311 | 62.61376 | 0.04169898 | -9.372439e-05 | 2525.743 | 0
3196.666 | 3.093367 | 3.094108 | -0.0002144208 | 62.67972 | 0.04174584 | -8.576831e-06 | 1407.575 | 0
3201.24 | 3.096353 | 3.097445 | -0.0006140011 | 62.76942 | 0.04178614 | -2.456004e-05 | 2225.887 | 0
3206.039 | 3.10024 | 3.100781 | 1.432968e-06 | 62.86351 | 0.0418386 | 5.731871e-08 | 1793.438 | 0
3209.925 | 3.102443 | 3.104118 | -0.001127052 | 62.9397 | 0.04186833 | -4.508207e-05 | 2562.707 | 0
3213.383 | 3.105394 | 3.107454 | -0.001123704 | 63.00751 | 0.04190815 | -4.494815e-05 | 1703.139 | 0
3217.667 | 3.10789 | 3.110791 | -0.0009831925 | 63.09152 | 0.04194183 | -3.93277e-05 | 2493.82 | 0
3222.021 | 3.111237 | 3.114128 | -8.206771e-05 | 63.17687 | 0.04198701 | -3.282709e-06 | 1889.431 | 0
3231.004 | 3.116813 | 3.117464 | -0.001596399 | 63.35302 | 0.04206225 | -6.385596e-05 | 2340.979 | 0
3236.871 | 3.121576 | 3.120801 | -0.001608568 | 63.46807 | 0.04212654 | -6.434273e-05 | 1789.664 | 0
3239.433 | 3.123114 | 3.124137 | 0.0002838328 | 63.51829 | 0.04214729 | 1.135331e-05 | 2419.87 | 0
3242.281 | 3.125571 | 3.127474 | -0.0005894507 | 63.57414 | 0.04218044 | -2.357803e-05 | 1684.505 | 0
3247.909 | 3.129988 | 3.130811 | 8.824072e-05 | 63.68449 | 0.04224005 | 3.529629e-06 | 1851.353 | 0
3250.27 | 3.131297 | 3.134147 | -0.001052036 | 63.73078 | 0.04225772 | -4.208146e-05 | 2620.225 | 0
3254.543 | 3.134365 | 3.137483 | 0.0004027779 | 63.81457 | 0.04229913 | 1.611112e-05 | 2023.498 | 0
3261.427 | 3.139676 | 3.14082 | -0.0004934171 | 63.94954 | 0.04237079 | -1.973668e-05 | 1883.275 | 0
3266.629 | 3.142705 | 3.144157 | 0.001611256 | 64.05156 | 0.04241167 | 6.445025e-05 | 2495.597 | 0
3271.193 | 3.146213 | 3.147493 | -0.0003983884 | 64.14105 | 0.04245902 | -1.593554e-05 | 1890.143 | 0
3274.641 | 3.148198 | 3.15083 | -0.04183334 | 64.20865 | 0.0424858 | -0.001673334 | 2523.949 | 0
3279.355 | 3.152493 | 3.154167 | 0.001211438 | 64.30108 | 0.04254377 | 4.84575e-05 | 1594.546 | 0
3284.633 | 3.155111 | 3.157503 | -0.001399171 | 64.40457 | 0.0425791 | -5.596684e-05 | 2929.428 | 0
3289.08 | 3.158619 | 3.16084 | -0.001946679 | 64.49177 | 0.04262644 | -7.786715e-05 | 1841.61 | 0
3292.913 | 3.161938 | 3.164176 | 0.001202499 | 64.56693 | 0.04267123 | 4.809998e-05 | 1678.18 | 0
3297.182 | 3.165425 | 3.167513 | 0.001568004 | 64.65062 | 0.04271829 | 6.272016e-05 | 1778.558 | 0
3300.996 | 3.168175 | 3.17085 | -0.001551424 | 64.7254 | 0.0427554 | -6.205694e-05 | 2014.935 | 0
3305.656 | 3.171405 | 3.174186 | -0.0009474912 | 64.81677 | 0.04279898 | -3.789965e-05 | 2096.569 | 0
3312.085 | 3.175188 | 3.177523 | 0.0004982302 | 64.94284 | 0.04285004 | 1.992921e-05 | 2468.793 | 0
3319.465 | 3.180184 | 3.180859 | -0.002302843 | 65.08755 | 0.04291747 | -9.211373e-05 | 2146.332 | 0
3324.444 | 3.183964 | 3.184196 | -0.008475693 | 65.18517 | 0.04296848 | -0.0003390277 | 1913.619 | 0
3327.522 | 3.186818 | 3.187533 | -0.001310109 | 65.24553 | 0.043007 | -5.240438e-05 | 1567.269 | 0
3330.578125 | 3.189114 | 3.190869 | -0.000774105 | 65.30545 | 0.04303798 | -3.09642e-05 | 1933.87 | 0
3334.27 | 3.191621 | 3.194206 | -0.0005388221 | 65.37785 | 0.04307181 | -2.155288e-05 | 2139.889 | 0
3338.44 | 3.193728 | 3.197542 | -0.001110284 | 65.45961 | 0.04310024 | -4.441136e-05 | 2876.28 | 0
3343.836 | 3.197894 | 3.200879 | 2.4619e-05 | 65.56542 | 0.04315647 | 9.8476e-07 | 1881.774 | 0
3348.406 | 3.20147 | 3.204216 | -0.0008376069 | 65.65503 | 0.04320473 | -3.350428e-05 | 1856.69 | 0
3353.531 | 3.204861 | 3.207552 | -0.0003733998 | 65.7555 | 0.04325048 | -1.493599e-05 | 2195.977 | 0
3358.278 | 3.208648 | 3.210889 | 0.000650655 | 65.84858 | 0.04330159 | 2.60262e-05 | 1821.18 | 0
3363.296 | 3.212535 | 3.214225 | -0.00236351 | 65.94698 | 0.04335405 | -9.454041e-05 | 1875.655 | 0
3368.174 | 3.216552 | 3.217562 | -0.0006916165 | 66.04263 | 0.04340825 | -2.766466e-05 | 1764.721 | 0
3371.793 | 3.218197 | 3.220898 | -0.002324382 | 66.11358 | 0.04343045 | -9.297527e-05 | 3196.264 | 0
3375.241 | 3.221741 | 3.224235 | -0.001978064 | 66.1812 | 0.04347828 | -7.912255e-05 | 1413.624 | 0
3379.99 | 3.225138 | 3.227571 | -0.0008448185 | 66.27432 | 0.04352413 | -3.379274e-05 | 2031.15 | 0
3384.563 | 3.227652 | 3.230908 | -0.0009619055 | 66.36399 | 0.04355806 | -3.847622e-05 | 2642.808 | 0
3388.811 | 3.231647 | 3.234245 | -0.001926488 | 66.44727 | 0.04361197 | -7.705954e-05 | 1544.742 | 0
3392.963 | 3.234458 | 3.237581 | -0.00349501 | 66.52869 | 0.0436499 | -0.0001398004 | 2146.404 | 0
3398.34 | 3.237287 | 3.240918 | -0.002780502 | 66.63411 | 0.04368808 | -0.0001112201 | 2761.394 | 0
3403.92 | 3.242197 | 3.244255 | -0.00300145 | 66.74352 | 0.04375435 | -0.000120058 | 1651.172 | 0
3411.61 | 3.247565 | 3.247591 | -0.000478192 | 66.89431 | 0.04382679 | -1.912768e-05 | 2081.425 | 0
3416.04 | 3.250566 | 3.250928 | -0.001245616 | 66.98117 | 0.04386728 | -4.982463e-05 | 2145.009 | 0
3418.351 | 3.252329 | 3.254264 | -0.001047722 | 67.02649 | 0.04389107 | -4.190886e-05 | 1905.003 | 0
3420.962 | 3.255165 | 3.257601 | -0.0001161595 | 67.07768 | 0.04392935 | -4.64638e-06 | 1337.535 | 0
3426.203 | 3.257986 | 3.260938 | -0.002012462 | 67.18044 | 0.04396743 | -8.049849e-05 | 2698.561 | 0
3431.419 | 3.261301 | 3.264274 | -0.001378614 | 67.28273 | 0.04401217 | -5.514457e-05 | 2286.456 | 0
3435.898 | 3.265303 | 3.26761 | 0.0001631027 | 67.37054 | 0.04406617 | 6.524108e-06 | 1625.897 | 0
3439.763 | 3.267492 | 3.270947 | 0.0001732737 | 67.44634 | 0.04409571 | 6.930948e-06 | 2565.885 | 0
3444.333 | 3.27159 | 3.274284 | -0.00052159 | 67.53594 | 0.04415102 | -2.08636e-05 | 1620.113 | 0
3448.705 | 3.27467 | 3.27762 | -0.001246594 | 67.62166 | 0.04419257 | -4.986377e-05 | 2062.77 | 0
3453.938 | 3.277692 | 3.280957 | -0.0009557896 | 67.72428 | 0.04423335 | -3.823158e-05 | 2516.465 | 0
3458.963 | 3.281336 | 3.284294 | -0.0006761942 | 67.82281 | 0.04428253 | -2.704777e-05 | 2003.293 | 0
3464.405 | 3.28596 | 3.28763 | 0.0008012802 | 67.9295 | 0.04434494 | 3.205121e-05 | 1709.692 | 0
3468.918 | 3.288027 | 3.290967 | 0.002412725 | 68.018 | 0.04437284 | 9.650899e-05 | 3172.483 | 0
3472.628 | 3.291239 | 3.294303 | -0.0015789 | 68.09074 | 0.04441617 | -6.315599e-05 | 1678.489 | 0
3476.991 | 3.295509 | 3.29764 | -0.001250436 | 68.1763 | 0.0444738 | -5.001744e-05 | 1484.642 | 0
3482.219 | 3.299067 | 3.300976 | -0.0003363764 | 68.2788 | 0.04452182 | -1.345506e-05 | 2134.602 | 0
3488.447 | 3.303573 | 3.304313 | -0.001535573 | 68.40093 | 0.04458263 | -6.142293e-05 | 2008.189 | 0
3493.168 | 3.30608 | 3.30765 | -0.001027866 | 68.4935 | 0.04461647 | -4.111464e-05 | 2736.307 | 0
3495.918 | 3.308748 | 3.310986 | -0.001073508 | 68.54741 | 0.04465247 | -4.294031e-05 | 1497.458 | 0
3499.878 | 3.312042 | 3.314323 | 0.001037746 | 68.62505 | 0.04469692 | 4.150985e-05 | 1746.657 | 0
3506.117 | 3.316044 | 3.317659 | 0.0002579386 | 68.74739 | 0.04475093 | 1.031754e-05 | 2265.158 | 0
3510.087 | 3.319098 | 3.320996 | -0.0004592158 | 68.82524 | 0.04479214 | -1.836863e-05 | 1889.038 | 0
3514.128 | 3.322073 | 3.324333 | -0.001002407 | 68.90447 | 0.0448323 | -4.009628e-05 | 1972.946 | 0
3518.807 | 3.325406 | 3.327669 | 0.0005909495 | 68.99621 | 0.04487728 | 2.363798e-05 | 2039.696 | 0
3522.915 | 3.328099 | 3.331006 | -0.0001570991 | 69.07676 | 0.04491362 | -6.283965e-06 | 2216.387 | 0
3527.945 | 3.331837 | 3.334343 | -0.0007306778 | 69.17539 | 0.04496406 | -2.922711e-05 | 1955.461 | 0
3532.28 | 3.335252 | 3.337679 | -3.244262e-06 | 69.2604 | 0.04501014 | -1.297705e-07 | 1844.468 | 0
3535.939 | 3.338167 | 3.341016 | -0.0006915932 | 69.33215 | 0.04504948 | -2.766373e-05 | 1823.988 | 0
3541.074 | 3.3417 | 3.344352 | 5.258013e-05 | 69.43282 | 0.04509717 | 2.103205e-06 | 2111.303 | 0
3546.487 | 3.345677 | 3.347689 | 0.0004741911 | 69.53896 | 0.04515083 | 1.896764e-05 | 1977.631 | 0
3550.056 | 3.34882 | 3.351025 | 0.0006668164 | 69.60895 | 0.04519325 | 2.667266e-05 | 1649.906 | 0
3554.092 | 3.351102 | 3.354362 | -0.002004741 | 69.68808 | 0.04522405 | -8.018964e-05 | 2569.928 | 0
3558.163 | 3.355057 | 3.357698 | -0.001364663 | 69.76791 | 0.04527743 | -5.458652e-05 | 1495.449 | 0
3562.843 | 3.357829 | 3.361035 | -0.0005359285 | 69.85967 | 0.04531483 | -2.143714e-05 | 2453.322 | 0
3570.476 | 3.362893 | 3.364372 | 6.104501e-05 | 70.00933 | 0.04538317 | 2.4418e-06 | 2189.945 | 0
3573.662 | 3.36535 | 3.367708 | -0.002501849 | 70.0718 | 0.04541633 | -0.000100074 | 1884.041 | 0
3578.398 | 3.369348 | 3.371045 | 0.001215002 | 70.16468 | 0.04547029 | 4.860007e-05 | 1721.178 | 0
3582.566 | 3.372188 | 3.374381 | -0.002842703 | 70.24639 | 0.04550861 | -0.0001137081 | 2132.377 | 0
3587.234 | 3.375213 | 3.377718 | -0.001577611 | 70.33792 | 0.04554943 | -6.310445e-05 | 2241.78 | 0
3593.477 | 3.379426 | 3.381055 | 0.2408862 | 70.46032 | 0.04560629 | 0.009635448 | 2153 | 0
3598.529 | 3.383889 | 3.384391 | -0.003562977 | 70.55939 | 0.04566652 | -0.0001425191 | 1644.724 | 0
3601.133 | 3.385971 | 3.387728 | -0.002560312 | 70.61045 | 0.04569461 | -0.0001024125 | 1817.657 | 0
3607.391 | 3.390173 | 3.391064 | -0.002111788 | 70.73315 | 0.04575132 | -8.447153e-05 | 2163.806 | 0
3613.035 | 3.394225 | 3.394401 | -0.001696286 | 70.84383 | 0.045806 | -6.785145e-05 | 2024.005 | 0
3617.181 | 3.39754 | 3.397737 | -0.00191025 | 70.92511 | 0.04585074 | -7.640999e-05 | 1816.689 | 0
3619.608 | 3.399024 | 3.401074 | -0.00180803 | 70.9727 | 0.04587077 | -7.23212e-05 | 2376.107 | 0
3623.594 | 3.401935 | 3.404411 | -0.002052544 | 71.05087 | 0.04591006 | -8.210178e-05 | 1989.848 | 0
3629.957 | 3.40691 | 3.407747 | -0.0002651881 | 71.17563 | 0.04597719 | -1.060753e-05 | 1858.3 | 0
3635.08 | 3.410518 | 3.411084 | -0.0008798159 | 71.27608 | 0.04602589 | -3.519264e-05 | 2062.718 | 0
3638.199 | 3.413147 | 3.414421 | -0.03667648 | 71.33724 | 0.04606136 | -0.001467059 | 1724.316 | 0
3642.612 | 3.416609 | 3.417757 | -0.0007462461 | 71.42376 | 0.04610808 | -2.984984e-05 | 1851.935 | 0
3647.179 | 3.419838 | 3.421094 | 0.0002200445 | 71.51331 | 0.04615166 | 8.801782e-06 | 2054.719 | 0
3651.685 | 3.423182 | 3.42443 | -0.0009433602 | 71.60166 | 0.04619679 | -3.773441e-05 | 1957.916 | 0
3656.967 | 3.42688 | 3.427767 | -0.0007277753 | 71.70524 | 0.04624669 | -2.911101e-05 | 2075.582 | 0
3662.771 | 3.431028 | 3.431103 | -0.0002490194 | 71.81903 | 0.04630268 | -9.960777e-06 | 2032.528 | 0
3666.155 | 3.43326 | 3.43444 | -0.0009685708 | 71.88539 | 0.04633279 | -3.874283e-05 | 2203.412 | 0
3670.303 | 3.436675 | 3.437777 | 0.0003976566 | 71.96672 | 0.04637888 | 1.590626e-05 | 1764.578 | 0
3673.983 | 3.439686 | 3.441113 | -0.001620282 | 72.03888 | 0.04641952 | -6.481128e-05 | 1775.731 | 0
3679.812 | 3.443216 | 3.44445 | -0.0008268896 | 72.15318 | 0.04646715 | -3.307558e-05 | 2399.543 | 0
3684.226 | 3.446313 | 3.447786 | -0.004623302 | 72.23972 | 0.04650895 | -0.0001849321 | 2070.529 | 0
3688.339 | 3.449868 | 3.451123 | -0.0005671149 | 72.32038 | 0.04655692 | -2.26846e-05 | 1681.28 | 0
3693.803 | 3.45441 | 3.45446 | 0.0003671742 | 72.42752 | 0.04661822 | 1.468697e-05 | 1747.982 | 0
3697.354 | 3.456609 | 3.457796 | -0.00157949 | 72.49713 | 0.0466479 | -6.317959e-05 | 2345.191 | 0
3701.386 | 3.460207 | 3.461133 | 0.0007395603 | 72.57621 | 0.04669645 | 2.958241e-05 | 1628.624 | 0
3706.855 | 3.464194 | 3.464469 | 0.000905678 | 72.68343 | 0.04675026 | 3.622712e-05 | 1992.513 | 0
3711.257 | 3.467424 | 3.467806 | -1.551724e-05 | 72.76974 | 0.04679384 | -6.206898e-07 | 1980.465 | 0
3714.799 | 3.469287 | 3.471143 | -0.0006083525 | 72.8392 | 0.04681899 | -2.43341e-05 | 2762.438 | 0
3720.052 | 3.473904 | 3.474479 | 0.0001946353 | 72.9422 | 0.0468813 | 7.785412e-06 | 1652.976 | 0
3726.134 | 3.477663 | 3.477816 | 0.0005746303 | 73.06144 | 0.04693202 | 2.298521e-05 | 2350.918 | 0
3729.877 | 3.481328 | 3.481152 | 0.001310867 | 73.13484 | 0.04698149 | 5.24347e-05 | 1483.651 | 0
3736.897 | 3.485681 | 3.484489 | 0.001022438 | 73.27249 | 0.04704023 | 4.089751e-05 | 2343.594 | 0
3737.244 | 3.486968 | 3.487825 | -0.0005303982 | 73.2793 | 0.0470576 | -2.121593e-05 | 391.7621 | 0
3741.877 | 3.490001 | 3.491162 | -0.0002841571 | 73.37014 | 0.04709853 | -1.136628e-05 | 2219.718 | 0
3747.55 | 3.493967 | 3.494499 | 0.0008626071 | 73.48137 | 0.04715205 | 3.450428e-05 | 2078.136 | 0
3750.604 | 3.496299 | 3.497835 | 0.002447693 | 73.54126 | 0.04718352 | 9.790771e-05 | 1903.22 | 0
3755.702 | 3.499922 | 3.501172 | 0.001475111 | 73.64122 | 0.04723241 | 5.900444e-05 | 2044.61 | 0
3762.16 | 3.505107 | 3.504508 | -0.0006018114 | 73.76785 | 0.04730239 | -2.407246e-05 | 1809.453 | 0
3766.305 | 3.507464 | 3.507845 | -0.0001472334 | 73.84913 | 0.0473342 | -5.889337e-06 | 2555.454 | 0
3770.133 | 3.511158 | 3.511182 | -0.001464851 | 73.92417 | 0.04738405 | -5.859404e-05 | 1505.276 | 0
3774.99 | 3.514724 | 3.514518 | 0.0001964817 | 74.01942 | 0.04743217 | 7.859266e-06 | 1979.461 | 0
3779.18 | 3.517753 | 3.517855 | 0.0005572594 | 74.10158 | 0.04747305 | 2.229038e-05 | 2009.734 | 0
3784.137 | 3.521372 | 3.521191 | 0.0006092684 | 74.19877 | 0.04752189 | 2.437074e-05 | 1990.063 | 0
3788.311 | 3.525317 | 3.524528 | 0.001289009 | 74.2806 | 0.04757512 | 5.156037e-05 | 1537.098 | 0
3791.95 | 3.527645 | 3.527864 | 0.0009914589 | 74.35196 | 0.04760654 | 3.965836e-05 | 2271.185 | 0
3798.588 | 3.53165 | 3.531201 | 0.0001405535 | 74.48212 | 0.0476606 | 5.622142e-06 | 2407.841 | 0
3801.84375 | 3.534594 | 3.534538 | -0.0002971108 | 74.54596 | 0.04770032 | -1.188443e-05 | 1607.282 | 0
3804.944 | 3.537587 | 3.537874 | 0.0003958117 | 74.60674 | 0.04774071 | 1.583247e-05 | 1504.677 | 0
3811.179 | 3.541939 | 3.541211 | 0.001320979 | 74.729 | 0.04779945 | 5.283915e-05 | 2081.564 | 0
3814.37 | 3.544153 | 3.544548 | 0.0004623563 | 74.79158 | 0.04782932 | 1.849425e-05 | 2094.599 | 0
3818.412 | 3.5474 | 3.547884 | 0.001169166 | 74.87082 | 0.04787315 | 4.676663e-05 | 1808.298 | 0
3823.808 | 3.551416 | 3.551221 | -0.0002646959 | 74.97663 | 0.04792735 | -1.058783e-05 | 1952.337 | 0
3829.325 | 3.555107 | 3.554557 | -0.0009082284 | 75.08481 | 0.04797715 | -3.632914e-05 | 2171.774 | 0
3831.673 | 3.55751 | 3.557894 | 0.0003799322 | 75.13084 | 0.04800959 | 1.519729e-05 | 1419.314 | 0
3837.363 | 3.561591 | 3.56123 | 0.0006455133 | 75.2424 | 0.04806465 | 2.582053e-05 | 2025.998 | 0
3841.124 | 3.565106 | 3.564567 | 0.000191375 | 75.31616 | 0.0481121 | 7.654998e-06 | 1554.698 | 0
3845.574 | 3.567213 | 3.567904 | -0.0001693838 | 75.40342 | 0.04814052 | -6.775352e-06 | 3069.604 | 0
3851.084 | 3.572141 | 3.57124 | 0.001057748 | 75.51146 | 0.04820703 | 4.230992e-05 | 1624.435 | 0
3854.116 | 3.574076 | 3.574577 | -0.0002483299 | 75.5709 | 0.04823314 | -9.933198e-06 | 2276.479 | 0
3859.649 | 3.57855 | 3.577913 | 0.0002666197 | 75.67939 | 0.04829352 | 1.066479e-05 | 1796.89 | 0
3863.2 | 3.582001 | 3.58125 | 0.0007195719 | 75.74903 | 0.04834009 | 2.878287e-05 | 1495.253 | 0
3868.626 | 3.584923 | 3.584587 | 0.001373874 | 75.85541 | 0.04837952 | 5.495497e-05 | 2697.997 | 0
3871.828125 | 3.587984 | 3.587923 | 0.002194687 | 75.9182 | 0.04842083 | 8.778749e-05 | 1519.811 | 0
3876.961 | 3.591517 | 3.59126 | 0.001276866 | 76.01885 | 0.04846852 | 5.107465e-05 | 2110.701 | 0
3881.588 | 3.594632 | 3.594596 | 5.255384e-05 | 76.10957 | 0.04851056 | 2.102153e-06 | 2158.025 | 0
3884.885 | 3.597776 | 3.597933 | 0.0005553897 | 76.17421 | 0.04855298 | 2.221559e-05 | 1523.745 | 0
3889.559 | 3.600869 | 3.60127 | -0.000328433 | 76.26587 | 0.04859472 | -1.313732e-05 | 2195.721 | 0
3895.421 | 3.605375 | 3.604606 | 0.000935839 | 76.3808 | 0.04865554 | 3.743356e-05 | 1889.954 | 0
3899.946 | 3.608136 | 3.607942 | 0.0004348553 | 76.46954 | 0.0486928 | 1.739421e-05 | 2381.511 | 0
3903.506 | 3.611605 | 3.611279 | 0.003123952 | 76.53934 | 0.04873961 | 0.0001249581 | 1491.002 | 0
3908.425 | 3.614641 | 3.614616 | -6.448647e-05 | 76.63579 | 0.04878059 | -2.579459e-06 | 2353.797 | 0
3911.735 | 3.617588 | 3.617952 | -0.0007763282 | 76.70068 | 0.04882035 | -3.105313e-05 | 1631.981 | 0
3915.131 | 3.620228 | 3.621289 | -0.0001907848 | 76.76728 | 0.04885597 | -7.631393e-06 | 1869.725 | 0
3920.303 | 3.624069 | 3.624626 | 0.0009623759 | 76.86869 | 0.04890781 | 3.849504e-05 | 1956.37 | 0
3926.176 | 3.628846 | 3.627962 | 0.0008838153 | 76.98383 | 0.04897229 | 3.535261e-05 | 1785.742 | 0
3928.978 | 3.630864 | 3.631299 | 0.0005902834 | 77.03879 | 0.04899951 | 2.361134e-05 | 2018.931 | 0
3936.01 | 3.635237 | 3.634635 | -0.0003190976 | 77.17667 | 0.04905853 | -1.27639e-05 | 2336.009 | 0
3939.166 | 3.637941 | 3.637972 | 0.0001597197 | 77.23855 | 0.04909502 | 6.388786e-06 | 1695.919 | 0
3943.647 | 3.641589 | 3.641309 | -0.001471697 | 77.32641 | 0.04914425 | -5.886789e-05 | 1784.813 | 0
3948.821 | 3.644918 | 3.644645 | 0.05733443 | 77.42786 | 0.04918918 | 0.002293377 | 2257.792 | 0
3952.708 | 3.648423 | 3.647982 | 0.0006618442 | 77.50407 | 0.04923648 | 2.647377e-05 | 1611.37 | 0
3956.498 | 3.652128 | 3.651318 | 0.000619359 | 77.57839 | 0.04928648 | 2.477436e-05 | 1486.276 | 0
3961.375 | 3.65515 | 3.654655 | 0.001139085 | 77.67403 | 0.04932726 | 4.556341e-05 | 2345.203 | 0
3964.729 | 3.657289 | 3.657991 | -0.0008172474 | 77.73977 | 0.04935612 | -3.26899e-05 | 2277.816 | 0
3969.402 | 3.661741 | 3.661328 | -0.0007564302 | 77.8314 | 0.04941621 | -3.025721e-05 | 1524.953 | 0
3975.035 | 3.665464 | 3.664665 | -0.001201392 | 77.94186 | 0.04946645 | -4.805569e-05 | 2198.479 | 0
3977.822 | 3.667063 | 3.668001 | -0.0009950245 | 77.99651 | 0.04948802 | -3.980098e-05 | 2532.912 | 0
3981.348 | 3.671211 | 3.671338 | -0.0001023279 | 78.06564 | 0.04954401 | -4.093117e-06 | 1234.925 | 0
3986.154 | 3.674465 | 3.674675 | -0.00086903 | 78.15989 | 0.04958793 | -3.47612e-05 | 2145.875 | 0
3991.337 | 3.678403 | 3.678011 | -0.02803137 | 78.2615 | 0.04964106 | -0.001121255 | 1912.35 | 0
3996.038 | 3.681786 | 3.681348 | 0.0004254147 | 78.35368 | 0.04968672 | 1.701659e-05 | 2018.917 | 0
3998.929 | 3.683624 | 3.684684 | -0.002543325 | 78.41038 | 0.04971153 | -0.000101733 | 2285.568 | 0
4003.462 | 3.687104 | 3.688021 | -0.00120241 | 78.49925 | 0.04975849 | -4.809642e-05 | 1892.548 | 0
4008.436 | 3.691313 | 3.691357 | -0.001400928 | 78.59678 | 0.04981529 | -5.603713e-05 | 1716.835 | 0
4013.477 | 3.695455 | 3.694694 | 0.0002027511 | 78.69563 | 0.04987118 | 8.110043e-06 | 1768.745 | 0
4015.052 | 3.696821 | 3.69803 | -0.0003853427 | 78.72651 | 0.04988962 | -1.541371e-05 | 1674.651 | 0
4019.723 | 3.700697 | 3.701367 | -0.0003238945 | 78.81811 | 0.04994193 | -1.295578e-05 | 1750.903 | 0
4025.948 | 3.704778 | 3.704704 | -0.001865657 | 78.94016 | 0.049997 | -7.462627e-05 | 2216.344 | 0
4030.027 | 3.707135 | 3.70804 | -0.00230511 | 79.02013 | 0.05002881 | -9.220442e-05 | 2514.665 | 0
4033.393 | 3.711294 | 3.711377 | -0.005545017 | 79.08614 | 0.05008494 | -0.0002218007 | 1175.986 | 0
4038.828 | 3.715153 | 3.714714 | -0.002477592 | 79.19271 | 0.05013702 | -9.91037e-05 | 2046.373 | 0
4042.734 | 3.717778 | 3.71805 | -0.001110662 | 79.2693 | 0.05017244 | -4.44265e-05 | 2161.9 | 0
4046.195 | 3.7212 | 3.721387 | -0.000292508 | 79.33715 | 0.05021863 | -1.170032e-05 | 1469.104 | 0
4048.829 | 3.723278 | 3.724723 | -0.0004605129 | 79.38881 | 0.05024667 | -1.842052e-05 | 1842.256 | 0
4053.625 | 3.726583 | 3.72806 | -0.001084822 | 79.48283 | 0.05029126 | -4.339289e-05 | 2108.431 | 0
4059.74 | 3.73077 | 3.731397 | -0.0009619873 | 79.60275 | 0.05034778 | -3.847949e-05 | 2121.848 | 0
4063.445 | 3.733578 | 3.734733 | -0.0002290981 | 79.67538 | 0.05038566 | -9.163924e-06 | 1917.13 | 0
4067.61 | 3.737251 | 3.738069 | 4.235216e-05 | 79.75706 | 0.05043523 | 1.694086e-06 | 1647.719 | 0
4071.921 | 3.740669 | 3.741406 | -0.001015346 | 79.84159 | 0.05048137 | -4.061384e-05 | 1832.083 | 0
4075.301 | 3.743831 | 3.744743 | 0.001252393 | 79.90786 | 0.05052403 | 5.009573e-05 | 1553.366 | 0
4079.484375 | 3.746424 | 3.748079 | -0.0006721948 | 79.98989 | 0.05055902 | -2.688779e-05 | 2344.381 | 0
4085.074 | 3.750261 | 3.751416 | -0.002110789 | 80.0995 | 0.05061081 | -8.443158e-05 | 2116.492 | 0
4088.21 | 3.75329 | 3.754753 | -0.001069599 | 80.16097 | 0.05065169 | -4.278395e-05 | 1503.846 | 0
4094.387 | 3.757567 | 3.758089 | 0.001533736 | 80.28211 | 0.05070941 | 6.134943e-05 | 2098.592 | 0
4096.072 | 3.760089 | 3.761426 | 0.00186579 | 80.31513 | 0.05074344 | 7.463159e-05 | 970.6122 | 0
4101.96 | 3.764613 | 3.764762 | -0.0002294925 | 80.4306 | 0.05080449 | -9.179699e-06 | 1891.265 | 0
4105.258 | 3.766862 | 3.768099 | -0.0005795121 | 80.49525 | 0.05083485 | -2.318048e-05 | 2129.647 | 0
4111.539 | 3.771161 | 3.771435 | 0.0004179723 | 80.6184 | 0.05089286 | 1.671889e-05 | 2122.958 | 0
4114.835 | 3.77458 | 3.774772 | -0.0006389298 | 80.68304 | 0.050939 | -2.555719e-05 | 1400.787 | 0
4119.052 | 3.777205 | 3.778109 | 0.0003979809 | 80.76573 | 0.05097442 | 1.591923e-05 | 2334.333 | 0
4122.713 | 3.780255 | 3.781445 | -0.0006534084 | 80.83752 | 0.05101559 | -2.613634e-05 | 1743.756 | 0
4126.679 | 3.783828 | 3.784782 | -0.0004128013 | 80.91527 | 0.05106381 | -1.651205e-05 | 1612.577 | 0
4129.471 | 3.786321 | 3.788118 | -4.176495e-05 | 80.97001 | 0.05109745 | -1.670598e-06 | 1627.402 | 0
4136.031 | 3.79097 | 3.791455 | 7.068139e-05 | 81.09864 | 0.05116019 | 2.827256e-06 | 2050.128 | 0
4139.939 | 3.794732 | 3.794792 | -0.001726907 | 81.17527 | 0.05121096 | -6.90763e-05 | 1509.376 | 0
4142.61 | 3.796427 | 3.798128 | 0.0003768764 | 81.22764 | 0.05123384 | 1.507505e-05 | 2289.15 | 0
4148.017 | 3.800336 | 3.801465 | -0.0007334516 | 81.33366 | 0.05128659 | -2.933806e-05 | 2009.76 | 0
4152.496 | 3.803637 | 3.804801 | -0.002202466 | 81.42148 | 0.05133114 | -8.809862e-05 | 1971.398 | 0
4155.552 | 3.806963 | 3.808138 | 0.0009168774 | 81.48142 | 0.05137602 | 3.667509e-05 | 1335.373 | 0
4160.013 | 3.810729 | 3.811475 | -0.0003838893 | 81.56889 | 0.05142684 | -1.535557e-05 | 1721.035 | 0
4165.711 | 3.81447 | 3.814811 | -0.001667466 | 81.68062 | 0.05147732 | -6.669864e-05 | 2213.304 | 0
4169.335 | 3.817785 | 3.818148 | -0.001808144 | 81.75168 | 0.05152206 | -7.232575e-05 | 1588.252 | 0
4171.697 | 3.820807 | 3.821484 | -0.001476899 | 81.79799 | 0.05156284 | -5.907596e-05 | 1135.567 | 0
4176.578 | 3.824329 | 3.824821 | 0.0005048809 | 81.89368 | 0.05161038 | 2.019523e-05 | 2012.898 | 0
4181.875 | 3.827369 | 3.828157 | 0.0005180711 | 81.99754 | 0.05165141 | 2.072285e-05 | 2531.731 | 0
4184.64 | 3.830102 | 3.831494 | -0.0004348889 | 82.05176 | 0.05168828 | -1.739556e-05 | 1470.42 | 0
4188.838 | 3.833817 | 3.834831 | -0.002121209 | 82.13408 | 0.05173843 | -8.484835e-05 | 1641.609 | 0
4193.935 | 3.83808 | 3.838167 | -0.001575791 | 82.23401 | 0.05179595 | -6.303165e-05 | 1737.123 | 0
4198.977 | 3.841388 | 3.841504 | -0.002167446 | 82.33287 | 0.0518406 | -8.669786e-05 | 2214.507 | 0
4202.187 | 3.844675 | 3.84484 | 0.001343274 | 82.39582 | 0.05188495 | 5.373095e-05 | 1419.26 | 0
4206.412 | 3.847178 | 3.848177 | 0.0001921769 | 82.47866 | 0.05191874 | 7.687076e-06 | 2451.914 | 0
4210.515 | 3.850705 | 3.851514 | 0.001745178 | 82.55911 | 0.05196632 | 6.980712e-05 | 1690.608 | 0
4213.115 | 3.853927 | 3.85485 | -0.0005606205 | 82.6101 | 0.05200981 | -2.242482e-05 | 1172.666 | 0
4216.888 | 3.856706 | 3.858187 | -0.001583746 | 82.68407 | 0.05204731 | -6.334986e-05 | 1972.469 | 0
4224.021 | 3.861702 | 3.861523 | -0.0004072039 | 82.82395 | 0.05211473 | -1.628815e-05 | 2074.622 | 0
4227.121 | 3.864849 | 3.86486 | -0.001183462 | 82.88472 | 0.0521572 | -4.733848e-05 | 1430.864 | 0
4229.107 | 3.866225 | 3.868196 | 0.0004161786 | 82.92367 | 0.05217578 | 1.664714e-05 | 2096.449 | 0
4234.144 | 3.870485 | 3.871533 | -0.0002927461 | 83.02243 | 0.05223326 | -1.170984e-05 | 1718.061 | 0
4238.471 | 3.873825 | 3.87487 | 0.0008079791 | 83.10728 | 0.05227834 | 3.231916e-05 | 1882.257 | 0
4240.799 | 3.8762 | 3.878206 | -0.0005184583 | 83.15292 | 0.05231039 | -2.073833e-05 | 1424.182 | 0
4245.559 | 3.880856 | 3.881543 | -0.001027555 | 83.24625 | 0.05237323 | -4.110219e-05 | 1485.201 | 0
4248.614 | 3.884146 | 3.88488 | -0.00209784 | 83.30616 | 0.05241763 | -8.39136e-05 | 1349.4 | 0
4253.827 | 3.886668 | 3.888216 | -0.001938889 | 83.40837 | 0.05245165 | -7.755555e-05 | 3003.706 | 0
4259.667 | 3.891667 | 3.891553 | 0.0001370113 | 83.52287 | 0.05251912 | 5.480451e-06 | 1697.135 | 0
4262.484375 | 3.894857 | 3.894889 | -0.0001727391 | 83.578125 | 0.05256217 | -6.909563e-06 | 1283.443 | 0
4268.387 | 3.899084 | 3.898226 | -0.0002929375 | 83.69387 | 0.05261922 | -1.17175e-05 | 2028.842 | 0
4269.407 | 3.900354 | 3.901562 | 0.0001017246 | 83.71386 | 0.05263635 | 4.068986e-06 | 1166.951 | 0
4274.858 | 3.905271 | 3.904899 | 1.291278e-05 | 83.82075 | 0.05270271 | 5.165111e-07 | 1610.804 | 0
4278.748 | 3.908043 | 3.908236 | -0.04054797 | 83.89702 | 0.05274012 | -0.001621919 | 2039.038 | 0
4282.948 | 3.911072 | 3.911572 | -0.0016008 | 83.97938 | 0.052781 | -6.403201e-05 | 2014.652 | 0
4283.574 | 3.913436 | 3.914909 | -0.001430118 | 83.99165 | 0.0528129 | -5.720472e-05 | 384.7059 | 0
4289.302 | 3.917116 | 3.918245 | 0.000700378 | 84.10396 | 0.05286256 | 2.801512e-05 | 2261.564 | 0
4294.248 | 3.921057 | 3.921582 | 0.001173823 | 84.20094 | 0.05291575 | 4.69529e-05 | 1823.399 | 0
4298.128 | 3.924286 | 3.924919 | -0.0002334584 | 84.27702 | 0.05295933 | -9.338334e-06 | 1745.621 | 0
4300.741 | 3.927312 | 3.928255 | 0.0003552402 | 84.32825 | 0.05300016 | 1.420961e-05 | 1254.787 | 0
4305.524 | 3.931478 | 3.931592 | -0.0007930198 | 84.42205 | 0.05305639 | -3.172079e-05 | 1668.26 | 0
4309.557 | 3.934593 | 3.934928 | 0.0002176738 | 84.50111 | 0.05309843 | 8.706951e-06 | 1880.601 | 0
4313.890625 | 3.938742 | 3.938265 | -0.0009853327 | 84.58609 | 0.05315441 | -3.941331e-05 | 1518.046 | 0
4315.152 | 3.939897 | 3.941602 | -0.02260212 | 84.61082 | 0.05317 | -0.0009040847 | 1586.155 | 0
4320.701 | 3.945244 | 3.944938 | 0.0009775237 | 84.71963 | 0.05324215 | 3.910095e-05 | 1507.995 | 0
4323.953125 | 3.947661 | 3.948275 | 0.001876669 | 84.78339 | 0.05327477 | 7.506677e-05 | 1954.66 | 0
4326.548 | 3.949993 | 3.951611 | 0.0006417724 | 84.83428 | 0.05330625 | 2.567089e-05 | 1616.914 | 0
4330.146 | 3.953315 | 3.954948 | -0.001534171 | 84.90481 | 0.05335108 | -6.136684e-05 | 1573.278 | 0
4335.473 | 3.9581 | 3.958284 | 0.0002439113 | 85.00927 | 0.05341565 | 9.756451e-06 | 1617.516 | 0
4337.654 | 3.960861 | 3.961621 | -0.0006710788 | 85.05205 | 0.05345291 | -2.684315e-05 | 1148.1 | 0
4340.465 | 3.96316 | 3.964958 | -0.001405026 | 85.10716 | 0.05348395 | -5.620102e-05 | 1776.205 | 0
4344.247 | 3.967123 | 3.968294 | -0.0006682553 | 85.18131 | 0.05353742 | -2.673021e-05 | 1386.385 | 0
4350.086 | 3.971483 | 3.971631 | -0.0006926712 | 85.2958 | 0.05359626 | -2.770685e-05 | 1946.14 | 0
4352.143 | 3.973861 | 3.974968 | -0.003630796 | 85.33614 | 0.05362835 | -0.0001452318 | 1256.821 | 0
4357.378 | 3.978281 | 3.978304 | -0.001434497 | 85.43878 | 0.053688 | -5.737989e-05 | 1720.781 | 0
4360.104 | 3.98043 | 3.981641 | -0.0005269436 | 85.49224 | 0.05371701 | -2.107774e-05 | 1842.679 | 0
4363.376 | 3.983989 | 3.984977 | -0.002055486 | 85.5564 | 0.05376503 | -8.221946e-05 | 1336.12 | 0
4366.849 | 3.987515 | 3.988313 | 0.0009878436 | 85.62449 | 0.05381262 | 3.951374e-05 | 1430.965 | 0
4372.142 | 3.991717 | 3.99165 | 0.0001904839 | 85.72827 | 0.05386933 | 7.619357e-06 | 1829.945 | 0
4373.454 | 3.993709 | 3.994987 | -0.0008925198 | 85.754 | 0.05389621 | -3.570079e-05 | 957.2744 | 0
4378.316 | 3.997092 | 3.998323 | -0.001228344 | 85.84933 | 0.05394186 | -4.913376e-05 | 2088.05 | 0
4381.506 | 4.000955 | 4.00166 | -5.21945e-05 | 85.91189 | 0.05399399 | -2.08778e-06 | 1200.081 | 0
4386.233 | 4.004466 | 4.004997 | -0.0001065085 | 86.00458 | 0.05404138 | -4.26034e-06 | 1955.867 | 0
4388.963 | 4.007217 | 4.008333 | -0.001101019 | 86.0581 | 0.0540785 | -4.404075e-05 | 1442.003 | 0
4391.571 | 4.009198 | 4.01167 | -0.001208743 | 86.10923 | 0.05410524 | -4.83497e-05 | 1911.916 | 0
4396.037 | 4.014051 | 4.015007 | -0.0008042674 | 86.1968 | 0.05417073 | -3.21707e-05 | 1337.118 | 0
4398.234375 | 4.017015 | 4.018343 | -0.0005340719 | 86.23989 | 0.05421073 | -2.136288e-05 | 1077.185 | 0
4402.56 | 4.020174 | 4.02168 | 2.752584e-05 | 86.3247 | 0.05425335 | 1.101033e-06 | 1989.875 | 0
4408.727 | 4.025449 | 4.025016 | 0.001336097 | 86.44563 | 0.05432454 | 5.344389e-05 | 1698.762 | 0
4410.681 | 4.027841 | 4.028353 | -0.0007112384 | 86.48394 | 0.05435683 | -2.844954e-05 | 1186.673 | 0
4412.841 | 4.030223 | 4.03169 | -0.001563044 | 86.5263 | 0.05438897 | -6.252174e-05 | 1317.703 | 0
4416.892 | 4.033957 | 4.035026 | -0.00150141 | 86.60572 | 0.05443936 | -6.00564e-05 | 1576.153 | 0
4418.765 | 4.035952 | 4.038362 | -0.0002587989 | 86.64244 | 0.05446629 | -1.035196e-05 | 1363.879 | 0
4424.987 | 4.040801 | 4.041699 | -0.0010194 | 86.76446 | 0.05453173 | -4.077598e-05 | 1864.387 | 0
4428.557 | 4.044456 | 4.045036 | -0.0001578616 | 86.83445 | 0.05458106 | -6.314465e-06 | 1419.092 | 0
4429.243 | 4.046466 | 4.048372 | 0.0001369339 | 86.84791 | 0.05460818 | 5.477355e-06 | 495.9556 | 0
4433.415 | 4.049721 | 4.051709 | 0.0008657536 | 86.9297 | 0.0546521 | 3.463014e-05 | 1862.273 | 0
4437.399 | 4.053919 | 4.055046 | 0.0003826579 | 87.00783 | 0.05470876 | 1.530632e-05 | 1379.042 | 0
4441.237 | 4.057495 | 4.058382 | 0.000678473 | 87.08307 | 0.05475702 | 2.713892e-05 | 1559.028 | 0
4446.979 | 4.061894 | 4.061719 | -0.001094212 | 87.19568 | 0.05481639 | -4.376847e-05 | 1896.698 | 0
4449.25 | 4.063879 | 4.065055 | 5.749984e-05 | 87.24019 | 0.05484317 | 2.299994e-06 | 1661.859 | 0
4452.369 | 4.066869 | 4.068392 | -0.0002918799 | 87.30136 | 0.05488352 | -1.16752e-05 | 1516.163 | 0
4453.907 | 4.069801 | 4.071729 | 0.001066908 | 87.3315 | 0.0549231 | 4.267632e-05 | 761.7596 | 0
4458.841 | 4.074393 | 4.075065 | 0.002265658 | 87.42825 | 0.05498506 | 9.062632e-05 | 1561.217 | 0
4460.469 | 4.076114 | 4.078402 | 0.001589052 | 87.46018 | 0.05500829 | 6.356207e-05 | 1375.084 | 0
4464.874 | 4.080534 | 4.081739 | 0.0008466137 | 87.54654 | 0.05506793 | 3.386455e-05 | 1447.761 | 0
4468.453125 | 4.083327 | 4.085075 | -0.0007018153 | 87.61673 | 0.05510563 | -2.807261e-05 | 1861.797 | 0
4471.492 | 4.086807 | 4.088411 | -0.0003530929 | 87.67631 | 0.05515259 | -1.412372e-05 | 1268.852 | 0
4475.55 | 4.090311 | 4.091748 | 0.0002262366 | 87.75588 | 0.05519988 | 9.049462e-06 | 1682.43 | 0
4478.839 | 4.09461 | 4.095084 | 0.0004784637 | 87.82038 | 0.05525789 | 1.913855e-05 | 1111.9 | 0
4481.195 | 4.096431 | 4.098421 | 0.000627821 | 87.86657 | 0.05528247 | 2.511284e-05 | 1880.046 | 0
4485.535 | 4.100379 | 4.101758 | 0.001039265 | 87.95166 | 0.05533575 | 4.157061e-05 | 1596.829 | 0
4487.407 | 4.103315 | 4.105094 | 0.0002272035 | 87.98838 | 0.05537537 | 9.088141e-06 | 926.6767 | 0
4491.102 | 4.106097 | 4.108431 | 0.0008493058 | 88.06082 | 0.05541292 | 3.397223e-05 | 1929.451 | 0
4494.573 | 4.109563 | 4.111768 | -0.0001730385 | 88.12889 | 0.05545969 | -6.921541e-06 | 1455.348 | 0
4498.236 | 4.113339 | 4.115104 | -0.001165168 | 88.20071 | 0.05551065 | -4.660671e-05 | 1409.302 | 0
4500.956 | 4.11649 | 4.118441 | 0.0006544865 | 88.25404 | 0.05555317 | 2.617946e-05 | 1254.213 | 0
4503.381 | 4.119348 | 4.121778 | -0.001788706 | 88.30159 | 0.05559174 | -7.154824e-05 | 1232.817 | 0
4509.241 | 4.12424 | 4.125114 | -0.001781437 | 88.41649 | 0.05565776 | -7.12575e-05 | 1740.46 | 0
4511.171 | 4.126543 | 4.128451 | -6.1901e-05 | 88.45434 | 0.05568884 | -2.47604e-06 | 1217.645 | 0
4515.924 | 4.130495 | 4.131787 | -0.001216083 | 88.54753 | 0.05574217 | -4.864331e-05 | 1747.397 | 0
4516.837 | 4.132458 | 4.135124 | 0.0001500789 | 88.56544 | 0.05576866 | 6.003156e-06 | 676.2763 | 0
4518.717 | 4.135187 | 4.13846 | -0.0001602075 | 88.6023 | 0.05580549 | -6.408302e-06 | 1000.776 | 0
4524.182 | 4.140204 | 4.141797 | 9.648942e-05 | 88.70944 | 0.0558732 | 3.859577e-06 | 1582.339 | 0
4526.502 | 4.142825 | 4.145133 | 0.0007901963 | 88.75494 | 0.05590858 | 3.160785e-05 | 1286.154 | 0
4530.777 | 4.146831 | 4.14847 | -0.001080418 | 88.83876 | 0.05596263 | -4.321673e-05 | 1550.617 | 0
4534.222 | 4.14985 | 4.151807 | -0.001428514 | 88.90632 | 0.05600337 | -5.714056e-05 | 1658.431 | 0
4537.71 | 4.153365 | 4.155143 | -6.66162e-05 | 88.97471 | 0.05605081 | -2.664648e-06 | 1441.39 | 0
4540.053 | 4.156487 | 4.15848 | -0.0004690713 | 89.02064 | 0.05609294 | -1.876285e-05 | 1090.371 | 0
4544.082 | 4.160489 | 4.161817 | -0.00117658 | 89.09965 | 0.05614695 | -4.706322e-05 | 1462.89 | 0
4547.041 | 4.163439 | 4.165153 | -3.789404e-05 | 89.15766 | 0.05618677 | -1.515761e-06 | 1456.913 | 0
4549.604 | 4.165843 | 4.168489 | -0.001297901 | 89.20793 | 0.0562192 | -5.191603e-05 | 1550.087 | 0
4552.545 | 4.169372 | 4.171826 | -0.0231564 | 89.26559 | 0.05626683 | -0.000926256 | 1210.374 | 0
4555.778 | 4.17233 | 4.175163 | -0.0009160433 | 89.32899 | 0.05630674 | -3.664173e-05 | 1588.528 | 0
4559.839 | 4.177226 | 4.178499 | 0.0005519686 | 89.40861 | 0.05637282 | 2.207875e-05 | 1204.906 | 0
4562.736 | 4.179232 | 4.181836 | 8.31428e-05 | 89.46541 | 0.0563999 | 3.325712e-06 | 2098.199 | 0
4565.875 | 4.183037 | 4.185173 | 0.0006037118 | 89.52695 | 0.05645124 | 2.414847e-05 | 1198.529 | 0
4567.364 | 4.18592 | 4.188509 | 0.001247745 | 89.55616 | 0.05649014 | 4.990981e-05 | 750.9301 | 0
4573.667 | 4.190869 | 4.191846 | -0.0004373181 | 89.67975 | 0.05655694 | -1.749272e-05 | 1850.326 | 0
4575.148 | 4.193437 | 4.195182 | -0.002087844 | 89.70879 | 0.0565916 | -8.351377e-05 | 837.8665 | 0
4579.624 | 4.197339 | 4.198519 | -0.0002867966 | 89.79654 | 0.05664425 | -1.147186e-05 | 1666.434 | 0
4580.28 | 4.198787 | 4.2 | -0.0001549154 | 89.80941 | 0.0566638 | -6.196614e-06 | 658.3955 | 0
4578.637 | 4.200207 | 4.2 | -0.01721862 | 89.7772 | 0.05668295 | -0.0006887447 | -1681.469 | pausa
4573.914 | 4.197875 | 4.2 | -0.002059484 | 89.68459 | 0.05665148 | -8.237937e-05 | 2943.28 | pausa
4573.574 | 4.198891 | 4.2 | -0.0009933534 | 89.67793 | 0.05666519 | -3.973414e-05 | -486.185 | pausa
4572.451 | 4.198709 | 4.2 | -0.003564945 | 89.65591 | 0.05666273 | -0.0001425978 | 8961.878 | pausa
4570.409 | 4.198658 | 4.2 | -0.001787879 | 89.61586 | 0.05666206 | -7.151517e-05 | 59008.16 | pausa
4569.188 | 4.198394 | 4.2 | -0.002620695 | 89.59192 | 0.05665849 | -0.0001048278 | 6705.63 | pausa
4568.397 | 4.198623 | 4.2 | -0.00447097 | 89.57641 | 0.05666158 | -0.0001788388 | -5016.466 | pausa
4565.668 | 4.199148 | 4.2 | -0.000942773 | 89.52291 | 0.05666867 | -3.771092e-05 | -7547.363 | pausa
4564.239 | 4.198862 | 4.2 | -0.0005456861 | 89.49489 | 0.05666481 | -2.182745e-05 | 7262.77 | pausa
4564.777 | 4.199714 | 4.2 | -0.0003694354 | 89.50543 | 0.0566763 | -1.477742e-05 | 917.1103 | pausa
4562.0625 | 4.19897 | 4.2 | -0.003958608 | 89.45221 | 0.05666626 | -0.0001583443 | 5299.902 | pausa
4560.357 | 4.200464 | 4.2 | -0.0005596901 | 89.41877 | 0.05668643 | -2.23876e-05 | -1657.878 | pausa
4559.501 | 4.199496 | 4.2 | -4.744277e-05 | 89.40199 | 0.05667335 | -1.897711e-06 | 1284.004 | pausa
4558.772 | 4.199749 | 4.2 | -0.0006970139 | 89.3877 | 0.05667677 | -2.788056e-05 | -4181.276 | pausa
4557.502 | 4.199334 | 4.2 | -0.002345539 | 89.36279 | 0.05667117 | -9.382155e-05 | 4447.445 | pausa
4556.181 | 4.199882 | 4.2 | -0.001150158 | 89.33688 | 0.05667856 | -4.60063e-05 | -3506.944 | pausa
4554.711 | 4.199076 | 4.2 | -0.0003946504 | 89.30807 | 0.0566677 | -1.578602e-05 | 2651.399 | pausa
4553.176 | 4.199188 | 4.2 | -0.0003673145 | 89.27796 | 0.0566692 | -1.469258e-05 | -20047.98 | pausa
4552.243 | 4.199857 | 4.2 | -0.001018294 | 89.25967 | 0.05667823 | -4.073175e-05 | -2024.998 | pausa
4551.204 | 4.198887 | 4.198503 | 0.0006309543 | 89.23929 | 0.05666515 | 2.523817e-05 | 1557.912 | 0
4546.256 | 4.197039 | 4.195166 | -0.001137055 | 89.14228 | 0.0566402 | -4.548219e-05 | 3888.236 | 0
4538.381 | 4.192883 | 4.191829 | -0.0003412713 | 88.98786 | 0.05658411 | -1.365085e-05 | 2753.26 | 0
4523.613 | 4.191074 | 4.188493 | 0.001078454 | 88.69829 | 0.0565597 | 4.313814e-05 | 11860.71 | 0
4517.459 | 4.188573 | 4.185156 | 9.091676e-05 | 88.57763 | 0.05652596 | 3.636671e-06 | 3576.255 | 0
4509.187 | 4.184968 | 4.18182 | -0.0004650645 | 88.41543 | 0.05647731 | -1.860258e-05 | 3333.756 | 0
4501.728 | 4.180842 | 4.178483 | -0.001566124 | 88.26917 | 0.05642161 | -6.264497e-05 | 2626.36 | 0
4494.725 | 4.176822 | 4.175146 | -0.0001054071 | 88.13186 | 0.05636736 | -4.216285e-06 | 2531.022 | 0
4488.674 | 4.173263 | 4.17181 | -0.0008104112 | 88.01321 | 0.05631934 | -3.241645e-05 | 2470.809 | 0
4483.222 | 4.170584 | 4.168473 | -0.002178716 | 87.90632 | 0.05628319 | -8.714863e-05 | 2956.734 | 0
4477.715 | 4.168006 | 4.165136 | -0.002611113 | 87.79834 | 0.0562484 | -0.0001044445 | 3103.17 | 0
4471.67 | 4.163771 | 4.1618 | -0.001558268 | 87.67981 | 0.05619125 | -6.233074e-05 | 2074.023 | 0
4465.371 | 4.160936 | 4.158463 | -0.001846169 | 87.5563 | 0.05615298 | -7.384677e-05 | 3227.939 | 0
4460.328 | 4.1579 | 4.155126 | 0.0003853193 | 87.4574 | 0.05611201 | 1.541277e-05 | 2413.563 | 0
4454.848 | 4.153729 | 4.15179 | -7.997742e-05 | 87.34995 | 0.05605573 | -3.199097e-06 | 1909.162 | 0
4448.496 | 4.149918 | 4.148454 | -0.0006917378 | 87.2254 | 0.05600428 | -2.766951e-05 | 2421.141 | 0
4443.458 | 4.146334 | 4.145117 | 0.0007497153 | 87.12663 | 0.05595592 | 2.998861e-05 | 2042.379 | 0
4439.139 | 4.144485 | 4.141781 | 0.0006598561 | 87.04194 | 0.05593097 | 2.639424e-05 | 3394.339 | 0
4433.785 | 4.141821 | 4.138444 | -0.001098616 | 86.93695 | 0.05589502 | -4.394464e-05 | 2920.278 | 0
4428.06 | 4.137865 | 4.135107 | -0.002837295 | 86.8247 | 0.05584164 | -0.0001134918 | 2102.797 | 0
4422.159 | 4.134912 | 4.131771 | 0.0009564118 | 86.70899 | 0.05580178 | 3.825647e-05 | 2902.685 | 0
4416.809 | 4.130534 | 4.128434 | 0.001528848 | 86.6041 | 0.0557427 | 6.115392e-05 | 1775.71 | 0
4410.875 | 4.12675 | 4.125097 | 0.00232704 | 86.48775 | 0.05569163 | 9.308161e-05 | 2278.249 | 0
4404.078125 | 4.123335 | 4.121761 | -0.0009444411 | 86.35447 | 0.05564554 | -3.777765e-05 | 2891.654 | 0
4398.056 | 4.120106 | 4.118424 | -0.001179636 | 86.2364 | 0.05560197 | -4.718545e-05 | 2709.773 | 0
4390.937 | 4.115703 | 4.115087 | -0.0007473708 | 86.09679 | 0.05554255 | -2.989483e-05 | 2349.491 | 0
4386.377 | 4.111626 | 4.111751 | -0.0002751912 | 86.0074 | 0.05548753 | -1.100765e-05 | 1624.797 | 0
4381.755 | 4.109051 | 4.108415 | 0.0001362868 | 85.91676 | 0.05545278 | 5.451471e-06 | 2608.166 | 0
4376.167 | 4.106365 | 4.105078 | -9.369067e-05 | 85.80719 | 0.05541653 | -3.747627e-06 | 3023.002 | 0
4371.29 | 4.103268 | 4.101741 | -0.001240452 | 85.71156 | 0.05537474 | -4.961808e-05 | 2288.257 | 0
4366.345 | 4.100057 | 4.098405 | -0.0006637372 | 85.61461 | 0.0553314 | -2.654949e-05 | 2236.792 | 0
4361.908 | 4.09799 | 4.095068 | -0.000647161 | 85.5276 | 0.05530351 | -2.588644e-05 | 3119.816 | 0
4357.133 | 4.094199 | 4.091732 | -0.001826623 | 85.43398 | 0.05525235 | -7.306494e-05 | 1830.057 | 0
4351.738 | 4.09112 | 4.088395 | -0.0008368999 | 85.3282 | 0.05521079 | -3.3476e-05 | 2545.265 | 0
4346.986 | 4.087229 | 4.085058 | -0.0006579265 | 85.23503 | 0.05515828 | -2.631706e-05 | 1774.4 | 0
4340.255 | 4.082984 | 4.081722 | -5.991441e-05 | 85.10305 | 0.055101 | -2.396577e-06 | 2303.83 | 0
4333.496 | 4.079622 | 4.078385 | 0.001413485 | 84.97051 | 0.05505563 | 5.653939e-05 | 2921.468 | 0
4328.99 | 4.076357 | 4.075048 | 0.0002419817 | 84.88216 | 0.05501157 | 9.679267e-06 | 2004.997 | 0
4325.844 | 4.073814 | 4.071712 | -0.001426314 | 84.82048 | 0.05497725 | -5.705257e-05 | 1797.809 | 0
4321.1 | 4.070978 | 4.068376 | -0.0009312625 | 84.72745 | 0.05493898 | -3.72505e-05 | 2430.227 | 0
4316.39 | 4.067906 | 4.065039 | -0.002102422 | 84.63509 | 0.05489752 | -8.409689e-05 | 2227.89 | 0
4312.052 | 4.064455 | 4.061702 | -0.001353624 | 84.55004 | 0.05485095 | -5.414497e-05 | 1826.126 | 0
4307.061 | 4.061905 | 4.058366 | -0.0007843344 | 84.45218 | 0.05481653 | -3.137337e-05 | 2843.42 | 0
4301.652 | 4.058797 | 4.055029 | -0.001549809 | 84.34611 | 0.05477459 | -6.199238e-05 | 2529.229 | 0
4293.89 | 4.053633 | 4.051692 | -0.000328097 | 84.19391 | 0.0547049 | -1.312388e-05 | 2183.894 | 0
4287.299 | 4.049299 | 4.048356 | 0.001338393 | 84.06468 | 0.05464641 | 5.353573e-05 | 2209.332 | 0
4282.428 | 4.045669 | 4.045019 | -0.0007553683 | 83.96918 | 0.05459742 | -3.021473e-05 | 1949.346 | 0
4277.184 | 4.042972 | 4.041683 | -0.001357692 | 83.86634 | 0.05456103 | -5.43077e-05 | 2826.273 | 0
4272.995 | 4.039664 | 4.038346 | -0.0003039236 | 83.78422 | 0.05451639 | -1.215694e-05 | 1839.632 | 0
4269.939 | 4.038262 | 4.03501 | -0.002438724 | 83.7243 | 0.05449747 | -9.754897e-05 | 3166.451 | 0
4263.509 | 4.033821 | 4.031673 | 0.01810907 | 83.59821 | 0.05443753 | 0.0007243626 | 2103.664 | 0
4257.098 | 4.029511 | 4.028337 | -0.002151656 | 83.4725 | 0.05437937 | -8.606624e-05 | 2161.639 | 0
4253.476 | 4.026407 | 4.025 | -0.001085911 | 83.40149 | 0.05433748 | -4.343643e-05 | 1695.161 | 0
4248.955 | 4.023274 | 4.021663 | -0.002049442 | 83.31284 | 0.0542952 | -8.197768e-05 | 2096.651 | 0
4244.082 | 4.021007 | 4.018327 | -0.0002087721 | 83.21729 | 0.0542646 | -8.350886e-06 | 3122.12 | 0
4238.289 | 4.016686 | 4.01499 | -0.001725607 | 83.1037 | 0.05420629 | -6.902429e-05 | 1948.325 | 0
4234.649 | 4.014834 | 4.011653 | -0.0009507471 | 83.03234 | 0.0541813 | -3.802988e-05 | 2855.114 | 0
4228.817 | 4.011236 | 4.008317 | 0.001093077 | 82.91799 | 0.05413274 | 4.372308e-05 | 2354.978 | 0
4222.97 | 4.006526 | 4.00498 | -0.001813975 | 82.80334 | 0.05406918 | -7.2559e-05 | 1803.85 | 0
4218.651 | 4.004141 | 4.001644 | -0.0004385889 | 82.71864 | 0.05403699 | -1.754356e-05 | 2630.695 | 0
4214.744 | 4.00137 | 3.998307 | -0.01501147 | 82.64204 | 0.05399959 | -0.0006004587 | 2048.341 | 0
4210.225 | 3.998341 | 3.994971 | -0.002262059 | 82.55342 | 0.05395871 | -9.048234e-05 | 2167.824 | 0
4205.317 | 3.995089 | 3.991634 | -0.002526107 | 82.4572 | 0.05391484 | -0.0001010443 | 2192.977 | 0
4201.097 | 3.991764 | 3.988297 | -0.0009507033 | 82.37445 | 0.05386995 | -3.802813e-05 | 1843.71 | 0
4195.336 | 3.988216 | 3.984961 | -0.0003600372 | 82.2615 | 0.05382207 | -1.440149e-05 | 2359.165 | 0
4188.245 | 3.983542 | 3.981624 | -0.0001839954 | 82.12245 | 0.053759 | -7.359816e-06 | 2204.451 | 0
4182.57 | 3.979823 | 3.978287 | -0.001615876 | 82.01117 | 0.05370881 | -6.463506e-05 | 2217.086 | 0
4177.173 | 3.976343 | 3.974951 | -0.001552675 | 81.90535 | 0.05366185 | -6.210701e-05 | 2253.373 | 0
4172.487 | 3.972648 | 3.971614 | -0.001462413 | 81.81347 | 0.05361199 | -5.849652e-05 | 1842.855 | 0
4167.913 | 3.970002 | 3.968277 | -0.002469123 | 81.72378 | 0.05357627 | -9.876493e-05 | 2511.407 | 0
4164.297 | 3.967373 | 3.964941 | -0.002343079 | 81.65289 | 0.0535408 | -9.372317e-05 | 1998.253 | 0
4157.872 | 3.963468 | 3.961605 | -0.001073714 | 81.52689 | 0.0534881 | -4.294854e-05 | 2390.832 | 0
4152.514 | 3.95957 | 3.958268 | 0.0002414719 | 81.42184 | 0.05343549 | 9.658875e-06 | 1997.082 | 0
4148.004 | 3.956165 | 3.954932 | -0.0001253518 | 81.33342 | 0.05338954 | -5.014073e-06 | 1924.193 | 0
4144.084 | 3.953651 | 3.951595 | -0.0008181267 | 81.25655 | 0.05335561 | -3.272507e-05 | 2265.667 | 0
4140.062 | 3.95133 | 3.948258 | -0.0003037044 | 81.17769 | 0.05332429 | -1.214818e-05 | 2517.903 | 0
4133.919 | 3.947357 | 3.944922 | -0.0002104432 | 81.05724 | 0.05327067 | -8.417729e-06 | 2246.088 | 0
4128.627 | 3.943988 | 3.941585 | 3.236959e-06 | 80.95348 | 0.05322521 | 1.294783e-07 | 2282.541 | 0
4124.178 | 3.940065 | 3.938248 | -0.0001109243 | 80.86623 | 0.05317227 | -4.436971e-06 | 1647.932 | 0
4117.436 | 3.93602 | 3.934912 | -0.001365937 | 80.73404 | 0.05311768 | -5.463747e-05 | 2421.74 | 0
4112.135 | 3.93205 | 3.931575 | 0.001896881 | 80.6301 | 0.05306411 | 7.587525e-05 | 1940.097 | 0
4106.90625 | 3.929225 | 3.928239 | -0.0006256694 | 80.52757 | 0.05302598 | -2.502677e-05 | 2689.199 | 0
4101.579 | 3.926296 | 3.924902 | -0.0004283215 | 80.42311 | 0.05298645 | -1.713286e-05 | 2642.785 | 0
4097.204 | 3.922298 | 3.921566 | -0.0009273303 | 80.33734 | 0.0529325 | -3.709321e-05 | 1589.705 | 0
4093.712 | 3.91997 | 3.918229 | -0.0009738089 | 80.26886 | 0.05290108 | -3.895236e-05 | 2179.242 | 0
4087.993 | 3.916075 | 3.914892 | 0.00121725 | 80.15673 | 0.05284852 | 4.868999e-05 | 2133.619 | 0
4081.37 | 3.912277 | 3.911556 | 0.0001385947 | 80.02687 | 0.05279726 | 5.543789e-06 | 2533.315 | 0
4075.765625 | 3.908293 | 3.908219 | -0.0001715281 | 79.91697 | 0.0527435 | -6.861126e-06 | 2044.151 | 0
4072.389 | 3.905804 | 3.904883 | -0.001216081 | 79.85076 | 0.05270991 | -4.864325e-05 | 1971.127 | 0
4068.778 | 3.903047 | 3.901546 | 0.0005396168 | 79.77995 | 0.0526727 | 2.158467e-05 | 1902.92 | 0
4064.16 | 3.900572 | 3.898209 | -0.0004282821 | 79.68942 | 0.0526393 | -1.713128e-05 | 2710.517 | 0
4059.366 | 3.897482 | 3.894873 | -0.002338727 | 79.59541 | 0.0525976 | -9.35491e-05 | 2254.57 | 0
4054.133 | 3.892922 | 3.891536 | -0.0006798724 | 79.4928 | 0.05253606 | -2.719489e-05 | 1667.516 | 0
4050.603 | 3.890376 | 3.8882 | -0.0005275045 | 79.42359 | 0.0525017 | -2.110018e-05 | 2014.038 | 0
4045.401 | 3.887143 | 3.884863 | -0.001034024 | 79.32158 | 0.05245807 | -4.136097e-05 | 2338.111 | 0
4040.028 | 3.883796 | 3.881526 | -0.001850944 | 79.21623 | 0.0524129 | -7.403778e-05 | 2332.17 | 0
4036.524 | 3.880599 | 3.87819 | 2.031133e-05 | 79.14754 | 0.05236975 | 8.124533e-07 | 1591.973 | 0
4029.956 | 3.876958 | 3.874853 | -0.001234929 | 79.01875 | 0.05232062 | -4.939716e-05 | 2621.17 | 0
4024.147 | 3.873171 | 3.871517 | -0.001319531 | 78.90484 | 0.05226951 | -5.278124e-05 | 2228.707 | 0
4019.4 | 3.869487 | 3.86818 | -0.0007099442 | 78.81177 | 0.0522198 | -2.839777e-05 | 1872.308 | 0
4014.882 | 3.866848 | 3.864844 | 0.0007008352 | 78.72318 | 0.05218418 | 2.803341e-05 | 2487.362 | 0
4009.828 | 3.863669 | 3.861507 | 0.001910897 | 78.62407 | 0.05214128 | 7.643587e-05 | 2309.881 | 0
4005.688 | 3.860411 | 3.85817 | 0.0006959768 | 78.54291 | 0.05209731 | 2.783907e-05 | 1846.014 | 0
4001.087 | 3.856877 | 3.854834 | 0.0002986723 | 78.45269 | 0.05204962 | 1.194689e-05 | 1891.951 | 0
3995.552 | 3.852857 | 3.851497 | -0.0004287261 | 78.34415 | 0.05199537 | -1.714905e-05 | 2000.827 | 0
3990.463 | 3.84956 | 3.848161 | -0.002020289 | 78.24438 | 0.05195088 | -8.081155e-05 | 2242.033 | 0
3985.94 | 3.846531 | 3.844824 | -0.002947835 | 78.15568 | 0.05191 | -0.0001179134 | 2169.815 | 0
3982.488 | 3.843591 | 3.841487 | -0.001118996 | 78.08799 | 0.05187033 | -4.475984e-05 | 1706.342 | 0
3977.247 | 3.84068 | 3.838151 | -0.001324977 | 77.98523 | 0.05183104 | -5.299907e-05 | 2615.681 | 0
3973.35 | 3.837773 | 3.834814 | -0.0007071294 | 77.90882 | 0.0517918 | -2.828518e-05 | 1947.343 | 0
3968.187 | 3.833628 | 3.831478 | 0.000556792 | 77.80758 | 0.05173587 | 2.227168e-05 | 1809.874 | 0
3962.253 | 3.830692 | 3.828141 | -0.001268803 | 77.69123 | 0.05169624 | -5.075212e-05 | 2936.257 | 0
3957.69 | 3.827237 | 3.824804 | -0.0008764855 | 77.60176 | 0.05164962 | -3.505942e-05 | 1919.133 | 0
3952.722 | 3.823385 | 3.821468 | 0.0006244263 | 77.50436 | 0.05159764 | 2.497705e-05 | 1873.868 | 0
3948.746 | 3.821032 | 3.818131 | -0.0004170038 | 77.4264 | 0.05156589 | -1.668015e-05 | 2454.936 | 0
3944.356 | 3.816855 | 3.814795 | -0.0001069204 | 77.34032 | 0.05150951 | -4.276817e-06 | 1527.001 | 0
3939.261 | 3.813912 | 3.811458 | -0.001411167 | 77.24042 | 0.05146979 | -5.644666e-05 | 2515.054 | 0
3934.87 | 3.810303 | 3.808121 | 0.0004097061 | 77.15432 | 0.0514211 | 1.638824e-05 | 1768.199 | 0
3928.268 | 3.806623 | 3.804785 | 0.0003668441 | 77.02485 | 0.05137143 | 1.467376e-05 | 2606.735 | 0
3924.832 | 3.804263 | 3.801448 | -0.000508388 | 76.9575 | 0.05133958 | -2.033552e-05 | 2114.772 | 0
3919.917 | 3.800973 | 3.798112 | -0.0009328897 | 76.86111 | 0.05129518 | -3.731559e-05 | 2170.573 | 0
3914.822 | 3.797125 | 3.794775 | -0.002389629 | 76.76121 | 0.05124325 | -9.558517e-05 | 1923.873 | 0
3907.769 | 3.793273 | 3.791439 | -0.0009492966 | 76.62291 | 0.05119127 | -3.797186e-05 | 2660.518 | 0
3902.966 | 3.788924 | 3.788102 | 0.0005423162 | 76.52875 | 0.05113258 | 2.169265e-05 | 1604.602 | 0
3898.951 | 3.786685 | 3.784765 | -0.000145612 | 76.45002 | 0.05110237 | -5.824481e-06 | 2605.636 | 0
3893.463 | 3.782583 | 3.781429 | -0.0004611001 | 76.34242 | 0.05104701 | -1.8444e-05 | 1943.702 | 0
3888.672 | 3.779258 | 3.778092 | -0.001787911 | 76.24848 | 0.05100213 | -7.151646e-05 | 2093.079 | 0
3884.699 | 3.775764 | 3.774756 | -0.002133842 | 76.17056 | 0.05095497 | -8.535369e-05 | 1652.349 | 0
3879.878 | 3.772852 | 3.771419 | -0.003236245 | 76.07605 | 0.05091569 | -0.0001294498 | 2405.852 | 0
3875.301 | 3.770224 | 3.768082 | 0.03069253 | 75.98629 | 0.05088021 | 0.001227701 | 2530.202 | 0
3871.057 | 3.767506 | 3.764746 | -0.001874797 | 75.90308 | 0.05084354 | -7.499186e-05 | 2268.638 | 0
3864.844 | 3.763422 | 3.761409 | -0.000665084 | 75.78126 | 0.05078842 | -2.660336e-05 | 2210.067 | 0
3857.93 | 3.76089 | 3.758073 | -0.002229062 | 75.64569 | 0.05075425 | -8.916249e-05 | 3967.959 | 0
3850.807 | 3.756409 | 3.754736 | -0.001552801 | 75.50603 | 0.05069377 | -6.211204e-05 | 2309.382 | 0
3844.886 | 3.752586 | 3.751399 | -0.001530326 | 75.38992 | 0.05064218 | -6.121305e-05 | 2250.529 | 0
3838.902 | 3.749292 | 3.748063 | -0.001168457 | 75.27259 | 0.05059773 | -4.67383e-05 | 2639.64 | 0
3833.025 | 3.745258 | 3.744727 | -0.00194244 | 75.15735 | 0.05054329 | -7.769759e-05 | 2116.8 | 0
3829.416 | 3.742468 | 3.74139 | 0.001590553 | 75.08659 | 0.05050565 | 6.362213e-05 | 1879.571 | 0
3823.191 | 3.738638 | 3.738053 | -0.001217653 | 74.96454 | 0.05045396 | -4.870612e-05 | 2361.316 | 0
3819.624 | 3.73651 | 3.734717 | -0.01214293 | 74.89459 | 0.05042524 | -0.0004857174 | 2435.464 | 0
3814.969 | 3.732208 | 3.73138 | -0.001343306 | 74.8033 | 0.05036718 | -5.373223e-05 | 1572.33 | 0
3810.161 | 3.729168 | 3.728043 | -0.001736535 | 74.70904 | 0.05032616 | -6.946139e-05 | 2297.882 | 0
3805.888 | 3.726432 | 3.724707 | -0.001384194 | 74.62525 | 0.05028924 | -5.536777e-05 | 2269.331 | 0
3801.264 | 3.72286 | 3.72137 | -0.0007838684 | 74.53459 | 0.05024102 | -3.135474e-05 | 1880.347 | 0
3796.531 | 3.719945 | 3.718034 | -0.001372412 | 74.44179 | 0.05020169 | -5.489648e-05 | 2359.276 | 0
3792.143 | 3.716823 | 3.714697 | -0.001069247 | 74.35574 | 0.05015955 | -4.276987e-05 | 2042.532 | 0
3788.346 | 3.713476 | 3.711361 | -0.002198882 | 74.2813 | 0.05011438 | -8.79553e-05 | 1647.715 | 0
3784.181 | 3.710808 | 3.708024 | -0.0008706572 | 74.19964 | 0.05007837 | -3.482629e-05 | 2268.194 | 0
3779.169 | 3.707675 | 3.704687 | -0.0004246887 | 74.10135 | 0.0500361 | -1.698755e-05 | 2324.74 | 0
3773.578 | 3.703555 | 3.701351 | -0.0008822582 | 73.99172 | 0.0499805 | -3.529033e-05 | 1971.836 | 0
3768.619 | 3.700787 | 3.698014 | -0.001937485 | 73.89449 | 0.04994314 | -7.74994e-05 | 2602.759 | 0
3762.15625 | 3.69602 | 3.694677 | -0.003840894 | 73.76777 | 0.04987881 | -0.0001536358 | 1969.77 | 0
3756.066 | 3.691632 | 3.691341 | 0.0003690965 | 73.64835 | 0.04981959 | 1.476386e-05 | 2016.539 | 0
3752.098 | 3.689057 | 3.688004 | -0.0006233644 | 73.57056 | 0.04978484 | -2.493457e-05 | 2238.784 | 0
3748.888 | 3.686263 | 3.684668 | -0.0009278444 | 73.50761 | 0.04974715 | -3.711378e-05 | 1669.941 | 0
3744.564 | 3.683031 | 3.681331 | -0.0004524307 | 73.42282 | 0.04970352 | -1.809723e-05 | 1943.324 | 0
3740.388 | 3.680069 | 3.677994 | 0.001156326 | 73.34094 | 0.04966356 | 4.625304e-05 | 2049.048 | 0
3736.594 | 3.677416 | 3.674658 | 0.0007804152 | 73.26655 | 0.04962774 | 3.121661e-05 | 2077.21 | 0
3732.087 | 3.674355 | 3.671321 | -0.0001950808 | 73.17817 | 0.04958643 | -7.803232e-06 | 2139.277 | 0
3727.698 | 3.671665 | 3.667985 | -0.0005677153 | 73.09211 | 0.04955014 | -2.270861e-05 | 2371.208 | 0
3718.045 | 3.665489 | 3.664648 | -0.0009542484 | 72.90284 | 0.04946679 | -3.816994e-05 | 2270.835 | 0
3711.932 | 3.660972 | 3.661312 | 0.0004839677 | 72.78299 | 0.04940583 | 1.935871e-05 | 1966.226 | 0
3707.812 | 3.657714 | 3.657975 | 0.001574269 | 72.70219 | 0.04936187 | 6.297077e-05 | 1837.63 | 0
3704.526 | 3.655318 | 3.654639 | 0.0007621665 | 72.63776 | 0.04932953 | 3.048666e-05 | 1992.477 | 0
3701.529 | 3.652858 | 3.651302 | 0.001554733 | 72.579 | 0.04929632 | 6.218934e-05 | 1769.63 | 0
3697.339 | 3.649489 | 3.647965 | 7.00007e-05 | 72.49685 | 0.04925086 | 2.800028e-06 | 1806.974 | 0
3692.677 | 3.645684 | 3.644629 | 7.287539e-06 | 72.40543 | 0.04919951 | 2.915016e-07 | 1780.251 | 0
3688.478 | 3.643134 | 3.641292 | -0.0008681637 | 72.3231 | 0.0491651 | -3.472655e-05 | 2392.393 | 0
3684.569 | 3.640312 | 3.637956 | -0.0006551365 | 72.24644 | 0.04912702 | -2.620546e-05 | 2013.172 | 0
3679.698 | 3.636553 | 3.634619 | 0.002802341 | 72.15095 | 0.04907629 | 0.0001120937 | 1882.599 | 0
3673.193 | 3.632841 | 3.631282 | -0.0002493159 | 72.02338 | 0.0490262 | -9.972638e-06 | 2546.398 | 0
3668.047 | 3.628564 | 3.627946 | 0.0004693152 | 71.92249 | 0.04896847 | 1.877261e-05 | 1747.847 | 0
3663.644 | 3.625774 | 3.624609 | 0.001448681 | 71.83616 | 0.04893083 | 5.794723e-05 | 2293.226 | 0
3659.042 | 3.623089 | 3.621273 | -0.0006316715 | 71.74593 | 0.04889458 | -2.526686e-05 | 2489.67 | 0
3654.439 | 3.619312 | 3.617936 | 0.0006541593 | 71.65568 | 0.04884362 | 2.616637e-05 | 1770.833 | 0
3650.725 | 3.617098 | 3.614599 | -0.0002905872 | 71.58285 | 0.04881374 | -1.162349e-05 | 2437.663 | 0
3644.159 | 3.611723 | 3.611263 | 0.001220459 | 71.4541 | 0.0487412 | 4.881837e-05 | 1774.953 | 0
3637.708 | 3.608011 | 3.607926 | 0.0003232401 | 71.3276 | 0.04869111 | 1.292961e-05 | 2524.929 | 0
3634.245 | 3.605654 | 3.60459 | 0.0005243421 | 71.25971 | 0.0486593 | 2.097368e-05 | 2134.763 | 0
3630.638 | 3.602564 | 3.601253 | 0.001559959 | 71.18898 | 0.0486176 | 6.239834e-05 | 1696.179 | 0
3626.825 | 3.599246 | 3.597916 | -0.001004865 | 71.11422 | 0.04857281 | -4.019461e-05 | 1669.202 | 0
3622.486 | 3.596177 | 3.59458 | 0.001813027 | 71.02914 | 0.0485314 | 7.252108e-05 | 2054.595 | 0
3617.861 | 3.593863 | 3.591243 | -0.0004801187 | 70.93844 | 0.04850018 | -1.920475e-05 | 2904.467 | 0
3613.18 | 3.589436 | 3.587907 | -0.001519441 | 70.84666 | 0.04844043 | -6.077764e-05 | 1536.098 | 0
3608.04 | 3.586668 | 3.58457 | -0.001773493 | 70.74588 | 0.04840307 | -7.09397e-05 | 2698.07 | 0
3602.98 | 3.581593 | 3.581234 | -0.002798523 | 70.64667 | 0.04833459 | -0.0001119409 | 1448.657 | 0
3597.349 | 3.578432 | 3.577897 | -0.001000337 | 70.53625 | 0.04829193 | -4.001348e-05 | 2588.12 | 0
3592.607 | 3.574712 | 3.57456 | 0.0001028947 | 70.44328 | 0.04824173 | 4.115787e-06 | 1852.065 | 0
3588.974 | 3.572549 | 3.571224 | 0.0009536686 | 70.37204 | 0.04821253 | 3.814674e-05 | 2440.057 | 0
3584.587 | 3.569083 | 3.567887 | 0.001504067 | 70.28602 | 0.04816577 | 6.016267e-05 | 1839.298 | 0
3580.139 | 3.565736 | 3.564551 | 0.001022791 | 70.19881 | 0.04812059 | 4.091165e-05 | 1930.547 | 0
3575.716 | 3.562871 | 3.561214 | -0.001352378 | 70.11208 | 0.04808193 | -5.409513e-05 | 2243.303 | 0
3570.9 | 3.559874 | 3.557877 | -0.001000901 | 70.01765 | 0.04804149 | -4.003604e-05 | 2335.053 | 0
3566.838 | 3.556581 | 3.554541 | -0.0003141939 | 69.938 | 0.04799704 | -1.256776e-05 | 1791.888 | 0
3560.636 | 3.552031 | 3.551204 | -0.0008178039 | 69.81639 | 0.04793565 | -3.271216e-05 | 1980.856 | 0
3555.577 | 3.548663 | 3.547868 | -0.0006133628 | 69.7172 | 0.04789018 | -2.453451e-05 | 2181.826 | 0
3551.532 | 3.545752 | 3.544531 | -0.0008172766 | 69.63788 | 0.0478509 | -3.269106e-05 | 2019.093 | 0
3547.376 | 3.542129 | 3.541194 | -0.000305377 | 69.5564 | 0.04780201 | -1.221508e-05 | 1666.569 | 0
3543.424 | 3.539468 | 3.537858 | 0.0003101594 | 69.47891 | 0.0477661 | 1.240638e-05 | 2158.152 | 0
3538.658 | 3.536464 | 3.534521 | 0.0003405775 | 69.38545 | 0.04772556 | 1.36231e-05 | 2305.174 | 0
3533.481 | 3.533002 | 3.531185 | -0.0003613577 | 69.28394 | 0.04767884 | -1.445431e-05 | 2172.87 | 0
3529.24 | 3.529283 | 3.527848 | -0.0001740552 | 69.20079 | 0.04762865 | -6.962208e-06 | 1656.464 | 0
3524.346 | 3.525571 | 3.524512 | -0.001253543 | 69.10482 | 0.04757855 | -5.014172e-05 | 1915.89 | 0
3520.455 | 3.523453 | 3.521175 | -0.00155787 | 69.02852 | 0.04754998 | -6.231479e-05 | 2670.096 | 0
3516.182 | 3.52021 | 3.517838 | -8.813993e-06 | 68.94474 | 0.04750621 | -3.525597e-07 | 1914.05 | 0
3511.633 | 3.517452 | 3.514502 | -9.001112e-05 | 68.85555 | 0.04746899 | -3.600445e-06 | 2396.619 | 0
3506.83 | 3.513236 | 3.511165 | -0.0009055524 | 68.76138 | 0.04741209 | -3.62221e-05 | 1655.099 | 0
3502.712 | 3.510518 | 3.507829 | 0.0009020948 | 68.68063 | 0.04737541 | 3.608379e-05 | 2201.364 | 0
3497.304 | 3.507178 | 3.504492 | -0.04155505 | 68.57458 | 0.04733033 | -0.001662202 | 2352.609 | 0
3493.348 | 3.503755 | 3.501155 | 0.0005506175 | 68.49703 | 0.04728415 | 2.20247e-05 | 1679.198 | 0
3488.226 | 3.500072 | 3.497819 | -0.0004981031 | 68.39659 | 0.04723444 | -1.992412e-05 | 2020.317 | 0
3483.37 | 3.497436 | 3.494482 | -0.001394701 | 68.30137 | 0.04719887 | -5.578805e-05 | 2676.824 | 0
3478.857 | 3.49357 | 3.491146 | -0.002729934 | 68.21289 | 0.04714669 | -0.0001091973 | 1696.113 | 0
3474.679 | 3.491757 | 3.487809 | 0.0001000799 | 68.13097 | 0.04712223 | 4.003195e-06 | 3347.947 | 0
3469.904 | 3.486979 | 3.484472 | -0.000456011 | 68.03734 | 0.04705775 | -1.824044e-05 | 1452.098 | 0
3462.886 | 3.482122 | 3.481136 | 2.462922e-05 | 67.89972 | 0.04699221 | 9.85169e-07 | 2099.723 | 0
3456.823 | 3.478889 | 3.477799 | -0.0006477949 | 67.78084 | 0.04694857 | -2.59118e-05 | 2724.692 | 0
3452.717 | 3.474458 | 3.474463 | -0.000981577 | 67.70034 | 0.04688878 | -3.926308e-05 | 1346.198 | 0
3449.954 | 3.47267 | 3.471126 | -0.009804659 | 67.64615 | 0.04686465 | -0.0003921864 | 2245.406 | 0
3445.788 | 3.469566 | 3.467789 | -0.00100782 | 67.56447 | 0.04682275 | -4.031282e-05 | 1949.881 | 0
3440.782 | 3.466787 | 3.464453 | 0.000205728 | 67.46632 | 0.04678525 | 8.229121e-06 | 2617.364 | 0
3435.156 | 3.462435 | 3.461116 | -0.001007956 | 67.35601 | 0.04672652 | -4.031825e-05 | 1878.053 | 0
3429.799 | 3.458498 | 3.45778 | 0.001075412 | 67.25096 | 0.04667338 | 4.301649e-05 | 1977.034 | 0
3425.798 | 3.45559 | 3.454443 | -0.0003272995 | 67.17252 | 0.04663414 | -1.309198e-05 | 1999.07 | 0
3421.71 | 3.452647 | 3.451107 | -0.0009802726 | 67.09236 | 0.04659442 | -3.92109e-05 | 2018.021 | 0
3417.57 | 3.449492 | 3.44777 | -0.0003913492 | 67.01117 | 0.04655185 | -1.565397e-05 | 1907.323 | 0
3413.091 | 3.446038 | 3.444433 | -0.0006404096 | 66.92335 | 0.04650523 | -2.561638e-05 | 1883.734 | 0
3409.097 | 3.44372 | 3.441097 | -0.0002042308 | 66.84504 | 0.04647396 | -8.169231e-06 | 2503.69 | 0
3403.232 | 3.438871 | 3.43776 | 0.0002327484 | 66.73005 | 0.04640851 | 9.309937e-06 | 1757.153 | 0
3399.077 | 3.436307 | 3.434424 | -0.001992364 | 66.64857 | 0.04637391 | -7.969456e-05 | 2354.656 | 0
3394.9 | 3.432877 | 3.431087 | -3.60024e-05 | 66.56667 | 0.04632763 | -1.440096e-06 | 1769.475 | 0
3390.795 | 3.430127 | 3.42775 | -0.0005686662 | 66.48617 | 0.04629051 | -2.274665e-05 | 2168.938 | 0
3386.133 | 3.426393 | 3.424414 | -0.0002522578 | 66.39476 | 0.04624012 | -1.009031e-05 | 1814.238 | 0
3381.298 | 3.422899 | 3.421077 | -0.0001763763 | 66.29995 | 0.04619297 | -7.055051e-06 | 2010.513 | 0
3375.719 | 3.419602 | 3.417741 | -0.0006884483 | 66.19057 | 0.04614847 | -2.753793e-05 | 2458.049 | 0
3371.619 | 3.415124 | 3.414404 | -0.0003793289 | 66.11017 | 0.04608805 | -1.517316e-05 | 1330.683 | 0
3367.658 | 3.413583 | 3.411067 | -0.0004659059 | 66.0325 | 0.04606725 | -1.863624e-05 | 3733.773 | 0
3361.543 | 3.40922 | 3.407731 | -0.0005285913 | 65.91262 | 0.04600837 | -2.114365e-05 | 2036.02 | 0
3357.516 | 3.406241 | 3.404394 | 0.0005430846 | 65.83365 | 0.04596816 | 2.172338e-05 | 1964.203 | 0
3353.462 | 3.402793 | 3.401058 | -1.884331e-06 | 65.75415 | 0.04592164 | -7.537323e-08 | 1708.725 | 0
3349.105 | 3.39995 | 3.397721 | -0.001472518 | 65.66872 | 0.04588327 | -5.890073e-05 | 2226.576 | 0
3344.203 | 3.396195 | 3.394385 | 0.001138231 | 65.5726 | 0.04583259 | 4.552923e-05 | 1896.747 | 0
3339.834 | 3.393055 | 3.391048 | -0.0001934726 | 65.48695 | 0.04579022 | -7.738902e-06 | 2021.38 | 0
3335.617 | 3.389468 | 3.387711 | 8.563626e-05 | 65.40426 | 0.04574181 | 3.42545e-06 | 1708.149 | 0
3331.548 | 3.38646 | 3.384375 | 0.0005976162 | 65.32448 | 0.04570122 | 2.390465e-05 | 1965.55 | 0
3327.116 | 3.3837 | 3.381038 | 0.001527808 | 65.23757 | 0.04566396 | 6.111232e-05 | 2332.431 | 0
3321.208 | 3.379379 | 3.377702 | -0.001836527 | 65.12173 | 0.04560566 | -7.346109e-05 | 1986.938 | 0
3316.413 | 3.376333 | 3.374365 | -1.339336e-05 | 65.02771 | 0.04556454 | -5.357342e-07 | 2286.56 | 0
3313.092 | 3.372949 | 3.371028 | 0.001199609 | 64.96259 | 0.04551888 | 4.798435e-05 | 1426.222 | 0
3308.624 | 3.370303 | 3.367692 | -0.001326148 | 64.87498 | 0.04548317 | -5.304593e-05 | 2453.367 | 0
3303.692 | 3.367413 | 3.364355 | -0.0008283299 | 64.77827 | 0.04544417 | -3.313319e-05 | 2479.908 | 0
3299.376 | 3.363215 | 3.361019 | -0.0003757224 | 64.69366 | 0.04538751 | -1.50289e-05 | 1493.274 | 0
3294.75 | 3.35995 | 3.357682 | -0.001183557 | 64.60295 | 0.04534345 | -4.734227e-05 | 2058.593 | 0
3290.34 | 3.356688 | 3.354345 | 0.0007548249 | 64.51646 | 0.04529943 | 3.0193e-05 | 1964.838 | 0
3285.569 | 3.352472 | 3.351009 | -0.0001288459 | 64.42291 | 0.04524253 | -5.153834e-06 | 1644.078 | 0
3281.72 | 3.350194 | 3.347672 | -0.001275382 | 64.34746 | 0.04521179 | -5.101529e-05 | 2454.386 | 0
3275.748 | 3.345416 | 3.344336 | -0.0007886479 | 64.23035 | 0.04514731 | -3.154592e-05 | 1816.255 | 0
3270.937 | 3.342487 | 3.340999 | 0.001340988 | 64.13602 | 0.04510778 | 5.363951e-05 | 2386.403 | 0
3267.136 | 3.339204 | 3.337662 | -0.0001332485 | 64.06149 | 0.04506348 | -5.329939e-06 | 1682.019 | 0
3263.15625 | 3.336775 | 3.334326 | 0.0005083471 | 63.98346 | 0.04503071 | 2.033388e-05 | 2381.476 | 0
3257.783 | 3.333167 | 3.330989 | 0.001106495 | 63.87809 | 0.04498201 | 4.42598e-05 | 2163.677 | 0
3252.994 | 3.328958 | 3.327653 | -0.0008413259 | 63.7842 | 0.0449252 | -3.365304e-05 | 1652.874 | 0
3248.939 | 3.325953 | 3.324316 | -0.0003604958 | 63.70468 | 0.04488466 | -1.441983e-05 | 1961.341 | 0
3244.875 | 3.322803 | 3.32098 | -0.001199594 | 63.62499 | 0.04484214 | -4.798376e-05 | 1874.226 | 0
3240.697 | 3.319673 | 3.317643 | -0.001227935 | 63.54307 | 0.04479991 | -4.91174e-05 | 1939.88 | 0
3235.06 | 3.316126 | 3.314306 | 0.001260695 | 63.43255 | 0.04475204 | 5.042779e-05 | 2308.326 | 0
3229.258 | 3.311595 | 3.31097 | 0.0009702827 | 63.31878 | 0.04469089 | 3.881131e-05 | 1860.618 | 0
3225.461 | 3.309646 | 3.307633 | -0.001125739 | 63.24434 | 0.04466458 | -4.502955e-05 | 2830.277 | 0
3219.922 | 3.305336 | 3.304297 | 0.001565892 | 63.13573 | 0.04460643 | 6.263568e-05 | 1867.42 | 0
3216.183 | 3.302246 | 3.30096 | -5.574113e-06 | 63.0624 | 0.04456473 | -2.229645e-07 | 1758.516 | 0
3211.712 | 3.299067 | 3.297623 | -0.0003169663 | 62.97475 | 0.04452182 | -1.267865e-05 | 2042.888 | 0
3207.607 | 3.295326 | 3.294287 | -0.0002180039 | 62.89425 | 0.04447134 | -8.720157e-06 | 1594.542 | 0
3202.299 | 3.292022 | 3.29095 | 0.0005476566 | 62.79017 | 0.04442675 | 2.190626e-05 | 2334.016 | 0
3197.421 | 3.288292 | 3.287614 | 0.001101504 | 62.69453 | 0.04437641 | 4.406015e-05 | 1900.001 | 0
3192.236 | 3.285288 | 3.284277 | 0.002120953 | 62.59287 | 0.04433587 | 8.483812e-05 | 2507.631 | 0
3188.636 | 3.282416 | 3.28094 | 0.0002029161 | 62.52227 | 0.04429711 | 8.116645e-06 | 1821.701 | 0
3183.112 | 3.278865 | 3.277604 | -0.001021665 | 62.41396 | 0.04424918 | -4.086661e-05 | 2259.859 | 0
3178.501 | 3.274201 | 3.274268 | -0.0001946703 | 62.32355 | 0.04418625 | -7.786814e-06 | 1436.652 | 0
3174.476 | 3.270997 | 3.270931 | 0.0005520972 | 62.24463 | 0.04414301 | 2.208389e-05 | 1824.836 | 0
3171.217 | 3.269348 | 3.267594 | -0.0003631514 | 62.18073 | 0.04412076 | -1.452606e-05 | 2872.332 | 0
3167.448 | 3.266637 | 3.264258 | -0.0007997144 | 62.10683 | 0.04408417 | -3.198857e-05 | 2019.844 | 0
3162.814 | 3.263097 | 3.260921 | -0.001118152 | 62.01597 | 0.04403639 | -4.472606e-05 | 1901.744 | 0
3158.232 | 3.259792 | 3.257584 | 5.314543e-05 | 61.92612 | 0.0439918 | 2.125817e-06 | 2014.828 | 0
3153.396 | 3.256992 | 3.254248 | 0.0005761407 | 61.83129 | 0.04395401 | 2.304563e-05 | 2509.512 | 0
3149.025 | 3.252886 | 3.250911 | -0.0009095285 | 61.74558 | 0.0438986 | -3.638114e-05 | 1546.846 | 0
3144.158 | 3.248795 | 3.247575 | -0.0006948447 | 61.65016 | 0.04384339 | -2.779379e-05 | 1728.222 | 0
3140.955 | 3.246582 | 3.244238 | 0.0006793669 | 61.58735 | 0.04381352 | 2.717468e-05 | 2102.511 | 0
3136.108 | 3.243274 | 3.240902 | -0.050304 | 61.49232 | 0.04376887 | -0.00201216 | 2128.831 | 0
3130.342 | 3.238646 | 3.237565 | 0.002085475 | 61.37925 | 0.04370642 | 8.3419e-05 | 1810.425 | 0
3124.823 | 3.235005 | 3.234228 | -0.0003386186 | 61.27104 | 0.04365729 | -1.354474e-05 | 2202.414 | 0
3120.768 | 3.232205 | 3.230892 | 0.0002876847 | 61.19153 | 0.0436195 | 1.150739e-05 | 2104.07 | 0
3116.488 | 3.229126 | 3.227555 | 0.0005101483 | 61.10761 | 0.04357794 | 2.040593e-05 | 2019.455 | 0
3111.67 | 3.22521 | 3.224218 | -0.0007590668 | 61.01314 | 0.0435251 | -3.036267e-05 | 1787.569 | 0
3106.147 | 3.22139 | 3.220882 | -0.001309256 | 60.90484 | 0.04347355 | -5.237025e-05 | 2101.201 | 0
3101.94 | 3.218808 | 3.217545 | 0.001594439 | 60.82236 | 0.04343871 | 6.377755e-05 | 2367.019 | 0
3097.021 | 3.214624 | 3.214209 | -0.0004195484 | 60.72591 | 0.04338224 | -1.678194e-05 | 1707.993 | 0
3092.507 | 3.210525 | 3.210872 | 0.0005818609 | 60.6374 | 0.04332693 | 2.327444e-05 | 1600.288 | 0
3088.629 | 3.208795 | 3.207535 | -0.00731261 | 60.56135 | 0.04330357 | -0.0002925044 | 3255.872 | 0
3085.011 | 3.20568 | 3.204199 | -0.000657944 | 60.49042 | 0.04326153 | -2.631776e-05 | 1687.156 | 0
3081.275 | 3.203037 | 3.200862 | -0.001861295 | 60.41716 | 0.04322587 | -7.44518e-05 | 2053.953 | 0
3076.831 | 3.198995 | 3.197526 | -0.0005786926 | 60.33002 | 0.04317133 | -2.31477e-05 | 1597.865 | 0
3072.189 | 3.196013 | 3.194189 | -0.002172013 | 60.23901 | 0.04313108 | -8.68805e-05 | 2261.136 | 0
3067.204 | 3.192762 | 3.190853 | 0.0004890933 | 60.14126 | 0.04308721 | 1.956373e-05 | 2228.101 | 0
3063.46 | 3.189147 | 3.187516 | -0.0003616308 | 60.06785 | 0.04303841 | -1.446523e-05 | 1504.584 | 0
3059.581 | 3.186053 | 3.18418 | -0.001999389 | 59.99178 | 0.04299667 | -7.997555e-05 | 1822.237 | 0
3055.497 | 3.183932 | 3.180843 | -0.001067983 | 59.91171 | 0.04296805 | -4.271933e-05 | 2797.495 | 0
3051.704 | 3.180166 | 3.177506 | -0.0009881708 | 59.83734 | 0.04291723 | -3.952683e-05 | 1463.422 | 0
3045.705 | 3.177012 | 3.17417 | 0.0005071201 | 59.71971 | 0.04287466 | 2.028481e-05 | 2763.41 | 0
3040.158 | 3.172259 | 3.170833 | -0.001015491 | 59.61095 | 0.04281052 | -4.061962e-05 | 1695.619 | 0
3035.565 | 3.16893 | 3.167497 | -0.0007668028 | 59.52088 | 0.04276558 | -3.067211e-05 | 2004.44 | 0
3032.123 | 3.166416 | 3.16416 | 0.0006696999 | 59.45338 | 0.04273166 | 2.6788e-05 | 1989.407 | 0
3028.26 | 3.163036 | 3.160823 | 0.0001872426 | 59.37766 | 0.04268605 | 7.489703e-06 | 1660.389 | 0
3023.982 | 3.159928 | 3.157487 | -0.0008513859 | 59.29377 | 0.04264411 | -3.405544e-05 | 2000.161 | 0
3019.628 | 3.156316 | 3.15415 | -0.0006605587 | 59.2084 | 0.04259536 | -2.642235e-05 | 1751.35 | 0
3012.491 | 3.151896 | 3.150814 | -0.001854415 | 59.06845 | 0.04253571 | -7.417661e-05 | 2345.987 | 0
3006.444 | 3.147654 | 3.147477 | -0.001053404 | 58.94987 | 0.04247847 | -4.213615e-05 | 2071.558 | 0
3002.285 | 3.143964 | 3.144141 | -0.001314296 | 58.86833 | 0.04242866 | -5.257183e-05 | 1637.319 | 0
2998.315 | 3.141071 | 3.140804 | -4.345646e-06 | 58.79049 | 0.04238962 | -1.738258e-07 | 1993.596 | 0
2993.732 | 3.137716 | 3.137467 | -0.0009277699 | 58.70063 | 0.04234435 | -3.71108e-05 | 1984.868 | 0
2989.921 | 3.135531 | 3.134131 | -0.000814415 | 58.6259 | 0.04231486 | -3.25766e-05 | 2534.058 | 0
2986.515 | 3.131933 | 3.130794 | -0.001085532 | 58.55912 | 0.04226631 | -4.342129e-05 | 1375.624 | 0
2981.863 | 3.128582 | 3.127457 | -0.001037358 | 58.46789 | 0.04222108 | -4.14943e-05 | 2017.104 | 0
2977.061 | 3.125596 | 3.124121 | -0.001384599 | 58.37374 | 0.04218078 | -5.538396e-05 | 2336.419 | 0
2973.871 | 3.122349 | 3.120784 | -0.0004228993 | 58.31119 | 0.04213696 | -1.691597e-05 | 1427.282 | 0
2969.084 | 3.118576 | 3.117448 | 0.0007072463 | 58.21733 | 0.04208604 | 2.828985e-05 | 1843.36 | 0
2961.327 | 3.113465 | 3.114111 | -0.0006369973 | 58.06524 | 0.04201708 | -2.547989e-05 | 2205.282 | 0
2956.875 | 3.109696 | 3.110775 | 0.0001305417 | 57.97794 | 0.04196621 | 5.22167e-06 | 1716.147 | 0
2953.167 | 3.107471 | 3.107438 | 0.0003798329 | 57.90524 | 0.04193619 | 1.519331e-05 | 2421.78 | 0
2949.519 | 3.10431 | 3.104101 | -0.001540464 | 57.8337 | 0.04189352 | -6.161855e-05 | 1676.791 | 0
2944.541 | 3.101227 | 3.100765 | -0.0002359854 | 57.73609 | 0.04185192 | -9.439416e-06 | 2346.381 | 0
2940.511 | 3.097655 | 3.097428 | -0.0002083661 | 57.65708 | 0.04180371 | -8.334643e-06 | 1638.689 | 0
2936.864 | 3.094776 | 3.094092 | -0.0007642626 | 57.58557 | 0.04176485 | -3.05705e-05 | 1840.421 | 0
2932.429 | 3.091564 | 3.090755 | -6.331351e-05 | 57.49861 | 0.04172151 | -2.532541e-06 | 2006.543 | 0
2927.535 | 3.088582 | 3.087418 | -0.001947146 | 57.40265 | 0.04168126 | -7.788584e-05 | 2384.111 | 0
2923.506 | 3.085166 | 3.084082 | -0.001718134 | 57.32365 | 0.04163517 | -6.872537e-05 | 1713.998 | 0
2919.77 | 3.081475 | 3.080745 | -0.002626992 | 57.25038 | 0.04158536 | -0.0001050797 | 1470.948 | 0
2916.412 | 3.078393 | 3.077409 | -0.0004395954 | 57.18456 | 0.04154376 | -1.758381e-05 | 1582.32 | 0
2910.455 | 3.075532 | 3.074072 | -0.002154066 | 57.06775 | 0.04150515 | -8.616264e-05 | 3025.341 | 0
2904.296 | 3.070854 | 3.070735 | -7.233201e-05 | 56.94699 | 0.04144202 | -2.89328e-06 | 1912.911 | 0
2900.214 | 3.067356 | 3.067399 | 0.0006799483 | 56.86694 | 0.04139482 | 2.719793e-05 | 1695.932 | 0
2895.576 | 3.064252 | 3.064062 | -0.002092446 | 56.776 | 0.04135293 | -8.369782e-05 | 2170.775 | 0
2892.041 | 3.061144 | 3.060726 | -0.0007811865 | 56.70669 | 0.04131099 | -3.124746e-05 | 1652.61 | 0
2888.018 | 3.058137 | 3.057389 | -0.001027899 | 56.62781 | 0.0412704 | -4.111598e-05 | 1943.377 | 0
2883.104 | 3.054661 | 3.054053 | -0.001579542 | 56.53145 | 0.04122349 | -6.31817e-05 | 2054.047 | 0
2877.862 | 3.051127 | 3.050716 | 0.0003663037 | 56.42867 | 0.04117581 | 1.465215e-05 | 2155.617 | 0
2872.941 | 3.04715 | 3.047379 | -0.0007028933 | 56.33218 | 0.04112214 | -2.811573e-05 | 1797.701 | 0
2866.064 | 3.042809 | 3.044043 | -0.000944355 | 56.19733 | 0.04106355 | -3.77742e-05 | 2301.66 | 0
2862.173 | 3.039064 | 3.040706 | 6.942517e-05 | 56.12104 | 0.04101301 | 2.777007e-06 | 1509.783 | 0
2859.662 | 3.036525 | 3.03737 | 0.0007298422 | 56.0718 | 0.04097875 | 2.919369e-05 | 1436.9 | 0
2856.219 | 3.034408 | 3.034033 | -0.0004683088 | 56.0043 | 0.04095018 | -1.873235e-05 | 2362.435 | 0
2851.778 | 3.03032 | 3.030696 | -0.001097148 | 55.91722 | 0.04089501 | -4.388592e-05 | 1578.535 | 0
2848.191 | 3.02782 | 3.02736 | -0.0004179782 | 55.84688 | 0.04086128 | -1.671913e-05 | 2084.995 | 0
2844.344 | 3.025424 | 3.024023 | -0.00164406 | 55.77145 | 0.04082894 | -6.576238e-05 | 2332.727 | 0
2839.11 | 3.020357 | 3.020687 | -0.001233088 | 55.66882 | 0.04076055 | -4.932354e-05 | 1500.7 | 0
2834.89 | 3.017632 | 3.01735 | -0.001401256 | 55.58607 | 0.04072378 | -5.605022e-05 | 2250.133 | 0
2831.297 | 3.014878 | 3.014014 | -0.001252951 | 55.51562 | 0.04068661 | -5.011805e-05 | 1895.801 | 0
2826.914 | 3.011313 | 3.010677 | 0.01752097 | 55.4296875 | 0.0406385 | 0.0007008389 | 1785.862 | 0
2822.282 | 3.007958 | 3.00734 | -0.001152067 | 55.33886 | 0.04059322 | -4.608266e-05 | 2006.334 | 0
2817.932 | 3.004779 | 3.004004 | -0.001431725 | 55.25357 | 0.04055032 | -5.726899e-05 | 1987.883 | 0
2813.273 | 3.001875 | 3.000667 | -0.0005865732 | 55.16222 | 0.04051113 | -2.346293e-05 | 2330.965 | 0
2808.991 | 2.99764 | 2.99733 | -0.001440471 | 55.07825 | 0.04045398 | -5.761886e-05 | 1469.32 | 0
2804.971 | 2.994883 | 2.993994 | -4.886406e-05 | 54.99943 | 0.04041678 | -1.954562e-06 | 2118.415 | 0
2801.967 | 2.992473 | 2.990657 | 2.529823e-05 | 54.94053 | 0.04038425 | 1.011929e-06 | 1810.77 | 0
2795.914 | 2.988442 | 2.987321 | 0.0007422539 | 54.82183 | 0.04032985 | 2.969016e-05 | 2182.089 | 0
2791.028 | 2.984083 | 2.983984 | -0.0008089286 | 54.72604 | 0.04027102 | -3.235714e-05 | 1628.326 | 0
2786.479 | 2.980074 | 2.980648 | 2.891352e-05 | 54.63684 | 0.04021692 | 1.156541e-06 | 1648.717 | 0
2781.842 | 2.977141 | 2.977311 | -0.04066853 | 54.54591 | 0.04017734 | -0.001626741 | 2297.557 | 0
2777.618 | 2.974513 | 2.973974 | 7.686608e-05 | 54.4631 | 0.04014187 | 3.074643e-06 | 2334.399 | 0
2774.316 | 2.971426 | 2.970638 | 0.0008738489 | 54.39836 | 0.04010022 | 3.495396e-05 | 1554.438 | 0
2770.934 | 2.968544 | 2.967301 | 0.001275777 | 54.33205 | 0.04006132 | 5.103107e-05 | 1704.653 | 0
2766.525 | 2.965046 | 2.963965 | 0.000843815 | 54.24559 | 0.04001412 | 3.37526e-05 | 1831.631 | 0
2761.807 | 2.96196 | 2.960628 | -0.001217802 | 54.15309 | 0.03997247 | -4.871208e-05 | 2221.085 | 0
2757.406 | 2.958026 | 2.957291 | -0.0002638253 | 54.06678 | 0.03991938 | -1.055301e-05 | 1625.592 | 0
2752.441 | 2.954686 | 2.953955 | 0.0003169094 | 53.96942 | 0.0398743 | 1.267637e-05 | 2159.708 | 0
2747.727 | 2.951943 | 2.950618 | -0.0005780104 | 53.87699 | 0.03983728 | -2.312041e-05 | 2497.04 | 0
2742.496 | 2.947508 | 2.947282 | -0.0002422548 | 53.77443 | 0.03977744 | -9.690192e-06 | 1713.739 | 0
2736.585 | 2.943353 | 2.943945 | -0.003514975 | 53.65853 | 0.03972136 | -0.000140599 | 2066.755 | 0
2733.051 | 2.939941 | 2.940608 | 0.000926353 | 53.58923 | 0.03967531 | 3.705412e-05 | 1505.013 | 0
2729.331 | 2.937999 | 2.937272 | -0.000108165 | 53.51629 | 0.03964911 | -4.326599e-06 | 2783.437 | 0
2726.414 | 2.93478 | 2.933935 | -0.0003394264 | 53.4591 | 0.03960567 | -1.357706e-05 | 1316.548 | 0
2722.363 | 2.932209 | 2.930599 | -0.001216176 | 53.37966 | 0.03957097 | -4.864705e-05 | 2289.417 | 0
2715.568 | 2.927463 | 2.927262 | 0.0002331501 | 53.24644 | 0.03950692 | 9.326005e-06 | 2080.068 | 0
2711.06 | 2.923447 | 2.923926 | 0.0009475963 | 53.15804 | 0.03945273 | 3.790385e-05 | 1631.011 | 0
2706.168 | 2.92021 | 2.920589 | -0.0001343119 | 53.06212 | 0.03940905 | -5.372475e-06 | 2196.011 | 0
2703.567 | 2.918043 | 2.917252 | 0.001298561 | 53.01111 | 0.0393798 | 5.194244e-05 | 1744.158 | 0
2698.523 | 2.913787 | 2.913916 | 0.0001715515 | 52.91221 | 0.03932237 | 6.86206e-06 | 1721.888 | 0
2695.058 | 2.911291 | 2.910579 | -0.0001419646 | 52.84427 | 0.03928868 | -5.678584e-06 | 2016.912 | 0
2690.25 | 2.907858 | 2.907243 | -0.000719271 | 52.75 | 0.03924235 | -2.877084e-05 | 2034.769 | 0
2685.793 | 2.904711 | 2.903906 | 0.000101171 | 52.6626 | 0.03919988 | 4.046841e-06 | 2057.771 | 0
2681.565 | 2.901406 | 2.900569 | -0.0005849971 | 52.5797 | 0.03915528 | -2.339988e-05 | 1858.859 | 0
2678.054 | 2.897991 | 2.897233 | 0.0003422952 | 52.51086 | 0.03910919 | 1.369181e-05 | 1493.608 | 0
2673.883 | 2.894933 | 2.893896 | 0.0002807799 | 52.42907 | 0.03906793 | 1.12312e-05 | 1982.246 | 0
2669.629 | 2.892019 | 2.89056 | -0.0009183717 | 52.34567 | 0.03902859 | -3.673487e-05 | 2120.197 | 0
2664.688 | 2.888403 | 2.887223 | -0.0006152296 | 52.24879 | 0.0389798 | -2.460918e-05 | 1985.51 | 0
2660.808 | 2.885131 | 2.883887 | -0.0002262132 | 52.1727 | 0.03893564 | -9.048527e-06 | 1723.092 | 0
2656.378 | 2.883035 | 2.88055 | 0.0005342852 | 52.08585 | 0.03890735 | 2.137141e-05 | 3070.735 | 0
2651.448 | 2.878193 | 2.877213 | 0.0003768997 | 51.98918 | 0.03884201 | 1.507599e-05 | 1479.274 | 0
2646.448 | 2.874477 | 2.873877 | 0.0003770473 | 51.89113 | 0.03879186 | 1.508189e-05 | 1955.401 | 0
2639.673 | 2.869424 | 2.87054 | 0.001240341 | 51.7583 | 0.03872367 | 4.961364e-05 | 1947.799 | 0
2636.406 | 2.866824 | 2.867203 | 0.0006071868 | 51.69423 | 0.03868858 | 2.428747e-05 | 1825.986 | 0
2632.728 | 2.864681 | 2.863867 | 0.0004171791 | 51.62212 | 0.03865967 | 1.668717e-05 | 2494.326 | 0
2629.113 | 2.860537 | 2.86053 | 0.0008226097 | 51.55123 | 0.03860373 | 3.290439e-05 | 1267.374 | 0
2625.674 | 2.859117 | 2.857194 | -0.0006009174 | 51.4838 | 0.03858457 | -2.40367e-05 | 3519.235 | 0
2621.406 | 2.854425 | 2.853857 | -0.0002590093 | 51.40012 | 0.03852125 | -1.036037e-05 | 1321.512 | 0
2616.925 | 2.851753 | 2.850521 | 0.0002003467 | 51.31226 | 0.0384852 | 8.013868e-06 | 2436.914 | 0
2612.409 | 2.848703 | 2.847184 | 0.001200938 | 51.22371 | 0.03844403 | 4.803752e-05 | 2150.974 | 0
2608.237 | 2.844862 | 2.843847 | 0.002163907 | 51.14191 | 0.0383922 | 8.655628e-05 | 1578.099 | 0
2603.653 | 2.841936 | 2.840511 | 0.001093983 | 51.05202 | 0.03835272 | 4.37593e-05 | 2277.033 | 0
2599.936 | 2.838689 | 2.837174 | -0.001227192 | 50.97913 | 0.0383089 | -4.908766e-05 | 1663.123 | 0
2595.845 | 2.835517 | 2.833838 | -0.0006065252 | 50.89892 | 0.03826608 | -2.426101e-05 | 1873.621 | 0
2591.563 | 2.832981 | 2.830501 | 0.0001313247 | 50.81497 | 0.03823187 | 5.252988e-06 | 2453.44 | 0
2587.789 | 2.829112 | 2.827164 | 0.001070744 | 50.74096 | 0.03817965 | 4.282976e-05 | 1417.27 | 0
2582.251 | 2.82545 | 2.823828 | 0.001113794 | 50.63238 | 0.03813023 | 4.455177e-05 | 2196.99 | 0
2577.895 | 2.821888 | 2.820491 | 0.001194115 | 50.54696 | 0.03808216 | 4.77646e-05 | 1777.074 | 0
2573.703 | 2.819116 | 2.817155 | 0.0007949831 | 50.46476 | 0.03804475 | 3.179932e-05 | 2197.738 | 0
2570.26 | 2.815862 | 2.813818 | -0.000651232 | 50.39725 | 0.03800083 | -2.604928e-05 | 1537.035 | 0
2565.27 | 2.81176 | 2.810481 | -0.001674859 | 50.29942 | 0.03794548 | -6.699435e-05 | 1767.293 | 0
2561 | 2.808938 | 2.807145 | 0.0006180196 | 50.2157 | 0.0379074 | 2.472078e-05 | 2198.6 | 0
2557.614 | 2.805977 | 2.803808 | 0.000430815 | 50.1493 | 0.03786743 | 1.72326e-05 | 1661.52 | 0
2552.049 | 2.802068 | 2.800472 | 0.0004128685 | 50.04018 | 0.03781468 | 1.651474e-05 | 2068.534 | 0
2548.303 | 2.79802 | 2.8 | -0.00116637 | 49.96673 | 0.03776005 | -4.66548e-05 | 1344.328 | 0
2552.017 | 2.800916 | 2.8 | -2.15062e-05 | 50.03955 | 0.03779914 | -8.602481e-07 | 1862.61 | pausa
2551.368 | 2.799901 | 2.8 | 0.0009580726 | 50.02682 | 0.03778543 | 3.832291e-05 | 928.3618 | pausa
2553.16 | 2.800273 | 2.8 | 0.0002591188 | 50.06196 | 0.03779046 | 1.036475e-05 | 6997.892 | pausa
2554.327 | 2.80043 | 2.8 | 0.0008187709 | 50.08484 | 0.03779258 | 3.275084e-05 | 10770.56 | pausa
2554.851 | 2.800773 | 2.8 | 0.001312677 | 50.09512 | 0.03779721 | 5.25071e-05 | 2220.162 | pausa
2555.896 | 2.800351 | 2.8 | 0.0001779056 | 50.1156 | 0.03779152 | 7.116226e-06 | -3596.918 | pausa
2555.659 | 2.800165 | 2.8 | 0.003306841 | 50.11097 | 0.03778901 | 0.0001322737 | 1843.859 | pausa
2556.302 | 2.799847 | 2.8 | -0.0006528812 | 50.12356 | 0.03778471 | -2.611525e-05 | -2932.245 | pausa
2556.523 | 2.799861 | 2.8 | -0.0001350291 | 50.1279 | 0.0377849 | -5.401164e-06 | 22628.01 | pausa
2557.205 | 2.799879 | 2.8 | -0.001113546 | 50.14128 | 0.03778515 | -4.454184e-05 | 55301.77 | pausa
2557.942 | 2.800587 | 2.8 | 0.0003141953 | 50.15573 | 0.0377947 | 1.256781e-05 | 1512.497 | pausa
2557.905 | 2.799819 | 2.8 | 0.0007941928 | 50.155 | 0.03778433 | 3.176771e-05 | 71.0545 | pausa
2558.51 | 2.800223 | 2.8 | 0.001330508 | 50.16686 | 0.03778978 | 5.322034e-05 | 2175.578 | pausa
2558.145 | 2.798688 | 2.8 | 0.0004864699 | 50.15971 | 0.03776907 | 1.94588e-05 | 345.3927 | pausa
2559.484 | 2.799665 | 2.8 | 0.1756912 | 50.18596 | 0.03778225 | 0.007027649 | 1992.239 | pausa
2559.326 | 2.799479 | 2.8 | 0.0006566966 | 50.18287 | 0.03777974 | 2.626786e-05 | 1233.325 | pausa
2559.915 | 2.799125 | 2.8 | -0.001638158 | 50.19441 | 0.03777496 | -6.552633e-05 | -2414.993 | pausa
2561.128 | 2.799722 | 2.8 | -0.0005105514 | 50.2182 | 0.03778302 | -2.042206e-05 | 2952.598 | pausa
2560.406 | 2.799629 | 2.8 | -0.0001830941 | 50.20405 | 0.03778177 | -7.323765e-06 | 11290.84 | pausa
2563.968 | 2.800838 | 2.803711 | 9.030618e-05 | 50.27388 | 0.03779808 | 3.612247e-06 | 4280.35 | 0
2570.389 | 2.804157 | 2.807047 | -0.0004292257 | 50.39979 | 0.03784287 | -1.716903e-05 | 2811.36 | 0
2578.537 | 2.809721 | 2.810384 | -0.0009289356 | 50.55955 | 0.03791797 | -3.715742e-05 | 2127.381 | 0
2583.537 | 2.812679 | 2.813721 | -0.001194885 | 50.65759 | 0.03795788 | -4.779539e-05 | 2456.245 | 0
2587.777 | 2.815114 | 2.817057 | -0.0006266831 | 50.74072 | 0.03799075 | -2.506732e-05 | 2529.392 | 0
2592.387 | 2.818369 | 2.820394 | -0.001700968 | 50.83112 | 0.03803466 | -6.803871e-05 | 2058.282 | 0
2596.866 | 2.820704 | 2.82373 | -0.0003559588 | 50.91894 | 0.03806618 | -1.423835e-05 | 2786.688 | 0
2601.897 | 2.823043 | 2.827067 | -0.0002775093 | 51.01759 | 0.03809775 | -1.110037e-05 | 3125.292 | 0
2607.155 | 2.826637 | 2.830404 | -0.002185169 | 51.12069 | 0.03814625 | -8.740677e-05 | 2125.446 | 0
2611.747 | 2.830496 | 2.83374 | -0.0008047188 | 51.21073 | 0.03819832 | -3.218875e-05 | 1729.162 | 0
2616.893 | 2.832599 | 2.837077 | -3.481922e-05 | 51.31162 | 0.0382267 | -1.392769e-06 | 3555.103 | 0
2622.935 | 2.837083 | 2.840413 | -0.0001820556 | 51.43009 | 0.03828722 | -7.282222e-06 | 1957.534 | 0
2631.405 | 2.842562 | 2.84375 | -0.000634514 | 51.59617 | 0.03836116 | -2.538056e-05 | 2246.045 | 0
2636.984 | 2.845806 | 2.847086 | 0.002573452 | 51.70557 | 0.03840494 | 0.0001029381 | 2499.355 | 0
2641.672 | 2.848424 | 2.850423 | -0.0001723213 | 51.79749 | 0.03844027 | -6.892852e-06 | 2601.798 | 0
2646.462 | 2.851732 | 2.85376 | -0.001705899 | 51.89141 | 0.03848491 | -6.823596e-05 | 2103.632 | 0
2650.134 | 2.85436 | 2.857096 | -0.002859808 | 51.96341 | 0.03852038 | -0.0001143923 | 2030.009 | 0
2654.879 | 2.857572 | 2.860433 | -0.001310168 | 52.05645 | 0.03856372 | -5.240671e-05 | 2146.667 | 0
2659.738 | 2.860329 | 2.863769 | -0.00166803 | 52.15173 | 0.03860093 | -6.67212e-05 | 2560.598 | 0
2664.285 | 2.863812 | 2.867106 | 0.0003391196 | 52.24088 | 0.03864794 | 1.356478e-05 | 1896.329 | 0
2669.358 | 2.867003 | 2.870443 | -0.0003274046 | 52.34036 | 0.03869099 | -1.309619e-05 | 2310.91 | 0
2673.801 | 2.8704 | 2.873779 | -0.001377351 | 52.42747 | 0.03873684 | -5.509403e-05 | 1899.805 | 0
2679.966 | 2.873286 | 2.877116 | 0.0007556108 | 52.54834 | 0.03877579 | 3.022443e-05 | 3103.702 | 0
2685.87 | 2.878465 | 2.880452 | -0.000656473 | 52.66412 | 0.03884568 | -2.625892e-05 | 1656.61 | 0
2690.835 | 2.881165 | 2.883789 | -0.0001902181 | 52.76148 | 0.03888211 | -7.608722e-06 | 2671.841 | 0
2695.138 | 2.883997 | 2.887126 | -0.0008280581 | 52.84585 | 0.03892034 | -3.312233e-05 | 2207.193 | 0
2698.875 | 2.886443 | 2.890462 | -0.001662592 | 52.91911 | 0.03895335 | -6.650367e-05 | 2219.442 | 0
2704.054 | 2.889794 | 2.893799 | -0.001072659 | 53.02067 | 0.03899857 | -4.290636e-05 | 2245.688 | 0
2708.992 | 2.892877 | 2.897135 | 0.001015787 | 53.11749 | 0.03904018 | 4.063148e-05 | 2327.334 | 0
2714.043 | 2.896203 | 2.900472 | 0.0005122444 | 53.21653 | 0.03908506 | 2.048977e-05 | 2206.671 | 0
2719.956 | 2.899675 | 2.903809 | -0.0007770293 | 53.33247 | 0.03913192 | -3.108117e-05 | 2473.893 | 0
2725.129 | 2.903452 | 2.907145 | -0.0002070164 | 53.4339 | 0.03918289 | -8.280655e-06 | 1990.062 | 0
2730.271 | 2.906796 | 2.910482 | 0.0003701132 | 53.53473 | 0.03922801 | 1.480453e-05 | 2234.467 | 0
2734.181 | 2.909882 | 2.913818 | 5.333532e-05 | 53.6114 | 0.03926966 | 2.133413e-06 | 1840.751 | 0
2739.25 | 2.912589 | 2.917155 | 7.883952e-05 | 53.71077 | 0.0393062 | 3.153581e-06 | 2720.009 | 0
2744.893 | 2.916842 | 2.920491 | 0.001884972 | 53.82143 | 0.03936358 | 7.539888e-05 | 1928.278 | 0
2750.96 | 2.920532 | 2.923828 | 0.0002814927 | 53.94039 | 0.03941339 | 1.125971e-05 | 2388.554 | 0
2755.714 | 2.923529 | 2.927165 | 0.0006523422 | 54.03361 | 0.03945383 | 2.609369e-05 | 2304.808 | 0
2760.424 | 2.926279 | 2.930501 | -0.0002881565 | 54.12596 | 0.03949095 | -1.152626e-05 | 2488.294 | 0
2765.125 | 2.929645 | 2.933838 | -0.0006626739 | 54.21814 | 0.03953637 | -2.650695e-05 | 2029.673 | 0
2771.189 | 2.933507 | 2.937174 | -0.0001529375 | 54.33705 | 0.03958849 | -6.117502e-06 | 2281.33 | 0
2776.226 | 2.937305 | 2.940511 | 0.0001919914 | 54.43581 | 0.03963974 | 7.679656e-06 | 1926.697 | 0
2781.023 | 2.940384 | 2.943848 | -4.387277e-05 | 54.52986 | 0.0396813 | -1.754911e-06 | 2263.333 | 0
2785.633 | 2.943174 | 2.947184 | 0.2418342 | 54.62025 | 0.03971894 | 0.009673368 | 2401.186 | 0
2794.174 | 2.949429 | 2.950521 | 0.0001426818 | 54.78772 | 0.03980335 | 5.707273e-06 | 1983.966 | 0
2799.959 | 2.952833 | 2.953857 | 0.0005907523 | 54.90115 | 0.0398493 | 2.363009e-05 | 2468.803 | 0
2803.347 | 2.955294 | 2.957194 | 0.001213621 | 54.9676 | 0.03988251 | 4.854486e-05 | 2000.989 | 0
2808.256 | 2.958527 | 2.960531 | 0.0002811378 | 55.06384 | 0.03992613 | 1.124551e-05 | 2206.003 | 0
2812.423 | 2.961184 | 2.963867 | 0.001837202 | 55.14556 | 0.039962 | 7.348808e-05 | 2278.671 | 0
2816.517 | 2.964259 | 2.967204 | 0.0007124552 | 55.22583 | 0.0400035 | 2.849821e-05 | 1934.128 | 0
2821.94 | 2.968172 | 2.97054 | -0.0004067292 | 55.33217 | 0.0400563 | -1.626917e-05 | 2013.921 | 0
2826.818 | 2.97075 | 2.973877 | -0.001169157 | 55.42781 | 0.0400911 | -4.676629e-05 | 2748.387 | 0
2830.856 | 2.973733 | 2.977214 | -0.0007604618 | 55.50699 | 0.04013135 | -3.041847e-05 | 1967.255 | 0
2835.956 | 2.977427 | 2.98055 | -0.03532584 | 55.60699 | 0.04018121 | -0.001413033 | 2005.722 | 0
2840.377 | 2.980624 | 2.983887 | -0.0005915703 | 55.69368 | 0.04022435 | -2.366281e-05 | 2009.279 | 0
2844.472 | 2.98316 | 2.987223 | -0.001498031 | 55.77396 | 0.04025857 | -5.992125e-05 | 2346.2 | 0
2849.411 | 2.986944 | 2.99056 | -0.001366619 | 55.87081 | 0.04030963 | -5.466476e-05 | 1896.641 | 0
2854.254 | 2.989837 | 2.993896 | -0.0003085204 | 55.96576 | 0.04034868 | -1.234082e-05 | 2431.795 | 0
2858.813 | 2.992541 | 2.997233 | -0.001447562 | 56.05515 | 0.04038516 | -5.790247e-05 | 2450.069 | 0
2864.627 | 2.996997 | 3.00057 | -0.002491196 | 56.16916 | 0.0404453 | -9.964785e-05 | 1895.822 | 0
2870.55 | 3.000737 | 3.003906 | -0.0003823278 | 56.2853 | 0.04049578 | -1.529311e-05 | 2300.641 | 0
2875.656 | 3.00426 | 3.007243 | 0.0004087844 | 56.3854 | 0.04054332 | 1.635137e-05 | 2105.639 | 0
2880.68 | 3.006846 | 3.010579 | -0.0005148269 | 56.48393 | 0.04057821 | -2.059308e-05 | 2823.552 | 0
2885.573 | 3.010848 | 3.013916 | -0.006166918 | 56.57986 | 0.04063222 | -0.0002466767 | 1776.316 | 0
2890.201 | 3.014417 | 3.017253 | -0.0004376701 | 56.67061 | 0.04068039 | -1.750681e-05 | 1884.198 | 0
2894.961 | 3.018497 | 3.020589 | 0.001252983 | 56.76394 | 0.04073546 | 5.011934e-05 | 1694.77 | 0
2900.061 | 3.021848 | 3.023926 | -3.775819e-05 | 56.86395 | 0.04078068 | -1.510328e-06 | 2211.495 | 0
2904.922 | 3.024795 | 3.027262 | -8.799094e-05 | 56.95926 | 0.04082045 | -3.519638e-06 | 2396.561 | 0
2909.353 | 3.028057 | 3.030599 | 0.0004605611 | 57.04614 | 0.04086446 | 1.842244e-05 | 1973.897 | 0
2913.371 | 3.030066 | 3.033936 | 0.0007791123 | 57.12493 | 0.04089158 | 3.116449e-05 | 2904.959 | 0
2918.291 | 3.033907 | 3.037272 | 0.001602663 | 57.2214 | 0.04094342 | 6.410651e-05 | 1861.063 | 0
2923.111 | 3.037738 | 3.040609 | -0.0008777022 | 57.3159 | 0.04099511 | -3.510809e-05 | 1828.297 | 0
2927.731 | 3.041654 | 3.043945 | 0.0007782768 | 57.40649 | 0.04104796 | 3.113107e-05 | 1714.106 | 0
2933.251 | 3.043842 | 3.047282 | 0.0009749848 | 57.51473 | 0.04107749 | 3.899939e-05 | 3664.874 | 0
2940.093 | 3.047655 | 3.050618 | -7.972472e-05 | 57.64888 | 0.04112894 | -3.188989e-06 | 2607.401 | 0
2945.279 | 3.052082 | 3.053955 | -0.002932714 | 57.75057 | 0.04118869 | -0.0001173086 | 1701.941 | 0
2950.078 | 3.055748 | 3.057292 | -0.001189004 | 57.84467 | 0.04123816 | -4.756016e-05 | 1902.173 | 0
2953.995 | 3.058369 | 3.060628 | 0.0004959413 | 57.92146 | 0.04127354 | 1.983765e-05 | 2170.599 | 0
2958.487 | 3.061087 | 3.063965 | 0.000527801 | 58.00954 | 0.04131022 | 2.111204e-05 | 2401.373 | 0
2962.766 | 3.064202 | 3.067302 | 0.0005349542 | 58.09345 | 0.04135226 | 2.139817e-05 | 1996.096 | 0
2967.463 | 3.067517 | 3.070638 | 0.001432056 | 58.18554 | 0.04139699 | 5.728225e-05 | 2058.431 | 0
2971.899 | 3.070747 | 3.073975 | 0.0005272416 | 58.27253 | 0.04144057 | 2.108966e-05 | 1995.953 | 0
2976.305 | 3.07418 | 3.077311 | 0.001759777 | 58.35893 | 0.04148691 | 7.039106e-05 | 1864.777 | 0
2980.873 | 3.077491 | 3.080648 | -0.001027393 | 58.4485 | 0.0415316 | -4.10957e-05 | 2004.151 | 0
2986.495 | 3.081722 | 3.083984 | 0.001269935 | 58.55873 | 0.04158869 | 5.079741e-05 | 1930.747 | 0
2991.989 | 3.084404 | 3.087321 | 0.001133754 | 58.66644 | 0.04162489 | 4.535014e-05 | 2975.624 | 0
2999.601 | 3.089486 | 3.090658 | 0.001070275 | 58.8157 | 0.04169347 | 4.2811e-05 | 2176.287 | 0
3005.204 | 3.093763 | 3.093994 | 0.0006391182 | 58.92557 | 0.04175119 | 2.556473e-05 | 1903.445 | 0
3009.84 | 3.096539 | 3.097331 | -0.0002646272 | 59.01647 | 0.04178865 | -1.058509e-05 | 2427.022 | 0
3013.572 | 3.099747 | 3.100667 | 0.001135851 | 59.08965 | 0.04183194 | 4.543404e-05 | 1690.379 | 0
3017.594 | 3.10249 | 3.104004 | -3.973455e-05 | 59.16851 | 0.04186896 | -1.589382e-06 | 2130.418 | 0
3022.462 | 3.105537 | 3.107341 | -0.0004425007 | 59.26395 | 0.04191008 | -1.770003e-05 | 2321.076 | 0
3026.228 | 3.108509 | 3.110677 | -0.0004833265 | 59.33781 | 0.04195018 | -1.933306e-05 | 1841.496 | 0
3030.651 | 3.112185 | 3.114014 | 0.000860828 | 59.42452 | 0.0419998 | 3.443312e-05 | 1747.753 | 0
3036.38 | 3.115586 | 3.11735 | 0.0003863331 | 59.53687 | 0.0420457 | 1.545332e-05 | 2447.831 | 0
3042.288 | 3.119595 | 3.120687 | 0.00141256 | 59.6527 | 0.0420998 | 5.65024e-05 | 2140.837 | 0
3046.699 | 3.12257 | 3.124023 | 0.0002172224 | 59.73921 | 0.04213995 | 8.688897e-06 | 2154.434 | 0
3050.986 | 3.125993 | 3.12736 | 0.001096882 | 59.82326 | 0.04218614 | 4.387528e-05 | 1819.828 | 0
3055.691 | 3.1286 | 3.130696 | 2.531284e-05 | 59.91551 | 0.04222132 | 1.012514e-06 | 2622.108 | 0
3061.13 | 3.132312 | 3.134033 | -0.001990665 | 60.02216 | 0.04227142 | -7.962662e-05 | 2128.761 | 0
3065.648 | 3.1361 | 3.13737 | -0.0009308476 | 60.11074 | 0.04232253 | -3.723391e-05 | 1733.137 | 0
3070.452 | 3.139071 | 3.140706 | 0.001400191 | 60.20494 | 0.04236264 | 5.600763e-05 | 2348.779 | 0
3074.257 | 3.141729 | 3.144043 | -0.0005318794 | 60.27956 | 0.0423985 | -2.127518e-05 | 2080.706 | 0
3078.949 | 3.144976 | 3.14738 | -0.001228788 | 60.37155 | 0.04244232 | -4.915153e-05 | 2099.195 | 0
3082.729 | 3.148681 | 3.150716 | -0.001884873 | 60.44567 | 0.04249232 | -7.539491e-05 | 1482.351 | 0
3087.161 | 3.151006 | 3.154053 | 0.0008566313 | 60.53257 | 0.04252369 | 3.426525e-05 | 2770.077 | 0
3092.042 | 3.154453 | 3.157389 | -0.0004196813 | 60.62828 | 0.04257022 | -1.678725e-05 | 2057.322 | 0
3097.44 | 3.158326 | 3.160726 | -0.0001681524 | 60.73413 | 0.04262249 | -6.726096e-06 | 2024.948 | 0
3103.204 | 3.161827 | 3.164063 | 0.0005080798 | 60.84714 | 0.04266973 | 2.032319e-05 | 2392.017 | 0
3108.404 | 3.166222 | 3.167399 | 0.001718454 | 60.94909 | 0.04272905 | 6.873816e-05 | 1718.751 | 0
3113.01 | 3.169287 | 3.170736 | 0.0001160003 | 61.03942 | 0.04277041 | 4.640011e-06 | 2183.896 | 0
3117.814 | 3.172821 | 3.174072 | -0.0008672494 | 61.1336 | 0.0428181 | -3.468997e-05 | 1975.074 | 0
3122.847 | 3.175685 | 3.177409 | -0.0012839 | 61.23229 | 0.04285675 | -5.135599e-05 | 2552.944 | 0
3127.014 | 3.178911 | 3.180745 | 0.001026896 | 61.31399 | 0.04290029 | 4.107584e-05 | 1876.716 | 0
3131.175 | 3.181493 | 3.184082 | 0.001336994 | 61.39559 | 0.04293513 | 5.347976e-05 | 2341.741 | 0
3138.443 | 3.187147 | 3.187419 | 0.0008647325 | 61.5381 | 0.04301144 | 3.45893e-05 | 1867.635 | 0
3143.609 | 3.190598 | 3.190755 | 0.00080523 | 61.63939 | 0.04305801 | 3.22092e-05 | 2174.885 | 0
3147.364 | 3.193828 | 3.194092 | 0.001395623 | 61.71302 | 0.04310159 | 5.582492e-05 | 1689.492 | 0
3151.213 | 3.196045 | 3.197429 | 0.002433661 | 61.78849 | 0.04313151 | 9.734646e-05 | 2522.134 | 0
3155.266 | 3.199675 | 3.200765 | 0.0008396987 | 61.86796 | 0.0431805 | 3.358795e-05 | 1622.214 | 0
3159.046 | 3.201914 | 3.204101 | -0.0004543998 | 61.94209 | 0.04321071 | -1.817599e-05 | 2453.634 | 0
3162.996 | 3.204943 | 3.207438 | 0.000845229 | 62.01952 | 0.04325159 | 3.380916e-05 | 1894.27 | 0
3168.595 | 3.209052 | 3.210775 | 0.05950982 | 62.12932 | 0.04330705 | 0.002380393 | 1979.997 | 0
3174.594 | 3.213379 | 3.214111 | 0.003497779 | 62.24695 | 0.04336544 | 0.0001399112 | 2014.308 | 0
3180.009 | 3.218147 | 3.217448 | 0.001727353 | 62.35312 | 0.04342978 | 6.909411e-05 | 1650.312 | 0
3184.089 | 3.2206 | 3.220784 | 0.001460895 | 62.43311 | 0.04346289 | 5.843581e-05 | 2415.914 | 0
3187.869 | 3.222992 | 3.224121 | 0.0008727226 | 62.50723 | 0.04349517 | 3.490891e-05 | 2295.509 | 0
3192.375 | 3.226304 | 3.227458 | -0.0001784739 | 62.59558 | 0.04353986 | -7.138955e-06 | 1977.051 | 0
3195.637 | 3.228983 | 3.230794 | -0.001380709 | 62.65956 | 0.04357601 | -5.522836e-05 | 1769.692 | 0
3201.815 | 3.233306 | 3.234131 | 0.002058758 | 62.78069 | 0.04363436 | 8.235033e-05 | 2076.072 | 0
3207.003 | 3.236593 | 3.237467 | 0.002003005 | 62.88241 | 0.04367872 | 8.012022e-05 | 2293.158 | 0
3210.762 | 3.239844 | 3.240804 | 0.0003533646 | 62.95611 | 0.04372259 | 1.413458e-05 | 1680.105 | 0
3215.059 | 3.242741 | 3.244141 | -0.02704096 | 63.04037 | 0.04376168 | -0.001081639 | 2155.36 | 0
3219.888 | 3.24592 | 3.247477 | 0.002057924 | 63.13506 | 0.04380459 | 8.231697e-05 | 2206.788 | 0
3224.607 | 3.249707 | 3.250814 | 0.0006738688 | 63.22759 | 0.0438557 | 2.695475e-05 | 1810.502 | 0
3229.915 | 3.254224 | 3.254151 | -5.425266e-05 | 63.33167 | 0.04391665 | -2.170106e-06 | 1707.362 | 0
3234.707 | 3.256831 | 3.257487 | -0.0006705573 | 63.42562 | 0.04395184 | -2.682229e-05 | 2670.547 | 0
3239.482 | 3.259785 | 3.260823 | 0.001560178 | 63.51926 | 0.0439917 | 6.240711e-05 | 2348.799 | 0
3244.035 | 3.263204 | 3.26416 | 0.000855565 | 63.60852 | 0.04403784 | 3.42226e-05 | 1934.591 | 0
3249.164 | 3.267449 | 3.267497 | 0.0007592596 | 63.7091 | 0.04409513 | 3.037039e-05 | 1755.741 | 0
3253.242 | 3.270281 | 3.270833 | 0.0005389668 | 63.78905 | 0.04413335 | 2.155867e-05 | 2091.598 | 0
3256.87 | 3.272535 | 3.27417 | 0.001646619 | 63.86019 | 0.04416376 | 6.586475e-05 | 2339.516 | 0
3261.258 | 3.274534 | 3.277507 | -0.002326912 | 63.94624 | 0.04419074 | -9.307647e-05 | 3189.525 | 0
3266.436 | 3.278993 | 3.280843 | 0.00018654 | 64.04777 | 0.04425092 | 7.461599e-06 | 1687.055 | 0
3270.887 | 3.283178 | 3.28418 | 0.0007486183 | 64.13504 | 0.04430739 | 2.994473e-05 | 1545.476 | 0
3274.977 | 3.286064 | 3.287516 | 0.0009665418 | 64.21523 | 0.04434634 | 3.866167e-05 | 2058.89 | 0
3280.135 | 3.288746 | 3.290853 | 0.0008850906 | 64.31637 | 0.04438254 | 3.540362e-05 | 2794.177 | 0
3285.315 | 3.292977 | 3.294189 | 0.0001120242 | 64.41795 | 0.04443963 | 4.480968e-06 | 1779.074 | 0
3289.771 | 3.295677 | 3.297526 | -0.001919804 | 64.50532 | 0.04447607 | -7.679218e-05 | 2397.799 | 0
3294.38 | 3.299035 | 3.300863 | 0.0003205013 | 64.59569 | 0.04452139 | 1.282005e-05 | 1994.001 | 0
3298.469 | 3.302386 | 3.304199 | -0.0004413672 | 64.67586 | 0.04456661 | -1.765469e-05 | 1772.922 | 0
3303.622 | 3.306152 | 3.307536 | 0.0006272732 | 64.7769 | 0.04461743 | 2.509093e-05 | 1988.092 | 0
3308.329 | 3.30907 | 3.310872 | -0.0009565126 | 64.86919 | 0.04465681 | -3.82605e-05 | 2343.502 | 0
3312.415 | 3.312446 | 3.314209 | -0.001477247 | 64.94932 | 0.04470237 | -5.908987e-05 | 1758.667 | 0
3316.464 | 3.315493 | 3.317546 | -8.844669e-06 | 65.0287 | 0.04474349 | -3.537868e-07 | 1930.653 | 0
3322.004 | 3.318801 | 3.320882 | -0.0001190006 | 65.13733 | 0.04478814 | -4.760024e-06 | 2433.256 | 0
3327.322 | 3.323432 | 3.324219 | -0.0002179353 | 65.24161 | 0.04485064 | -8.717411e-06 | 1668.427 | 0
3332.155 | 3.326665 | 3.327555 | -0.000439927 | 65.33637 | 0.04489427 | -1.759708e-05 | 2171.989 | 0
3336.024 | 3.329519 | 3.330892 | -0.0003795159 | 65.41223 | 0.04493278 | -1.518064e-05 | 1969.749 | 0
3341.016 | 3.333128 | 3.334228 | -0.0008036057 | 65.51012 | 0.04498148 | -3.214423e-05 | 2010.094 | 0
3345.185 | 3.335027 | 3.337565 | -0.0003581937 | 65.59187 | 0.04500711 | -1.432775e-05 | 3189.752 | 0
3349.623 | 3.339615 | 3.340902 | 0.001480679 | 65.67888 | 0.04506903 | 5.922717e-05 | 1405.237 | 0
3354.374 | 3.342701 | 3.344238 | 0.0008556717 | 65.77203 | 0.04511068 | 3.422687e-05 | 2236.487 | 0
3359.115 | 3.346024 | 3.347575 | 0.0001825653 | 65.865 | 0.04515551 | 7.302614e-06 | 2073.46 | 0
3363.759 | 3.349607 | 3.350911 | -0.0005685639 | 65.95605 | 0.04520387 | -2.274256e-05 | 1882.868 | 0
3368.04 | 3.353362 | 3.354248 | 0.0004529347 | 66.03999 | 0.04525455 | 1.811739e-05 | 1656.43 | 0
3373.106 | 3.356895 | 3.357585 | -0.0004129898 | 66.13934 | 0.04530223 | -1.651959e-05 | 2083.395 | 0
3380.221 | 3.361502 | 3.360921 | -0.001618767 | 66.27884 | 0.0453644 | -6.475068e-05 | 2244.157 | 0
3384.502 | 3.364942 | 3.364258 | -0.001135395 | 66.36279 | 0.04541082 | -4.541581e-05 | 1808.2 | 0
3388.393 | 3.367027 | 3.367594 | 0.0009045606 | 66.43908 | 0.04543896 | 3.618242e-05 | 2711.371 | 0
3392.194 | 3.370567 | 3.370931 | -0.0002026634 | 66.51361 | 0.04548674 | -8.106537e-06 | 1559.789 | 0
3396.403 | 3.373729 | 3.374268 | 0.002502428 | 66.59613 | 0.04552941 | 0.0001000971 | 1934.159 | 0
3400.354 | 3.376511 | 3.377604 | -0.0002097961 | 66.6736 | 0.04556696 | -8.391845e-06 | 2063.062 | 0
3404.06 | 3.380023 | 3.380941 | 0.0003628447 | 66.74628 | 0.04561435 | 1.451379e-05 | 1533.519 | 0
3409.945 | 3.382645 | 3.384277 | 0.0005825533 | 66.86166 | 0.04564972 | 2.330213e-05 | 3261.514 | 0
3415.74 | 3.387523 | 3.387614 | 0.0006513488 | 66.97529 | 0.04571556 | 2.605395e-05 | 1726.185 | 0
3419.681 | 3.390977 | 3.39095 | 0.0007646701 | 67.05256 | 0.04576218 | 3.05868e-05 | 1657.307 | 0
3423.089 | 3.393599 | 3.394287 | 0.0001637045 | 67.11939 | 0.04579756 | 6.548181e-06 | 1889.142 | 0
3427.634 | 3.397704 | 3.397624 | 0.001811363 | 67.2085 | 0.04585296 | 7.245453e-05 | 1608.279 | 0
3432.069 | 3.399335 | 3.40096 | -0.0004838392 | 67.29547 | 0.04587497 | -1.935357e-05 | 3951.927 | 0
3436.732 | 3.403215 | 3.404297 | -0.001113647 | 67.3869 | 0.04592733 | -4.454587e-05 | 1745.931 | 0
3441.697 | 3.40701 | 3.407634 | 0.0003711898 | 67.48426 | 0.04597854 | 1.484759e-05 | 1901.197 | 0
3445.909 | 3.409234 | 3.41097 | 0.0006820021 | 67.56685 | 0.04600856 | 2.728008e-05 | 2751.233 | 0
3449.488 | 3.412388 | 3.414307 | 0.002092536 | 67.63702 | 0.04605113 | 8.370144e-05 | 1648.577 | 0
3453.962 | 3.415436 | 3.417643 | 0.0009787199 | 67.72474 | 0.04609225 | 3.914879e-05 | 2133.183 | 0
3459.503 | 3.419716 | 3.42098 | 0.001342349 | 67.8334 | 0.04615002 | 5.369396e-05 | 1880.825 | 0
3464.408 | 3.424319 | 3.424316 | 0.001308744 | 67.92958 | 0.04621213 | 5.234975e-05 | 1548.49 | 0
3468.707 | 3.425607 | 3.427653 | 0.001045925 | 68.01387 | 0.04622951 | 4.183699e-05 | 4851.018 | 0
3471.813 | 3.428929 | 3.43099 | -0.0005738137 | 68.07476 | 0.04627434 | -2.295255e-05 | 1358.131 | 0
3475.896 | 3.431933 | 3.434326 | 0.003011394 | 68.15482 | 0.04631489 | 0.0001204558 | 1974.683 | 0
3481.267 | 3.435692 | 3.437663 | 0.001753085 | 68.26013 | 0.04636561 | 7.012339e-05 | 2076.188 | 0
3486.632 | 3.440151 | 3.440999 | -0.0006349143 | 68.36534 | 0.04642579 | -2.539657e-05 | 1748.142 | 0
3491.324 | 3.443588 | 3.444336 | 0.0009904246 | 68.45734 | 0.04647217 | 3.961698e-05 | 1983.64 | 0
3495.662 | 3.447128 | 3.447673 | 0.001362285 | 68.5424 | 0.04651995 | 5.44914e-05 | 1780.211 | 0
3499.833 | 3.44961 | 3.451009 | 0.001882107 | 68.62417 | 0.04655345 | 7.52843e-05 | 2441.204 | 0
3504.318 | 3.452618 | 3.454346 | 0.001412459 | 68.71211 | 0.04659404 | 5.649837e-05 | 2166.634 | 0
3508.287 | 3.455951 | 3.457682 | 0.0007089188 | 68.78994 | 0.04663902 | 2.835675e-05 | 1730.416 | 0
3512.6875 | 3.458533 | 3.461019 | 0.0001430397 | 68.87623 | 0.04667386 | 5.721588e-06 | 2476.097 | 0
3516.75 | 3.462013 | 3.464355 | -0.00108823 | 68.95588 | 0.04672082 | -4.352921e-05 | 1696.197 | 0
3521.379 | 3.465267 | 3.467692 | 0.0001820074 | 69.04665 | 0.04676474 | 7.280294e-06 | 2066.785 | 0
3525.345 | 3.468615 | 3.471029 | 0.00130142 | 69.12442 | 0.04680992 | 5.205678e-05 | 1721.576 | 0
3530.319 | 3.471143 | 3.474365 | -0.03855413 | 69.22195 | 0.04684404 | -0.001542165 | 2858.072 | 0
3536.341 | 3.476486 | 3.477702 | 0.0007129606 | 69.34002 | 0.04691614 | 2.851843e-05 | 1637.445 | 0
3541.908 | 3.480002 | 3.481038 | 0.0006052704 | 69.44917 | 0.04696358 | 2.421081e-05 | 2300.92 | 0
3545.91 | 3.483467 | 3.484375 | -0.001502213 | 69.52764 | 0.04701035 | -6.008853e-05 | 1677.877 | 0
3550.468 | 3.486761 | 3.487712 | 0.001462448 | 69.61702 | 0.0470548 | 5.849792e-05 | 2010.61 | 0
3556.653 | 3.491428 | 3.491048 | 0.001797796 | 69.73829 | 0.04711779 | 7.191185e-05 | 1925.433 | 0
3561.061 | 3.493735 | 3.494385 | 0.001051632 | 69.82473 | 0.04714892 | 4.206528e-05 | 2776.843 | 0
3564.677 | 3.497529 | 3.497721 | 0.001232325 | 69.89563 | 0.04720012 | 4.929298e-05 | 1384.695 | 0
3570.105 | 3.500204 | 3.501058 | 0.001177277 | 70.00207 | 0.04723622 | 4.709109e-05 | 2948.379 | 0
3574.035 | 3.504549 | 3.504395 | 0.001279423 | 70.07912 | 0.04729486 | 5.11769e-05 | 1314.037 | 0
3578.158 | 3.506988 | 3.507731 | -0.02093952 | 70.15996 | 0.04732778 | -0.0008375809 | 2456.013 | 0
3583.315 | 3.51069 | 3.511068 | -0.001771668 | 70.26108 | 0.04737773 | -7.086673e-05 | 2024.14 | 0
3587.401 | 3.5134 | 3.514404 | -0.0001679026 | 70.3412 | 0.04741431 | -6.716105e-06 | 2190.272 | 0
3591.49 | 3.516802 | 3.517741 | 2.392954e-05 | 70.42137 | 0.04746021 | 9.571816e-07 | 1746.707 | 0
3595.029 | 3.519412 | 3.521077 | 0.0002351893 | 70.49076 | 0.04749544 | 9.407572e-06 | 1969.311 | 0
3599.179 | 3.522234 | 3.524414 | 0.0006665214 | 70.57214 | 0.04753352 | 2.666085e-05 | 2137.126 | 0
3603.096 | 3.525238 | 3.527751 | 0.001109972 | 70.64894 | 0.04757406 | 4.439886e-05 | 1894.421 | 0
3607.989 | 3.529086 | 3.531087 | -0.0001742728 | 70.74488 | 0.04762599 | -6.970914e-06 | 1847.545 | 0
3612.659 | 3.532412 | 3.534424 | 0.0009104517 | 70.83645 | 0.04767088 | 3.641807e-05 | 2040.247 | 0
3616.79 | 3.535713 | 3.537761 | 0.0006420338 | 70.91745 | 0.04771543 | 2.568135e-05 | 1818.058 | 0
3621.178 | 3.538917 | 3.541097 | -0.001284358 | 71.00349 | 0.04775867 | -5.137433e-05 | 1989.808 | 0
3625.891 | 3.542594 | 3.544434 | 0.001539181 | 71.09591 | 0.04780828 | 6.156725e-05 | 1862.765 | 0
3630.875 | 3.546578 | 3.54777 | 0.001238952 | 71.19363 | 0.04786205 | 4.955807e-05 | 1817.521 | 0
3635.857 | 3.55005 | 3.551107 | 0.0001494756 | 71.29131 | 0.04790891 | 5.979025e-06 | 2084.305 | 0
3640.582 | 3.553083 | 3.554443 | 0.0001976897 | 71.38396 | 0.04794984 | 7.907586e-06 | 2263.932 | 0
3644.804 | 3.556752 | 3.55778 | -0.001242542 | 71.46674 | 0.04799935 | -4.970169e-05 | 1671.724 | 0
3649.268 | 3.559788 | 3.561117 | -0.0002201468 | 71.55428 | 0.04804033 | -8.805872e-06 | 2136.385 | 0
3653.221 | 3.563279 | 3.564453 | -0.000865178 | 71.63178 | 0.04808743 | -3.460712e-05 | 1645.271 | 0
3657.353 | 3.566079 | 3.56779 | 0.0008498682 | 71.71279 | 0.04812522 | 3.399473e-05 | 2143.846 | 0
3661.48 | 3.568976 | 3.571126 | 0.000313519 | 71.79373 | 0.04816432 | 1.254076e-05 | 2070.135 | 0
3666.142 | 3.572881 | 3.574463 | 0.001859833 | 71.88513 | 0.04821702 | 7.439332e-05 | 1734.43 | 0
3672.191 | 3.576786 | 3.5778 | -0.0009533106 | 72.00375 | 0.04826972 | -3.813243e-05 | 2250.717 | 0
3676.78 | 3.580599 | 3.581136 | 0.0002675647 | 72.09373 | 0.04832117 | 1.070259e-05 | 1748.781 | 0
3681.369 | 3.584046 | 3.584473 | -0.001623656 | 72.18371 | 0.0483677 | -6.494624e-05 | 1934.161 | 0
3685.742 | 3.587651 | 3.587809 | 0.0005486163 | 72.26946 | 0.04841635 | 2.194465e-05 | 1762.532 | 0
3689.386 | 3.590312 | 3.591146 | -0.002941544 | 72.3409 | 0.04845225 | -0.0001176618 | 1989.454 | 0
3693.269 | 3.593498 | 3.594482 | -0.001189385 | 72.41704 | 0.04849525 | -4.757541e-05 | 1770.778 | 0
3697.743 | 3.596467 | 3.597819 | 0.001706605 | 72.50476 | 0.04853531 | 6.826419e-05 | 2189.857 | 0
3702.659 | 3.599632 | 3.601155 | -0.0003261236 | 72.60116 | 0.04857803 | -1.304494e-05 | 2256.7 | 0
3707.705 | 3.604077 | 3.604492 | 0.001191113 | 72.70009 | 0.04863802 | 4.764453e-05 | 1649.282 | 0
3712.801 | 3.60815 | 3.607829 | 0.002135191 | 72.80002 | 0.04869299 | 8.540763e-05 | 1817.686 | 0
3717.181 | 3.611069 | 3.611165 | -0.000273786 | 72.8859 | 0.04873237 | -1.095144e-05 | 2180.745 | 0
3721.526 | 3.614155 | 3.614502 | 0.001146475 | 72.97109 | 0.04877402 | 4.5859e-05 | 2045.304 | 0
3725.026 | 3.617163 | 3.617839 | 0.001210171 | 73.03972 | 0.04881461 | 4.840685e-05 | 1690.755 | 0
3729.232 | 3.619756 | 3.621175 | -0.0006023095 | 73.1222 | 0.0488496 | -2.409238e-05 | 2357.241 | 0
3733.489 | 3.623711 | 3.624512 | 0.0002580116 | 73.20567 | 0.04890298 | 1.032046e-05 | 1563.697 | 0
3737.688 | 3.626028 | 3.627848 | -0.0007146945 | 73.288 | 0.04893426 | -2.858778e-05 | 2632.827 | 0
3742.509 | 3.630177 | 3.631185 | -0.0006546998 | 73.38253 | 0.04899024 | -2.618799e-05 | 1688.372 | 0
3747.025 | 3.633471 | 3.634522 | 0.001762499 | 73.47108 | 0.04903469 | 7.049997e-05 | 1992.12 | 0
3750.596 | 3.636939 | 3.637858 | -0.0008953843 | 73.5411 | 0.0490815 | -3.581537e-05 | 1495.808 | 0
3756.3 | 3.640348 | 3.641195 | 0.0006974463 | 73.65295 | 0.0491275 | 2.789785e-05 | 2431.719 | 0
3761.502 | 3.644231 | 3.644531 | 0.0004977292 | 73.75495 | 0.04917991 | 1.990917e-05 | 1946.115 | 0
3765.925 | 3.647443 | 3.647868 | 3.399391e-05 | 73.84166 | 0.04922325 | 1.359756e-06 | 2000.654 | 0
3769.887 | 3.649975 | 3.651204 | 0.0005435915 | 73.91935 | 0.04925742 | 2.174366e-05 | 2273.441 | 0
3774.072 | 3.653301 | 3.654541 | 1.402293e-06 | 74.00141 | 0.04930231 | 5.60917e-08 | 1828.458 | 0
3777.991 | 3.657113 | 3.657878 | -0.0001759132 | 74.07825 | 0.04935376 | -7.036529e-06 | 1493.559 | 0
3781.649 | 3.660082 | 3.661214 | 0.0002955536 | 74.14998 | 0.04939381 | 1.182214e-05 | 1790.485 | 0
3787.166 | 3.663193 | 3.664551 | 3.642017e-05 | 74.25815 | 0.0494358 | 1.456807e-06 | 2576.176 | 0
3790.911 | 3.666691 | 3.667888 | 0.001282958 | 74.33158 | 0.049483 | 5.13183e-05 | 1555.771 | 0
3795.301 | 3.669956 | 3.671224 | -0.0001705232 | 74.41766 | 0.04952707 | -6.820927e-06 | 1953.394 | 0
3800.873 | 3.67355 | 3.67456 | 5.189943e-05 | 74.52693 | 0.04957557 | 2.075977e-06 | 2252.76 | 0
3805.116 | 3.67767 | 3.677897 | -0.0006312201 | 74.61013 | 0.04963117 | -2.524881e-05 | 1496.483 | 0
3808.932 | 3.680177 | 3.681234 | -0.001594376 | 74.68494 | 0.049665 | -6.377504e-05 | 2211.14 | 0
3813.536 | 3.683825 | 3.68457 | 0.001325381 | 74.77522 | 0.04971423 | 5.301525e-05 | 1833.922 | 0
3817.795 | 3.686764 | 3.687907 | 0.001241266 | 74.85872 | 0.0497539 | 4.965062e-05 | 2104.764 | 0
3822.244 | 3.689303 | 3.691243 | 0.001268991 | 74.94597 | 0.04978817 | 5.075966e-05 | 2546.324 | 0
3826.333 | 3.693384 | 3.69458 | 8.076475e-05 | 75.02614 | 0.04984324 | 3.23059e-06 | 1455.801 | 0
3830.198 | 3.69583 | 3.697917 | -0.001624004 | 75.10192 | 0.04987625 | -6.496015e-05 | 2295.72 | 0
3834.198 | 3.699814 | 3.701253 | -0.000321331 | 75.18036 | 0.04993001 | -1.285324e-05 | 1458.878 | 0
3839.564 | 3.703433 | 3.70459 | 0.001970047 | 75.28557 | 0.04997886 | 7.88019e-05 | 2153.998 | 0
3844.369 | 3.706902 | 3.707926 | 0.0004473328 | 75.37978 | 0.05002567 | 1.789331e-05 | 2012.407 | 0
3848.101 | 3.710314 | 3.711263 | 0.001048386 | 75.45295 | 0.05007171 | 4.193545e-05 | 1589.334 | 0
3852.553 | 3.713522 | 3.7146 | -0.0003035277 | 75.54025 | 0.05011501 | -1.214111e-05 | 2016.468 | 0
3857.151 | 3.71742 | 3.717936 | 0.0002815818 | 75.63042 | 0.05016761 | 1.126327e-05 | 1713.971 | 0
3860.501 | 3.719759 | 3.721273 | -0.00166757 | 75.6961 | 0.05019918 | -6.67028e-05 | 2081.056 | 0
3865.663 | 3.723643 | 3.724609 | -0.001477657 | 75.79732 | 0.05025159 | -5.910628e-05 | 1931.045 | 0
3871.541 | 3.727813 | 3.727946 | 0.001018771 | 75.91256 | 0.05030786 | 4.075086e-05 | 2047.862 | 0
3876.267 | 3.731006 | 3.731282 | 0.002495653 | 76.00524 | 0.05035096 | 9.982611e-05 | 2150.544 | 0
3879.485 | 3.734779 | 3.734619 | 0.0002383445 | 76.06834 | 0.05040188 | 9.533779e-06 | 1239.217 | 0
3883.496 | 3.737322 | 3.737956 | -0.02190954 | 76.14698 | 0.0504362 | -0.0008763817 | 2291.766 | 0
3886.966 | 3.739919 | 3.741292 | 0.00115306 | 76.21502 | 0.05047124 | 4.61224e-05 | 1941.558 | 0
3892.984 | 3.744829 | 3.744629 | -0.001022961 | 76.33301 | 0.0505375 | -4.091843e-05 | 1780.702 | 0
3897.242 | 3.747833 | 3.747966 | -0.0005946845 | 76.41651 | 0.05057804 | -2.378738e-05 | 2059.739 | 0
3902.094 | 3.751195 | 3.751302 | -0.0001635877 | 76.51166 | 0.05062341 | -6.543506e-06 | 2097.094 | 0
3906.752 | 3.754814 | 3.754639 | 0.000482098 | 76.60298 | 0.05067225 | 1.928392e-05 | 1869.8 | 0
3910.147 | 3.757889 | 3.757975 | 0.0004683175 | 76.66955 | 0.05071376 | 1.87327e-05 | 1603.905 | 0
3913.002 | 3.760149 | 3.761312 | 0.002433096 | 76.72552 | 0.05074426 | 9.732385e-05 | 1835.066 | 0
3917.53 | 3.7628 | 3.764648 | 0.001744294 | 76.8143 | 0.05078002 | 6.977177e-05 | 2482.445 | 0
3922.666 | 3.766876 | 3.767985 | -0.001706911 | 76.91501 | 0.05083504 | -6.827646e-05 | 1830.398 | 0
3927.356 | 3.771486 | 3.771322 | -0.01896533 | 77.00697 | 0.05089725 | -0.0007586134 | 1478.273 | 0
3931.106 | 3.773074 | 3.774658 | -0.0005167433 | 77.08051 | 0.05091868 | -2.066973e-05 | 3431.716 | 0
3935.36 | 3.776529 | 3.777995 | 0.00106162 | 77.16392 | 0.0509653 | 4.246481e-05 | 1788.939 | 0
3940.32 | 3.780717 | 3.781331 | -0.00226439 | 77.26117 | 0.05102182 | -9.05756e-05 | 1720.799 | 0
3944.684 | 3.783746 | 3.784668 | 0.001596011 | 77.34675 | 0.05106269 | 6.384042e-05 | 2093.58 | 0
3949.426 | 3.787955 | 3.788005 | -5.924102e-05 | 77.43973 | 0.0511195 | -2.369641e-06 | 1636.778 | 0
3953.429 | 3.790855 | 3.791341 | -0.000947681 | 77.51821 | 0.05115864 | -3.790724e-05 | 2005.146 | 0
3956.762 | 3.794324 | 3.794678 | -0.002017446 | 77.58357 | 0.05120546 | -8.069786e-05 | 1396.005 | 0
3960.389 | 3.796724 | 3.798014 | -0.002055818 | 77.65468 | 0.05123784 | -8.223272e-05 | 2195.777 | 0
3964.631 | 3.799653 | 3.801351 | -0.0008040731 | 77.73786 | 0.05127737 | -3.216292e-05 | 2104.467 | 0
3969.059 | 3.803666 | 3.804687 | -0.001239628 | 77.82469 | 0.05133152 | -4.958513e-05 | 1603.435 | 0
3972.827 | 3.806623 | 3.808024 | 0.001763345 | 77.89856 | 0.05137143 | 7.05338e-05 | 1850.844 | 0
3976.55 | 3.809284 | 3.811361 | -0.001177854 | 77.97157 | 0.05140734 | -4.711417e-05 | 2033.181 | 0
3980.983 | 3.813053 | 3.814697 | -0.0007318638 | 78.0585 | 0.05145821 | -2.927455e-05 | 1708.807 | 0
3986.666 | 3.816762 | 3.818034 | 0.001681206 | 78.16993 | 0.05150826 | 6.724823e-05 | 2226.454 | 0
3991.525 | 3.820753 | 3.82137 | -0.0006955094 | 78.26519 | 0.05156212 | -2.782037e-05 | 1768.64 | 0
3995.87 | 3.824251 | 3.824707 | 0.0003257862 | 78.35039 | 0.05160932 | 1.303145e-05 | 1805.059 | 0
3999.361 | 3.827055 | 3.828044 | -0.0005140236 | 78.41885 | 0.05164716 | -2.056094e-05 | 1809.321 | 0
4002.707 | 3.828825 | 3.83138 | 0.0001143511 | 78.48445 | 0.05167105 | 4.574045e-06 | 2746.062 | 0
4007.502 | 3.833005 | 3.834717 | 7.36116e-05 | 78.57848 | 0.05172747 | 2.944464e-06 | 1666.572 | 0
4011.477 | 3.836714 | 3.838053 | 0.001219454 | 78.6564 | 0.05177752 | 4.877817e-05 | 1556.997 | 0
4014.9 | 3.839046 | 3.84139 | 0.0001390052 | 78.72352 | 0.05180898 | 5.560207e-06 | 2132.927 | 0
4019.003 | 3.842711 | 3.844727 | -0.002287123 | 78.80398 | 0.05185845 | -9.148493e-05 | 1626.384 | 0
4024.502 | 3.845901 | 3.848063 | -0.001498903 | 78.9118 | 0.0519015 | -5.995613e-05 | 2504.505 | 0
4029.17 | 3.850154 | 3.8514 | -0.0001480397 | 79.00333 | 0.05195889 | -5.921589e-06 | 1595.095 | 0
4033.14 | 3.853676 | 3.854736 | 0.0008722216 | 79.08118 | 0.05200643 | 3.488886e-05 | 1637.506 | 0
4037.214 | 3.856712 | 3.858073 | 0.001444607 | 79.16107 | 0.0520474 | 5.778427e-05 | 1949.731 | 0
4041.082 | 3.859545 | 3.861409 | -0.0004676062 | 79.2369 | 0.05208563 | -1.870425e-05 | 1983.731 | 0
4045.708 | 3.863368 | 3.864746 | -0.0008270284 | 79.3276 | 0.05213722 | -3.308113e-05 | 1758.185 | 0
4050.566 | 3.866977 | 3.868083 | -0.0001287261 | 79.42287 | 0.05218592 | -5.149043e-06 | 1956.128 | 0
4054.566 | 3.870256 | 3.871419 | -0.0007862538 | 79.50129 | 0.05223018 | -3.145015e-05 | 1772.085 | 0
4058.383 | 3.873954 | 3.874756 | -0.0002820565 | 79.57614 | 0.05228008 | -1.128226e-05 | 1499.825 | 0
4062.383 | 3.876157 | 3.878093 | 0.0016304 | 79.65457 | 0.05230981 | 6.521601e-05 | 2638.062 | 0
4065.799 | 3.879415 | 3.881429 | -0.0006032327 | 79.72156 | 0.05235378 | -2.412931e-05 | 1523.519 | 0
4069.371 | 3.882276 | 3.884766 | 0.0008450493 | 79.79159 | 0.05239239 | 3.380197e-05 | 1813.767 | 0
4073.439 | 3.885294 | 3.888102 | 0.0003127493 | 79.87136 | 0.05243312 | 1.250997e-05 | 1958.34 | 0
4077.454 | 3.888438 | 3.891439 | -0.0008144033 | 79.95008 | 0.05247554 | -3.257613e-05 | 1855.735 | 0
4083.753 | 3.893269 | 3.894775 | -0.001435599 | 80.07358 | 0.05254075 | -5.742394e-05 | 1894.139 | 0
4088.306 | 3.897564 | 3.898112 | -0.0004645693 | 80.16287 | 0.05259871 | -1.858277e-05 | 1540.366 | 0
4087.383 | 3.900869 | 3.901449 | 0.001701358 | 80.14477 | 0.0526433 | 6.805431e-05 | -405.8925 | 0
3628.393 | 3.917441 | 3.904785 | 0.003420851 | 71.14495 | 0.05286695 | 0.000136834 | -40240.75 | 0
23.79635 | 3.917102 | 3.90638 | 0.002860144 | 0.4665951 | 0.05286237 | 0.0001144057 | 15427906.3 | 0
25.83095 | 3.917595 | 3.90638 | -0.0002915133 | 0.5064893 | 0.05286903 | -1.166053e-05 | 5988.959 | pausa
26.84859 | 3.915961 | 3.90638 | 0.0004510635 | 0.5264429 | 0.05284698 | 1.804254e-05 | -904.6116 | pausa
34.20484 | 3.909781 | 3.90638 | 0.002411983 | 0.6706831 | 0.05276358 | 9.647931e-05 | -1729.541 | pausa
34.93927 | 3.913593 | 3.909619 | 0.001711373 | 0.6850837 | 0.05281503 | 6.84549e-05 | 279.8998 | 0
35.4557 | 3.917116 | 3.912956 | 6.449085e-05 | 0.6952097 | 0.05286256 | 2.579634e-06 | 213.0285 | 0
35.99862 | 3.920313 | 3.916292 | 0.0003391299 | 0.7058553 | 0.05290571 | 1.356519e-05 | 246.7245 | 0
36.27883 | 3.923242 | 3.919629 | 0.001390632 | 0.7113496 | 0.05294524 | 5.562526e-05 | 138.9999 | 0
37.12147 | 3.926904 | 3.922965 | -0.001867307 | 0.727872 | 0.05299466 | -7.46923e-05 | 334.2883 | 0
36.77588 | 3.929572 | 3.926302 | -0.0005321145 | 0.7210957 | 0.05303066 | -2.128458e-05 | -188.219 | 0
37.09525 | 3.932995 | 3.929639 | -0.001586929 | 0.7273579 | 0.05307685 | -6.347717e-05 | 135.5783 | 0
37.55061 | 3.936503 | 3.932975 | -0.002489284 | 0.7362865 | 0.0531242 | -9.957136e-05 | 188.5852 | 0
37.16379 | 3.938792 | 3.936312 | -0.0009255993 | 0.7287017 | 0.05315509 | -3.702397e-05 | -245.5667 | 0
37.25693 | 3.9421 | 3.939648 | -0.02361299 | 0.7305281 | 0.05319973 | -0.0009445196 | 40.9098 | 0
38.41231 | 3.946252 | 3.942985 | -0.0005051174 | 0.7531825 | 0.05325576 | -2.02047e-05 | 404.3257 | 0
38.60049 | 3.949978 | 3.946322 | 0.0003212083 | 0.7568724 | 0.05330605 | 1.284833e-05 | 73.36922 | 0
38.09953 | 3.953011 | 3.949658 | -0.002346107 | 0.7470497 | 0.05334698 | -9.384428e-05 | -239.9943 | 0
38.39137 | 3.956069 | 3.952995 | -0.0003771174 | 0.752772 | 0.05338824 | -1.50847e-05 | 138.6824 | 0
38.69814 | 3.959749 | 3.956331 | -0.000979123 | 0.758787 | 0.05343791 | -3.916492e-05 | 121.1139 | 0
38.24886 | 3.961863 | 3.959668 | -0.001989999 | 0.7499776 | 0.05346643 | -7.959998e-05 | -308.8407 | 0
38.97247 | 3.96575 | 3.963005 | -0.0002646506 | 0.7641661 | 0.05351889 | -1.058602e-05 | 270.4595 | 0
39.29786 | 3.969716 | 3.966341 | 0.0005317202 | 0.7705462 | 0.05357241 | 2.126881e-05 | 119.2024 | 0
39.32158 | 3.972902 | 3.969678 | 0.0006918386 | 0.7710114 | 0.05361542 | 2.767354e-05 | 10.81713 | 0
38.89097 | 3.97601 | 3.973014 | -0.01779208 | 0.7625681 | 0.05365736 | -0.0007116832 | -201.3134 | 0
38.82896 | 3.979104 | 3.976351 | -0.001624357 | 0.7613521 | 0.0536991 | -6.497429e-05 | -29.12823 | 0
39.24286 | 3.982293 | 3.979688 | -0.0001196068 | 0.7694678 | 0.05374215 | -4.784272e-06 | 188.532 | 0
38.71665 | 3.984643 | 3.983024 | -0.0001064647 | 0.75915 | 0.05377386 | -4.258587e-06 | -325.3773 | 0
39.51605 | 3.98901 | 3.986361 | -0.0005648888 | 0.7748246 | 0.05383279 | -2.259555e-05 | 265.998 | 0
39.3638 | 3.993119 | 3.989697 | 4.169191e-05 | 0.7718393 | 0.05388825 | 1.667676e-06 | -53.82895 | 0
39.59091 | 3.996216 | 3.993034 | 0.0001423254 | 0.7762923 | 0.05393004 | 5.693016e-06 | 106.5408 | 0
39.60392 | 3.999524 | 3.99637 | 0.0003240757 | 0.7765475 | 0.05397469 | 1.296303e-05 | 5.716682 | 0
39.95555 | 4.002335 | 3.999707 | 0.0009991569 | 0.7834423 | 0.05401262 | 3.996628e-05 | 181.7674 | 0
39.48359 | 4.006748 | 4.003044 | 0.001286498 | 0.7741879 | 0.05407217 | 5.145993e-05 | -155.3893 | 0
39.79794 | 4.009133 | 4.00638 | -0.001145581 | 0.7803518 | 0.05410436 | -4.582324e-05 | 191.4949 | 0
39.31464 | 4.011394 | 4.009717 | 0.0005317874 | 0.7708754 | 0.05413487 | 2.127149e-05 | -310.6639 | 0
39.3982 | 4.015524 | 4.013054 | -0.000516327 | 0.7725138 | 0.05419061 | -2.065308e-05 | 29.39061 | 0
39.56705 | 4.01864 | 4.01639 | 0.0005994494 | 0.7758246 | 0.05423265 | 2.397798e-05 | 78.75039 | 0
39.78631 | 4.021815 | 4.019727 | 0.000893259 | 0.7801237 | 0.05427551 | 3.573036e-05 | 100.3091 | 0
40.11003 | 4.026446 | 4.023063 | 0.0007857236 | 0.7864711 | 0.05433801 | 3.142894e-05 | 101.5644 | 0
39.33845 | 4.028617 | 4.026399 | 0.001014773 | 0.7713421 | 0.0543673 | 4.059093e-05 | -516.511 | 0
39.641 | 4.033077 | 4.029736 | 0.0007826327 | 0.7772745 | 0.05442748 | 3.130531e-05 | 98.5706 | 0
38.8821 | 4.035498 | 4.033073 | 0.00103329 | 0.7623941 | 0.05446016 | 4.133158e-05 | -455.4518 | 0
39.1009 | 4.038438 | 4.036409 | 0.0005308116 | 0.7666844 | 0.05449983 | 2.123246e-05 | 108.1253 | 0
39.35858 | 4.04181 | 4.039746 | 0.001321849 | 0.7717368 | 0.05454534 | 5.287397e-05 | 111.0176 | 0
39.3811 | 4.04554 | 4.043083 | 0.001265679 | 0.7721785 | 0.05459568 | 5.062715e-05 | 8.77456 | 0
39.38445 | 4.048633 | 4.046419 | 0.0007286926 | 0.772244 | 0.05463743 | 2.91477e-05 | 1.56956 | 0
39.31294 | 4.052114 | 4.049756 | 0.0007327534 | 0.770842 | 0.0546844 | 2.931014e-05 | -29.85019 | 0
39.39637 | 4.055661 | 4.053093 | 0.001523185 | 0.7724779 | 0.05473227 | 6.092739e-05 | 34.17163 | 0
38.96202 | 4.057792 | 4.056429 | -3.732582e-05 | 0.7639612 | 0.05476103 | -1.493033e-06 | -296.1009 | 0
39.27613 | 4.061279 | 4.059766 | 0.0005171889 | 0.7701202 | 0.05480809 | 2.068756e-05 | 130.8861 | 0
38.86434 | 4.064269 | 4.063102 | 0.001975949 | 0.7620458 | 0.05484843 | 7.903795e-05 | -200.1343 | 0
39.16407 | 4.067824 | 4.066439 | 0.00248321 | 0.7679229 | 0.05489641 | 9.932842e-05 | 122.5065 | 0
38.83173 | 4.071615 | 4.069776 | 0.002915498 | 0.7614064 | 0.05494757 | 0.0001166199 | -127.3761 | 0
39.2999 | 4.075159 | 4.073112 | 0.001394938 | 0.7705864 | 0.0549954 | 5.579751e-05 | 191.9318 | 0
39.48648 | 4.078092 | 4.076448 | 0.001165556 | 0.7742448 | 0.05503497 | 4.662225e-05 | 92.43615 | 0
38.83625 | 4.081639 | 4.079785 | 0.000464749 | 0.7614952 | 0.05508285 | 1.858996e-05 | -266.2853 | 0
38.7185 | 4.083549 | 4.083122 | 0.0003536801 | 0.7591863 | 0.05510862 | 1.41472e-05 | -89.61127 | 0
39.36326 | 4.088223 | 4.086458 | 0.002845591 | 0.7718286 | 0.0551717 | 0.0001138236 | 200.4132 | 0
39.51866 | 4.091788 | 4.089795 | 0.0008713934 | 0.7748756 | 0.05521981 | 3.485574e-05 | 63.33228 | 0
39.14952 | 4.094739 | 4.093132 | 0.0004736798 | 0.7676377 | 0.05525964 | 1.894719e-05 | -181.753 | 0
39.71389 | 4.097833 | 4.096468 | -0.0005578335 | 0.7787037 | 0.05530139 | -2.231334e-05 | 265.0401 | 0
39.66975 | 4.101613 | 4.099805 | 0.0002464719 | 0.7778382 | 0.0553524 | 9.858877e-06 | -16.96879 | 0
39.10974 | 4.103837 | 4.103141 | -0.0003752068 | 0.7668577 | 0.05538242 | -1.500827e-05 | -365.7756 | 0
39.77853 | 4.108168 | 4.106478 | 0.001485812 | 0.7799713 | 0.05544086 | 5.943249e-05 | 224.3812 | 0
38.98798 | 4.111501 | 4.109815 | 0.001390765 | 0.7644702 | 0.05548584 | 5.563058e-05 | -344.602 | 0
39.48896 | 4.115485 | 4.113151 | 0.00172604 | 0.7742934 | 0.05553961 | 6.904158e-05 | 182.6969 | 0
39.17571 | 4.118557 | 4.116488 | 0.001464928 | 0.7681512 | 0.05558107 | 5.859713e-05 | -148.1578 | 0
39.12886 | 4.122165 | 4.119825 | 0.001787131 | 0.7672326 | 0.05562976 | 7.148526e-05 | -18.86366 | 0
38.69543 | 4.124336 | 4.123161 | 0.0004400789 | 0.7587339 | 0.05565906 | 1.760316e-05 | -290.0895 | 0
38.60677 | 4.12826 | 4.126497 | -0.0001830839 | 0.7569954 | 0.05571201 | -7.323356e-06 | -32.83534 | 0
38.28178 | 4.131099 | 4.129834 | 0.001327622 | 0.7506232 | 0.05575032 | 5.310488e-05 | -166.3109 | 0
38.24086 | 4.134718 | 4.13317 | 0.001135715 | 0.7498208 | 0.05579916 | 4.542861e-05 | -16.42948 | 0
38.1626 | 4.138345 | 4.136507 | -8.83605e-05 | 0.7482862 | 0.05584811 | -3.53442e-06 | -31.35082 | 0
37.81265 | 4.140587 | 4.139844 | 0.001412589 | 0.7414245 | 0.05587837 | 5.650357e-05 | -226.7703 | 0
38.34262 | 4.144034 | 4.14318 | -5.661756e-06 | 0.7518161 | 0.05592489 | -2.264703e-07 | 223.3691 | 0
37.98877 | 4.147214 | 4.146517 | 0.0009146585 | 0.7448779 | 0.0559678 | 3.658634e-05 | -161.6965 | 0
37.99685 | 4.150772 | 4.149854 | -0.0001985252 | 0.7450363 | 0.05601582 | -7.941008e-06 | 3.299239 | 0
38.33007 | 4.155106 | 4.15319 | -0.0002679635 | 0.75157 | 0.05607431 | -1.071854e-05 | 111.6991 | 0
38.53363 | 4.157588 | 4.156527 | 0.0006036665 | 0.7555615 | 0.05610781 | 2.414666e-05 | 119.1656 | 0
38.47103 | 4.162188 | 4.159864 | -0.0001910346 | 0.7543339 | 0.05616987 | -7.641385e-06 | -19.77764 | 0
38.34519 | 4.164462 | 4.1632 | 0.0001159258 | 0.7518665 | 0.05620057 | 4.637031e-06 | -80.39058 | 0
38.5189 | 4.168832 | 4.166536 | -0.0007923538 | 0.7552725 | 0.05625954 | -3.169415e-05 | 57.75088 | 0
38.65003 | 4.171153 | 4.169873 | 0.00100539 | 0.7578437 | 0.05629086 | 4.021559e-05 | 82.09234 | 0
38.3301 | 4.17405 | 4.17321 | 0.001254878 | 0.7515707 | 0.05632997 | 5.019512e-05 | -160.4331 | 0
38.89449 | 4.17817 | 4.176546 | -0.002205222 | 0.762637 | 0.05638556 | -8.820888e-05 | 199.0462 | 0
38.69983 | 4.181424 | 4.179883 | 0.0004286823 | 0.7588202 | 0.05642948 | 1.714729e-05 | -86.91478 | 0
38.55742 | 4.183803 | 4.183219 | 0.002765203 | 0.7560278 | 0.05646158 | 0.0001106081 | -86.9898 | 0
38.38723 | 4.187772 | 4.186556 | 0.0001287758 | 0.7526908 | 0.05651514 | 5.15103e-06 | -62.29679 | 0
38.39021 | 4.189843 | 4.189893 | -0.0007859105 | 0.7527493 | 0.05654309 | -3.143642e-05 | 2.09257 | 0
38.61622 | 4.193891 | 4.193229 | 0.0006266437 | 0.7571808 | 0.05659772 | 2.506575e-05 | 81.11989 | 0
38.61175 | 4.19756 | 4.196566 | 0.001643741 | 0.7570931 | 0.05664724 | 6.574965e-05 | -1.770494 | 0
38.46978 | 4.200858 | 4.199903 | -0.0002313827 | 0.7543094 | 0.05669174 | -9.255307e-06 | -62.54776 | 0
38.72205 | 4.204345 | 4.203239 | 0.02097288 | 0.759256 | 0.0567388 | 0.0008389151 | 105.1196 | 0
38.54384 | 4.207728 | 4.206575 | -0.0002400462 | 0.7557616 | 0.05678445 | -9.601848e-06 | -76.53803 | 0
38.20653 | 4.210453 | 4.209912 | 0.0008143697 | 0.7491477 | 0.05682123 | 3.257479e-05 | -179.8473 | 0
38.76698 | 4.214051 | 4.213249 | 0.0004792905 | 0.7601368 | 0.05686978 | 1.917162e-05 | 226.3369 | 0
38.51363 | 4.217495 | 4.216585 | -0.0001009592 | 0.7551693 | 0.05691626 | -4.038369e-06 | -106.8778 | 0
38.08502 | 4.220442 | 4.219922 | -0.000239608 | 0.7467651 | 0.05695603 | -9.584319e-06 | -211.3055 | 0
38.35502 | 4.224279 | 4.223259 | 0.0003153464 | 0.7520592 | 0.05700781 | 1.261386e-05 | 102.2387 | 0
38.49951 | 4.227952 | 4.226595 | -0.00132781 | 0.7548924 | 0.05705738 | -5.311242e-05 | 57.15551 | 0
38.83506 | 4.230144 | 4.229932 | -0.00149285 | 0.7614717 | 0.05708696 | -5.9714e-05 | 222.4252 | 0
38.37893 | 4.233938 | 4.233268 | 5.24399e-05 | 0.7525281 | 0.05713817 | 2.097596e-06 | -174.6663 | 0
38.45041 | 4.238516 | 4.236605 | -0.01365302 | 0.7539296 | 0.05719994 | -0.0005461208 | 22.68739 | 0
38.49131 | 4.240848 | 4.239941 | -0.001644283 | 0.7547315 | 0.05723141 | -6.577132e-05 | 25.48056 | 0
38.4029 | 4.244138 | 4.243278 | 0.001083774 | 0.7529981 | 0.05727581 | 4.335094e-05 | -39.04321 | 0
38.97242 | 4.248505 | 4.246614 | -0.00134266 | 0.764165 | 0.05733474 | -5.370641e-05 | 189.4842 | 0
38.68743 | 4.250193 | 4.249951 | 0.002036425 | 0.7585771 | 0.05735752 | 8.145702e-05 | -245.2964 | 0
38.35373 | 4.254159 | 4.253288 | 0.001601022 | 0.7520338 | 0.05741105 | 6.404089e-05 | -122.2374 | 0
39.06311 | 4.259348 | 4.256624 | 0.0003525685 | 0.7659434 | 0.05748108 | 1.410274e-05 | 198.637 | 0
38.44654 | 4.261447 | 4.259961 | 0.0002598989 | 0.7538538 | 0.05750941 | 1.039595e-05 | -426.7525 | 0
38.93237 | 4.26502 | 4.263298 | -0.0009123754 | 0.7633798 | 0.05755762 | -3.649502e-05 | 197.5826 | 0
38.35718 | 4.267888 | 4.266634 | -0.0007815838 | 0.7521016 | 0.05759633 | -3.126335e-05 | -291.3445 | 0
38.89236 | 4.270019 | 4.269971 | -0.0001049061 | 0.7625952 | 0.05762509 | -4.196244e-06 | 364.8321 | 0
38.92984 | 4.274783 | 4.273308 | -8.917412e-05 | 0.7633303 | 0.05768938 | -3.566965e-06 | 11.43361 | 0
38.70918 | 4.276983 | 4.276644 | 0.0005880689 | 0.7590035 | 0.05771906 | 2.352276e-05 | -145.7785 | 0
39.19032 | 4.281746 | 4.27998 | -0.00103532 | 0.7684377 | 0.05778334 | -4.14128e-05 | 146.7641 | 0
39.09918 | 4.285065 | 4.283317 | -0.00100028 | 0.7666506 | 0.05782813 | -4.00112e-05 | -39.90266 | 0
38.95161 | 4.288244 | 4.286653 | 0.001138796 | 0.7637571 | 0.05787104 | 4.555184e-05 | -67.43178 | 0
38.77218 | 4.290337 | 4.28999 | 0.0006864003 | 0.7602389 | 0.05789928 | 2.745601e-05 | -124.5789 | 0
38.85514 | 4.294081 | 4.293327 | -0.0005535754 | 0.7618655 | 0.05794981 | -2.214302e-05 | 32.19447 | 0
38.80826 | 4.297367 | 4.296663 | -0.001085626 | 0.7609462 | 0.05799416 | -4.342503e-05 | -20.72565 | 0
39.27758 | 4.301988 | 4.3 | 0.0006327554 | 0.7701486 | 0.05805651 | 2.531021e-05 | 147.5864 | 0
39.31212 | 4.30443 | 4.303337 | 0.0007070213 | 0.7708259 | 0.05808948 | 2.828085e-05 | 20.54462 | 0
39.73471 | 4.308593 | 4.306673 | -0.0006083963 | 0.779112 | 0.05814566 | -2.433585e-05 | 147.4911 | 0
38.92418 | 4.310507 | 4.31001 | 0.0004341177 | 0.7632193 | 0.05817148 | 1.736471e-05 | -615.4768 | 0
39.32705 | 4.315231 | 4.313346 | 0.0007477813 | 0.7711187 | 0.05823524 | 2.991125e-05 | 123.9056 | 0
39.20773 | 4.317551 | 4.316683 | 0.0003039513 | 0.7687789 | 0.05826655 | 1.215805e-05 | -74.71843 | 0
39.20874 | 4.321067 | 4.32002 | -0.0004834404 | 0.7687988 | 0.058314 | -1.933761e-05 | 0.4193462 | 0
39.4525 | 4.324364 | 4.323356 | -0.0008764563 | 0.7735784 | 0.05835849 | -3.505825e-05 | 107.4099 | 0
38.98747 | 4.327186 | 4.326693 | 0.0009437649 | 0.7644602 | 0.05839658 | 3.775059e-05 | -239.4346 | 0
39.20493 | 4.330226 | 4.33003 | -0.0007926094 | 0.7687242 | 0.05843759 | -3.170438e-05 | 103.9567 | 0
39.68742 | 4.335083 | 4.333366 | -0.0008027102 | 0.7781848 | 0.05850315 | -3.210841e-05 | 144.3247 | 0
39.28284 | 4.33774 | 4.336702 | 0.001528181 | 0.7702517 | 0.058539 | 6.112722e-05 | -221.237 | 0
39.51809 | 4.341538 | 4.340039 | -0.0005744901 | 0.7748645 | 0.05859026 | -2.29796e-05 | 89.99838 | 0
39.1867 | 4.343283 | 4.343376 | -0.00175771 | 0.7683667 | 0.05861381 | -7.030838e-05 | -275.8756 | 0
39.42533 | 4.348444 | 4.346712 | -0.0001549753 | 0.7730456 | 0.05868345 | -6.19901e-06 | 67.1854 | 0
39.65913 | 4.351086 | 4.350049 | -0.0003751074 | 0.7776299 | 0.05871912 | -1.50043e-05 | 128.5448 | 0
39.49458 | 4.353558 | 4.353385 | -0.00102947 | 0.7744034 | 0.05875247 | -4.117879e-05 | -96.74505 | 0
39.79092 | 4.358793 | 4.356722 | 0.0002783186 | 0.7802141 | 0.05882312 | 1.113274e-05 | 82.24186 | 0
39.4297 | 4.361344 | 4.360059 | -0.0007289175 | 0.7731313 | 0.05885754 | -2.91567e-05 | -205.7847 | 0
39.78377 | 4.36419 | 4.363395 | -0.0006861724 | 0.780074 | 0.05889595 | -2.74469e-05 | 180.7259 | 0
39.57867 | 4.368281 | 4.366732 | 0.0001905745 | 0.7760524 | 0.05895117 | 7.622979e-06 | -72.83606 | 0
39.28865 | 4.370123 | 4.370069 | -0.0003876083 | 0.7703656 | 0.05897601 | -1.550433e-05 | -228.8656 | 0
39.89241 | 4.374082 | 4.373405 | 0.0006231745 | 0.7822042 | 0.05902945 | 2.492698e-05 | 221.5518 | 0
40.15035 | 4.377412 | 4.376742 | -0.002753654 | 0.7872618 | 0.05907438 | -0.0001101462 | 112.561 | 0
39.58546 | 4.380101 | 4.380079 | -0.0003161732 | 0.7761855 | 0.05911068 | -1.264693e-05 | -305.1518 | 0
39.92472 | 4.384908 | 4.383415 | 0.0001945097 | 0.7828377 | 0.05917555 | 7.780387e-06 | 102.5538 | 0
39.27665 | 4.387622 | 4.386751 | 0.0009130167 | 0.7701303 | 0.05921217 | 3.652067e-05 | -346.9655 | 0
39.32867 | 4.390089 | 4.390088 | 0.0003367533 | 0.7711503 | 0.05924547 | 1.347013e-05 | 30.63112 | 0
39.96408 | 4.394653 | 4.393424 | 0.001092929 | 0.7836094 | 0.05930706 | 4.371718e-05 | 202.3047 | 0
39.78108 | 4.397803 | 4.396761 | 0.0007040649 | 0.7800212 | 0.05934957 | 2.816259e-05 | -84.38879 | 0
39.9736 | 4.400475 | 4.400098 | -0.0007121412 | 0.783796 | 0.05938563 | -2.848565e-05 | 104.7034 | 0
39.45958 | 4.402056 | 4.403434 | -0.0009511473 | 0.7737172 | 0.05940696 | -3.804589e-05 | -472.4081 | 0
40.05621 | 4.407717 | 4.406771 | 0.000598012 | 0.7854158 | 0.05948336 | 2.392048e-05 | 153.1277 | 0
39.91998 | 4.410224 | 4.410108 | 0.001440398 | 0.7827447 | 0.05951719 | 5.761594e-05 | -78.94687 | 0
40.17847 | 4.414652 | 4.413444 | 0.001505276 | 0.7878131 | 0.05957694 | 6.021105e-05 | 84.82593 | 0
39.4039 | 4.416843 | 4.416781 | 0.00171896 | 0.7726254 | 0.05960652 | 6.875838e-05 | -513.4458 | 0
39.44202 | 4.419315 | 4.420117 | 4.715501e-05 | 0.773373 | 0.05963987 | 1.8862e-06 | 22.4167 | 0
40.13292 | 4.423746 | 4.423454 | -0.001323788 | 0.7869201 | 0.05969967 | -5.29515e-05 | 226.5364 | 0
39.59464 | 4.426803 | 4.42679 | -0.000681168 | 0.7763655 | 0.05974094 | -2.724672e-05 | -255.7912 | 0
40.01514 | 4.43087 | 4.430127 | -0.0009579879 | 0.7846107 | 0.05979582 | -3.831952e-05 | 150.2388 | 0
39.97113 | 4.433284 | 4.433464 | 0.0002471263 | 0.7837477 | 0.05982839 | 9.885053e-06 | -26.49643 | 0
40.0495 | 4.436892 | 4.4368 | 0.001229128 | 0.7852843 | 0.05987709 | 4.916514e-05 | 31.55159 | 0
40.37923 | 4.440587 | 4.440137 | -0.0009155276 | 0.7917495 | 0.05992694 | -3.66211e-05 | 129.6866 | 0
40.21636 | 4.444406 | 4.443473 | -0.001179099 | 0.7885561 | 0.05997849 | -4.716395e-05 | -61.95624 | 0
39.9041 | 4.446992 | 4.44681 | -0.0002014642 | 0.7824333 | 0.06001338 | -8.058566e-06 | -175.4573 | 0
40.2987 | 4.450954 | 4.450147 | -0.001026764 | 0.7901706 | 0.06006686 | -4.107058e-05 | 144.6789 | 0
39.82174 | 4.454012 | 4.453483 | 0.0006543667 | 0.7808183 | 0.06010812 | 2.617467e-05 | -226.6531 | 0
40.02725 | 4.458375 | 4.45682 | 0.0003366174 | 0.7848481 | 0.060167 | 1.34647e-05 | 68.44347 | 0
40.20665 | 4.461472 | 4.460156 | -0.0004471385 | 0.7883658 | 0.0602088 | -1.788554e-05 | 84.16214 | 0
40.00623 | 4.463342 | 4.463493 | 0.002456142 | 0.7844359 | 0.06023404 | 9.824567e-05 | -155.6747 | 0
40.39951 | 4.468482 | 4.466829 | 0.03257516 | 0.7921473 | 0.06030339 | 0.001303007 | 111.1906 | 0
40.14064 | 4.471003 | 4.470166 | -0.0006232344 | 0.7870715 | 0.06033742 | -2.492937e-05 | -149.1901 | 0
39.44676 | 4.473964 | 4.473503 | 0.001159581 | 0.7734658 | 0.06037738 | 4.638322e-05 | -340.4686 | 0
40.02102 | 4.477036 | 4.476839 | 0.0005360278 | 0.7847259 | 0.06041884 | 2.144111e-05 | 271.5674 | 0
40.15185 | 4.481202 | 4.480176 | 0.001197064 | 0.7872912 | 0.06047506 | 4.788257e-05 | 45.63022 | 0
40.29948 | 4.484815 | 4.483513 | 0.0004264839 | 0.7901859 | 0.06052381 | 1.705936e-05 | 59.37439 | 0
39.30766 | 4.485945 | 4.486849 | -7.791342e-05 | 0.7707384 | 0.06053907 | -3.116537e-06 | -1275.092 | 0
40.69619 | 4.492125 | 4.490186 | -2.584016e-05 | 0.7979645 | 0.06062246 | -1.033607e-06 | 326.4598 | 0
40.33128 | 4.494656 | 4.493522 | 0.0007621636 | 0.7908095 | 0.06065663 | 3.048654e-05 | -209.4112 | 0
39.58596 | 4.497246 | 4.496858 | -0.0002141944 | 0.7761953 | 0.06069158 | -8.567774e-06 | -418.1861 | 0
39.79103 | 4.500829 | 4.5 | -0.0104709 | 0.7802164 | 0.06073993 | -0.0004188362 | 83.16431 | 0
39.58535 | 4.50173 | 4.5 | 0.001610292 | 0.7761833 | 0.06075209 | 6.441168e-05 | -331.6644 | pausa
38.09138 | 4.500107 | 4.5 | 0.0007694395 | 0.7468899 | 0.06073019 | 3.077758e-05 | 1337.567 | pausa
38.22994 | 4.500593 | 4.5 | 0.0006858584 | 0.7496067 | 0.06073675 | 2.743434e-05 | 414.1019 | pausa
38.39958 | 4.501123 | 4.5 | -0.000948816 | 0.752933 | 0.06074389 | -3.795264e-05 | 465.5267 | pausa
37.15428 | 4.500854 | 4.5 | 5.200753e-05 | 0.7285153 | 0.06074027 | 2.080301e-06 | 6734.068 | pausa
36.99523 | 4.501051 | 4.5 | -0.0003120861 | 0.7253966 | 0.06074293 | -1.248344e-05 | -1173.198 | pausa
36.83466 | 4.500696 | 4.5 | -0.00013306 | 0.7222482 | 0.06073814 | -5.322402e-06 | 658.3596 | pausa
36.99242 | 4.500829 | 4.5 | 0.0007240898 | 0.7253416 | 0.06073993 | 2.896359e-05 | 1733.322 | pausa
35.93544 | 4.500861 | 4.5 | 0.0004031927 | 0.7046165 | 0.06074037 | 1.612771e-05 | -47113.64 | pausa
36.47886 | 4.500189 | 4.5 | -0.001264105 | 0.7152717 | 0.06073129 | -5.056422e-05 | -1174.201 | pausa
36.47123 | 4.500811 | 4.5 | -0.000191578 | 0.7151222 | 0.06073969 | -7.66312e-06 | -17.8092 | pausa
36.27578 | 4.501062 | 4.5 | 3.264712e-05 | 0.7112899 | 0.06074307 | 1.305885e-06 | -1133.525 | pausa
36.3396 | 4.501401 | 4.5 | 0.0004230162 | 0.7125412 | 0.06074765 | 1.692065e-05 | 273.1533 | pausa
35.69841 | 4.499813 | 4.5 | 0.001595793 | 0.6999688 | 0.06072622 | 6.383172e-05 | 586.6952 | pausa
35.65051 | 4.500858 | 4.5 | 5.353252e-05 | 0.6990297 | 0.06074032 | 2.141301e-06 | -66.6285 | pausa
35.45458 | 4.500893 | 4.5 | -0.0001185858 | 0.6951878 | 0.0607408 | -4.74343e-06 | -7939.582 | pausa
35.8775 | 4.500919 | 4.5 | 0.0007628224 | 0.7034804 | 0.06074114 | 3.051289e-05 | 24436.92 | pausa
35.45105 | 4.501133 | 4.5 | 0.0004780883 | 0.6951186 | 0.06074403 | 1.912353e-05 | -2892.617 | pausa
34.76146 | 4.500053 | 4.5 | 0.001385968 | 0.6815973 | 0.06072946 | 5.54387e-05 | 927.8248 | pausa
35.58916 | 4.501014 | 4.5 | 0.001068338 | 0.6978268 | 0.06074244 | 4.273352e-05 | 1250.638 | pausa
34.30208 | 4.498494 | 4.496842 | 0.0003820941 | 0.6725898 | 0.06070842 | 1.528376e-05 | 741.9038 | 0
33.01494 | 4.495282 | 4.493506 | -0.0004870659 | 0.6473518 | 0.06066508 | -1.948264e-05 | 582.2938 | 0
31.3957 | 4.492006 | 4.490169 | 0.0008363215 | 0.615602 | 0.06062087 | 3.345286e-05 | 718.1671 | 0
31.0965 | 4.488773 | 4.486833 | -0.0005332013 | 0.6097353 | 0.06057724 | -2.132805e-05 | 134.4606 | 0
30.16571 | 4.483684 | 4.483496 | -0.001310295 | 0.5914846 | 0.06050856 | -5.24118e-05 | 265.7585 | 0
29.13086 | 4.482136 | 4.480159 | -0.001021192 | 0.5711934 | 0.06048766 | -4.084767e-05 | 970.8084 | 0
28.54903 | 4.477065 | 4.476823 | -0.0006887667 | 0.5597849 | 0.06041923 | -2.755067e-05 | 166.7043 | 0
28.15852 | 4.474869 | 4.473486 | -0.001003298 | 0.5521278 | 0.0603896 | -4.013192e-05 | 258.4242 | 0
27.04895 | 4.470187 | 4.47015 | -0.0008149979 | 0.5303715 | 0.06032641 | -3.259991e-05 | 344.3442 | 0
26.52134 | 4.467884 | 4.466813 | 1.090283e-05 | 0.5200263 | 0.06029533 | 4.36113e-07 | 332.8379 | 0
25.51621 | 4.464247 | 4.463477 | -0.001753919 | 0.5003179 | 0.06024625 | -7.015676e-05 | 401.5591 | 0
25.26432 | 4.460946 | 4.46014 | -0.0003902463 | 0.4953789 | 0.0602017 | -1.560985e-05 | 110.8666 | 0
24.7091 | 4.457456 | 4.456803 | -0.0005257341 | 0.4844921 | 0.0601546 | -2.102936e-05 | 231.111 | 0
24.59239 | 4.454909 | 4.453467 | -0.0002243829 | 0.4822037 | 0.06012023 | -8.975315e-06 | 66.59563 | 0
23.59181 | 4.45124 | 4.45013 | 0.0001583364 | 0.4625845 | 0.06007072 | 6.333455e-06 | 396.2402 | 0
23.5726 | 4.448243 | 4.446793 | -0.00172692 | 0.4622079 | 0.06003027 | -6.907682e-05 | 9.310091 | 0
22.76447 | 4.444789 | 4.443457 | -0.002486788 | 0.4463621 | 0.05998366 | -9.947151e-05 | 339.9633 | 0
22.3325 | 4.441027 | 4.44012 | -0.00250259 | 0.4378921 | 0.05993288 | -0.0001001036 | 166.8095 | 0
22.22939 | 4.438086 | 4.436784 | 0.001089372 | 0.4358704 | 0.0598932 | 4.35749e-05 | 50.95319 | 0
21.21718 | 4.434853 | 4.433447 | 2.311738e-05 | 0.4160232 | 0.05984957 | 9.246951e-07 | 454.8834 | 0
21.19918 | 4.43073 | 4.430111 | -0.001971096 | 0.4156703 | 0.05979393 | -7.884384e-05 | 6.34244 | 0
20.5305 | 4.427769 | 4.426774 | -4.634869e-06 | 0.4025589 | 0.05975397 | -1.853948e-07 | 328.101 | 0
20.38758 | 4.424765 | 4.423438 | -0.0004146477 | 0.3997565 | 0.05971343 | -1.658591e-05 | 69.12709 | 0
20.03164 | 4.421307 | 4.420101 | -0.001162493 | 0.3927773 | 0.05966676 | -4.649973e-05 | 149.5344 | 0
19.71723 | 4.417777 | 4.416764 | -0.001340681 | 0.3866123 | 0.05961912 | -5.362724e-05 | 129.4231 | 0
18.93636 | 4.415245 | 4.413428 | 0.0005551954 | 0.3713012 | 0.05958496 | 2.220781e-05 | 448.1222 | 0
18.86159 | 4.411626 | 4.410091 | 0.001212627 | 0.369835 | 0.05953611 | 4.850507e-05 | 30.01425 | 0
18.89119 | 4.40894 | 4.406754 | 0.001243975 | 0.3704155 | 0.05949987 | 4.975901e-05 | -16.01687 | 0
17.34339 | 4.403522 | 4.403418 | -0.0007864028 | 0.3400665 | 0.05942675 | -3.145611e-05 | 415.0748 | 0
17.46532 | 4.401208 | 4.400081 | 0.0006643142 | 0.3424573 | 0.05939552 | 2.657257e-05 | -76.54956 | 0
17.47106 | 4.397389 | 4.396745 | 0.001725385 | 0.3425699 | 0.05934398 | 6.901541e-05 | -2.183285 | 0
16.60249 | 4.39422 | 4.393408 | 0.0001355783 | 0.325539 | 0.05930122 | 5.423133e-06 | 398.3093 | 0
16.63116 | 4.391699 | 4.390072 | 0.001030819 | 0.3261013 | 0.05926719 | 4.123278e-05 | -16.52282 | 0
16.21334 | 4.387994 | 4.386735 | -0.00069476 | 0.3179086 | 0.05921719 | -2.77904e-05 | 163.8628 | 0
15.87223 | 4.383931 | 4.383399 | 0.002359429 | 0.3112202 | 0.05916236 | 9.437716e-05 | 121.9845 | 0
15.15528 | 4.380913 | 4.380062 | 0.0001022111 | 0.2971624 | 0.05912163 | 4.088443e-06 | 345.1609 | 0
14.94746 | 4.377286 | 4.376725 | -0.002433603 | 0.2930874 | 0.05907269 | -9.734412e-05 | 83.26244 | 0
14.8339 | 4.373774 | 4.373389 | -0.0008836883 | 0.2908607 | 0.0590253 | -3.534753e-05 | 46.98147 | 0
14.11975 | 4.370327 | 4.370052 | 0.0003925003 | 0.2768578 | 0.05897877 | 1.570001e-05 | 300.9954 | 0
13.9262 | 4.365903 | 4.366715 | -0.0002431196 | 0.2730626 | 0.05891907 | -9.724782e-06 | 63.56296 | 0
13.81233 | 4.363475 | 4.363379 | 0.001154738 | 0.27083 | 0.0588863 | 4.618953e-05 | 68.1403 | 0
13.23596 | 4.360871 | 4.360042 | 0.0008016848 | 0.2595286 | 0.05885117 | 3.206739e-05 | 321.6558 | 0
12.89333 | 4.356673 | 4.356706 | 0.001237345 | 0.2528105 | 0.05879451 | 4.94938e-05 | 118.5711 | 0
12.85735 | 4.353568 | 4.353369 | 6.193459e-07 | 0.2521049 | 0.05875261 | 2.477384e-08 | 16.84059 | 0
13.28924 | 4.351072 | 4.350032 | 0.0008526231 | 0.2605733 | 0.05871893 | 3.410493e-05 | -251.4113 | 0
12.51479 | 4.347081 | 4.346696 | 0.0005322139 | 0.245388 | 0.05866506 | 2.128856e-05 | 281.9298 | 0
12.41909 | 4.344273 | 4.343359 | 0.0004054422 | 0.2435116 | 0.05862717 | 1.621769e-05 | 49.51576 | 0
11.90257 | 4.340934 | 4.340022 | 0.001635846 | 0.2333837 | 0.0585821 | 6.543383e-05 | 224.7123 | 0
11.87506 | 4.336771 | 4.336686 | -0.04055962 | 0.2328443 | 0.05852593 | -0.001622385 | 9.602286 | 0
11.45732 | 4.333667 | 4.33335 | 0.0002392618 | 0.2246533 | 0.05848403 | 9.570472e-06 | 195.5345 | 0
11.1428 | 4.329819 | 4.330013 | -0.0003005186 | 0.2184862 | 0.0584321 | -1.202074e-05 | 118.7502 | 0
10.87227 | 4.328356 | 4.326676 | 0.0003833518 | 0.2131818 | 0.05841236 | 1.533407e-05 | 268.6471 | 0
10.62351 | 4.322927 | 4.32334 | 0.001661893 | 0.2083042 | 0.0583391 | 6.647574e-05 | 66.5776 | 0
10.93238 | 4.320688 | 4.320003 | 0.001733679 | 0.2143603 | 0.05830888 | 6.934717e-05 | -200.4375 | 0
10.34081 | 4.317226 | 4.316667 | 0.001000184 | 0.202761 | 0.05826216 | 4.000735e-05 | 248.2892 | 0
10.09586 | 4.314086 | 4.31333 | -0.0008828806 | 0.1979581 | 0.05821979 | -3.531522e-05 | 113.3446 | 0
9.865477 | 4.310321 | 4.309993 | -0.0005581066 | 0.1934407 | 0.05816898 | -2.232427e-05 | 88.8996 | 0
10.42209 | 4.30742 | 4.306657 | -0.0002242748 | 0.2043548 | 0.05812983 | -8.970991e-06 | -278.8148 | 0
9.477255 | 4.303894 | 4.30332 | -0.006914543 | 0.1858285 | 0.05808224 | -0.0002765817 | 389.2849 | 0
9.316171 | 4.299738 | 4.299983 | 0.001105711 | 0.18267 | 0.05802616 | 4.422843e-05 | 56.32111 | 0
9.477161 | 4.29735 | 4.296647 | 0.0001035666 | 0.1858267 | 0.05799392 | 4.142665e-06 | -97.91774 | 0
9.05327 | 4.295096 | 4.29331 | 0.000981618 | 0.1775151 | 0.05796351 | 3.926472e-05 | 273.3232 | 0
8.996507 | 4.290572 | 4.289974 | 0.0009787565 | 0.1764021 | 0.05790246 | 3.915026e-05 | 18.23079 | 0
8.743396 | 4.287511 | 4.286638 | -0.001557499 | 0.1714391 | 0.05786114 | -6.229995e-05 | 120.1138 | 0
8.989056 | 4.285465 | 4.283301 | -0.002171849 | 0.176256 | 0.05783354 | -8.687395e-05 | -174.5218 | 0
8.327165 | 4.279933 | 4.279964 | -0.0004126158 | 0.1632777 | 0.05775888 | -1.650463e-05 | 173.8247 | 0
8.402496 | 4.277844 | 4.276628 | -0.0003693741 | 0.1647548 | 0.05773069 | -1.477496e-05 | -52.40746 | 0
8.271856 | 4.274286 | 4.273291 | -6.273653e-05 | 0.1621933 | 0.05768268 | -2.509461e-06 | 53.34626 | 0
7.868209 | 4.270592 | 4.269954 | 0.0001679698 | 0.1542786 | 0.05763282 | 6.718793e-06 | 158.7406 | 0
7.525215 | 4.26698 | 4.266618 | 0.0002999358 | 0.1475532 | 0.05758407 | 1.199743e-05 | 137.9656 | 0
7.57532 | 4.263933 | 4.263281 | -0.0008051219 | 0.1485357 | 0.05754295 | -3.220488e-05 | -23.89367 | 0
7.721375 | 4.261322 | 4.259944 | -0.001991191 | 0.1513995 | 0.05750772 | -7.964764e-05 | -81.27613 | 0
6.75635 | 4.256812 | 4.256608 | -0.003008947 | 0.1324774 | 0.05744685 | -0.0001203579 | 310.8972 | 0
6.802776 | 4.253837 | 4.253272 | -0.002127113 | 0.1333878 | 0.0574067 | -8.508451e-05 | -22.673 | 0
6.571307 | 4.250497 | 4.249935 | -0.001122411 | 0.1288492 | 0.05736163 | -4.489645e-05 | 100.7001 | 0
6.814953 | 4.247532 | 4.246598 | -0.001895336 | 0.1336265 | 0.05732162 | -7.581343e-05 | -119.3805 | 0
7.021066 | 4.244074 | 4.243262 | -0.002870293 | 0.137668 | 0.05727495 | -0.0001148117 | -86.60223 | 0
6.510283 | 4.240258 | 4.239925 | 0.001087516 | 0.1276526 | 0.05722345 | 4.350064e-05 | 194.476 | 0
6.097404 | 4.236996 | 4.236588 | -0.001140414 | 0.1195569 | 0.05717944 | -4.561658e-05 | 183.9306 | 0
6.438175 | 4.234418 | 4.233252 | -0.001128888 | 0.1262387 | 0.05714464 | -4.515552e-05 | -192.0285 | 0
6.26879 | 4.230899 | 4.229915 | 2.958837e-05 | 0.1229175 | 0.05709715 | 1.183535e-06 | 69.93621 | 0
5.952805 | 4.226865 | 4.226579 | 0.0001841911 | 0.1167217 | 0.05704271 | 7.367645e-06 | 113.8091 | 0
5.685841 | 4.223256 | 4.223242 | 8.320853e-05 | 0.1114871 | 0.05699401 | 3.328341e-06 | 107.4803 | 0
5.588611 | 4.222359 | 4.219905 | -0.001464419 | 0.1095806 | 0.0569819 | -5.857674e-05 | 157.4332 | 0
5.600636 | 4.218131 | 4.216569 | -0.002930986 | 0.1098164 | 0.05692484 | -0.0001172394 | -4.132901 | 0
5.215569 | 4.213754 | 4.213233 | -0.0001794058 | 0.1022661 | 0.05686577 | -7.176232e-06 | 127.8163 | 0
5.514873 | 4.211036 | 4.209896 | -0.0006900214 | 0.1081348 | 0.05682909 | -2.760086e-05 | -159.9927 | 0
5.025207 | 4.207302 | 4.206559 | 0.002982621 | 0.09853347 | 0.0567787 | 0.0001193048 | 190.5512 | 0
4.745694 | 4.203815 | 4.203223 | 0.0002757156 | 0.09305282 | 0.05673165 | 1.102862e-05 | 116.4857 | 0
4.805636 | 4.200615 | 4.199886 | -0.001536508 | 0.09422816 | 0.05668846 | -6.146032e-05 | -27.21226 | 0
4.3298 | 4.196845 | 4.196549 | -0.001748783 | 0.08489804 | 0.05663758 | -6.995132e-05 | 183.3853 | 0
4.668476 | 4.193913 | 4.193213 | -0.0004163275 | 0.09153874 | 0.05659801 | -1.66531e-05 | -167.8139 | 0
4.540954 | 4.190884 | 4.189876 | -0.002394831 | 0.08903832 | 0.05655713 | -9.579324e-05 | 61.16656 | 0
4.589546 | 4.187489 | 4.186539 | -0.0002467509 | 0.0899911 | 0.05651133 | -9.870037e-06 | -20.80058 | 0
4.067924 | 4.183001 | 4.183203 | -0.001238813 | 0.07976322 | 0.05645076 | -4.955252e-05 | 168.8679 | 0
4.120241 | 4.180179 | 4.179867 | 0.0003520719 | 0.08078903 | 0.05641268 | 1.408287e-05 | -26.93676 | 0
4.117877 | 4.176911 | 4.17653 | -0.00163664 | 0.0807427 | 0.05636858 | -6.546562e-05 | 1.050669 | 0
3.650517 | 4.173102 | 4.173194 | 0.0004423883 | 0.07157876 | 0.05631717 | 1.769553e-05 | 178.2694 | 0
3.379665 | 4.170299 | 4.169857 | 0.001450612 | 0.06626794 | 0.05627933 | 5.802448e-05 | 140.3593 | 0
3.766932 | 4.166532 | 4.16652 | -0.001611287 | 0.07386141 | 0.05622851 | -6.445147e-05 | -149.3989 | 0
3.460119 | 4.162935 | 4.163184 | -0.001277347 | 0.06784548 | 0.05617996 | -5.109388e-05 | 123.9232 | 0
3.525405 | 4.160564 | 4.159847 | 0.0001306455 | 0.06912559 | 0.05614796 | 5.225818e-06 | -40.00437 | 0
3.330421 | 4.157342 | 4.15651 | 0.0009228634 | 0.06530238 | 0.05610448 | 3.691453e-05 | 87.92927 | 0
3.314181 | 4.154159 | 4.153174 | -0.001707551 | 0.06498395 | 0.05606152 | -6.830205e-05 | 7.412397 | 0
2.65399 | 4.150025 | 4.149837 | -0.001678316 | 0.05203902 | 0.05600573 | -6.713266e-05 | 232.0238 | 0
2.659718 | 4.146817 | 4.1465 | -0.002005489 | 0.05215132 | 0.05596244 | -8.021955e-05 | -2.594114 | 0
2.889999 | 4.142972 | 4.143164 | -0.002232838 | 0.05666664 | 0.05591056 | -8.931353e-05 | -87.02951 | 0
2.756936 | 4.14019 | 4.139827 | -0.001225076 | 0.05405757 | 0.05587301 | -4.900306e-05 | 69.49742 | 0
2.468319 | 4.13568 | 4.136491 | 0.000272071 | 0.04839842 | 0.05581215 | 1.088284e-05 | 92.98224 | 0
2.191565 | 4.133627 | 4.133154 | -0.002366809 | 0.04297186 | 0.05578444 | -9.467234e-05 | 195.8538 | 0
2.178154 | 4.129762 | 4.129818 | -0.003387494 | 0.0427089 | 0.05573228 | -0.0001354997 | 5.040923 | 0
2.159062 | 4.126575 | 4.126481 | -0.002103286 | 0.04233455 | 0.05568927 | -8.413142e-05 | 8.704047 | 0
1.867185 | 4.123242 | 4.123145 | -0.001902152 | 0.03661148 | 0.05564429 | -7.608606e-05 | 127.2466 | 0
2.201018 | 4.120063 | 4.119808 | 0.0003295154 | 0.04315721 | 0.05560139 | 1.318062e-05 | -152.5726 | 0
1.49355 | 4.115982 | 4.116471 | -0.001030577 | 0.0292853 | 0.05554632 | -4.122308e-05 | 251.8732 | 0
1.735112 | 4.112553 | 4.113135 | -0.0006183672 | 0.03402181 | 0.05550004 | -2.473469e-05 | -102.3511 | 0
1.729955 | 4.110385 | 4.109798 | -6.082882e-05 | 0.03392069 | 0.05547078 | -2.433153e-06 | 3.456063 | 0
1.429266 | 4.105879 | 4.106462 | -0.001649685 | 0.02802482 | 0.05540997 | -6.598739e-05 | 96.96159 | 0
1.489581 | 4.102643 | 4.103125 | -0.0008171554 | 0.02920746 | 0.0553663 | -3.268621e-05 | -27.07801 | 0
0.6500981 | 4.099721 | 4.099788 | -9.894051e-05 | 0.01274702 | 0.05532687 | -3.95762e-06 | 417.489 | 0
1.801213 | 4.097461 | 4.096452 | -0.0008109079 | 0.0353179 | 0.05529637 | -3.243631e-05 | -739.9404 | 0
1.305493 | 4.093662 | 4.093115 | -0.0006403773 | 0.0255979 | 0.05524511 | -2.561509e-05 | 189.6198 | 0
1.01591 | 4.09004 | 4.089778 | 9.787418e-05 | 0.0199198 | 0.05519621 | 3.914967e-06 | 116.1373 | 0
0.8249772 | 4.085888 | 4.086442 | -0.0005231983 | 0.01617602 | 0.05514018 | -2.092793e-05 | 66.8172 | 0
0.6777234 | 4.082905 | 4.083105 | -0.003453706 | 0.01328869 | 0.05509993 | -0.0001381483 | 71.72282 | 0
0.8837553 | 4.078456 | 4.079768 | -0.001600407 | 0.01732853 | 0.05503989 | -6.401629e-05 | -67.28636 | 0
0.6878166 | 4.076203 | 4.076432 | -0.00254396 | 0.0134866 | 0.05500949 | -0.0001017584 | 126.3927 | 0
1.159869 | 4.073714 | 4.073096 | 0.03037545 | 0.02274253 | 0.0549759 | 0.001215018 | -275.5628 | 0
0.440015 | 4.070427 | 4.069759 | -0.0006782392 | 0.008627745 | 0.05493154 | -2.712957e-05 | 318.1847 | 0
0.3889785 | 4.066554 | 4.066423 | -0.0006767654 | 0.00762703 | 0.05487927 | -2.707062e-05 | 19.14431 | 0
0.4821224 | 4.062971 | 4.063086 | -0.0007366345 | 0.009453381 | 0.05483092 | -2.946538e-05 | -37.77289 | 0
0.5305512 | 4.060349 | 4.059749 | -0.0009997411 | 0.01040296 | 0.05479554 | -3.998965e-05 | -26.83941 | 0
-0.1130393 | 4.056219 | 4.056413 | 0.0002922655 | -0.002216456 | 0.0547398 | 1.169062e-05 | 226.3935 | 0
0.1169625 | 4.053937 | 4.053076 | -0.0006129976 | 0.002293382 | 0.054709 | -2.45199e-05 | -146.4281 | 0
0.2762536 | 4.050354 | 4.049739 | 0.0008644856 | 0.005416736 | 0.05466065 | 3.457943e-05 | -64.59771 | 0
-0.1198496 | 4.046098 | 4.046403 | -0.0002054914 | -0.002349992 | 0.05460321 | -8.219655e-06 | 135.2197 | 0
-0.301702 | 4.043144 | 4.043066 | -0.0007532225 | -0.005915725 | 0.05456335 | -3.01289e-05 | 89.4545 | 0
0.1061126 | 4.040065 | 4.039729 | -0.01071794 | 0.002080639 | 0.05452179 | -0.0004287176 | -192.4164 | 0
-0.4781527 | 4.036485 | 4.036393 | 0.0002042059 | -0.009375542 | 0.05447348 | 8.168237e-06 | 237.1235 | 0
-0.2104207 | 4.033148 | 4.033057 | -0.0007748909 | -0.004125896 | 0.05442845 | -3.099563e-05 | -116.5902 | 0
-0.1022941 | 4.029379 | 4.02972 | -0.0009430403 | -0.002005768 | 0.05437758 | -3.772161e-05 | -41.67671 | 0
0.06098999 | 4.026743 | 4.026384 | 0.001626912 | 0.001195882 | 0.05434201 | 6.507649e-05 | -90.01305 | 0
-0.04785834 | 4.024301 | 4.023047 | -0.0003626855 | -0.0009383988 | 0.05430905 | -1.450742e-05 | 64.75214 | 0
-1.007016 | 4.019591 | 4.01971 | -0.0001967679 | -0.01974541 | 0.05424549 | -7.870718e-06 | 295.8707 | 0
-0.5712733 | 4.017227 | 4.016374 | -0.002763638 | -0.01120144 | 0.05421359 | -0.0001105455 | -267.8467 | 0
-0.7218914 | 4.014212 | 4.013037 | -0.00167308 | -0.01415473 | 0.0541729 | -6.692318e-05 | 72.57974 | 0
-0.9644194 | 4.008751 | 4.0097 | -5.215652e-05 | -0.01891018 | 0.0540992 | -2.086261e-06 | 64.5287 | 0
-0.7750233 | 4.006787 | 4.006364 | 0.0001727128 | -0.01519654 | 0.0540727 | 6.908512e-06 | -140.1346 | 0
-1.025526 | 4.003033 | 4.003027 | 0.00108661 | -0.02010835 | 0.05402203 | 4.346441e-05 | 96.93782 | 0
-0.9004609 | 4.000865 | 3.999691 | -0.0001411203 | -0.0176561 | 0.05399278 | -5.644812e-06 | -83.82888 | 0
-1.285423 | 3.995772 | 3.996354 | 0.0006107627 | -0.02520437 | 0.05392405 | 2.443051e-05 | 109.8342 | 0
-1.077855 | 3.993105 | 3.993018 | -0.0008733639 | -0.0211344 | 0.05388805 | -3.493456e-05 | -113.0474 | 0
-1.046935 | 3.988867 | 3.989681 | -0.001716378 | -0.02052813 | 0.05383086 | -6.865514e-05 | -10.60052 | 0
-1.111825 | 3.987039 | 3.986344 | -0.0002142236 | -0.02180048 | 0.0538062 | -8.568943e-06 | 51.59719 | 0
-1.000648 | 3.982465 | 3.983008 | -0.002255079 | -0.01962055 | 0.05374447 | -9.020318e-05 | -35.31402 | 0
-1.148018 | 3.980413 | 3.979671 | -0.001047666 | -0.02251016 | 0.05371677 | -4.190664e-05 | 104.3147 | 0
-1.082453 | 3.97788 | 3.976334 | -0.0007886275 | -0.02122457 | 0.0536826 | -3.15451e-05 | -37.61937 | 0
-1.115515 | 3.97473 | 3.972998 | -0.001376547 | -0.02187284 | 0.05364008 | -5.50619e-05 | 15.24666 | 0
-0.8556643 | 3.970935 | 3.969661 | -0.001553457 | -0.01677773 | 0.05358887 | -6.213827e-05 | -99.50631 | 0
-1.626741 | 3.965363 | 3.966325 | 6.302137e-05 | -0.03189689 | 0.05351368 | 2.520855e-06 | 201.0604 | 0
-1.47894 | 3.962957 | 3.962988 | -0.0003969145 | -0.02899883 | 0.0534812 | -1.587658e-05 | -89.23445 | 0
-1.499616 | 3.960207 | 3.959652 | -2.738853e-06 | -0.02940423 | 0.05344408 | -1.095541e-07 | 10.92292 | 0
-1.651456 | 3.956137 | 3.956315 | -0.0003403218 | -0.03238149 | 0.05338916 | -1.361287e-05 | 54.20682 | 0
-1.865032 | 3.9526 | 3.952978 | 0.0001911851 | -0.03656925 | 0.05334143 | 7.647403e-06 | 87.72928 | 0
-1.480686 | 3.949514 | 3.949642 | 0.000224136 | -0.02903307 | 0.05329978 | 8.965441e-06 | -180.96 | 0
-1.782482 | 3.946545 | 3.946305 | 0.0001919096 | -0.03495062 | 0.05325972 | 7.676383e-06 | 147.71 | 0
-2.000073 | 3.943044 | 3.942969 | -0.001111273 | -0.03921713 | 0.05321247 | -4.445092e-05 | 90.29433 | 0
-2.136407 | 3.938777 | 3.939632 | 0.0009396603 | -0.04189034 | 0.05315489 | 3.758641e-05 | 46.42924 | 0
-1.899409 | 3.936338 | 3.936295 | 0.0005728059 | -0.03724331 | 0.05312197 | 2.291224e-05 | -141.175 | 0
-1.955801 | 3.933181 | 3.932959 | 0.0007659673 | -0.03834903 | 0.05307936 | 3.063869e-05 | 25.94768 | 0
-2.143614 | 3.928717 | 3.929622 | 5.903798e-05 | -0.04203164 | 0.05301913 | 2.361519e-06 | 61.138 | 0
-2.250774 | 3.926042 | 3.926286 | 0.001464572 | -0.04413282 | 0.05298303 | 5.858288e-05 | 58.20999 | 0
-2.112274 | 3.923696 | 3.922949 | -0.001733259 | -0.04141715 | 0.05295137 | -6.933034e-05 | -85.77642 | 0
-2.417562 | 3.919112 | 3.919613 | -0.0007295646 | -0.04740318 | 0.05288949 | -2.918259e-05 | 96.74471 | 0
-2.335373 | 3.91556 | 3.916276 | -0.0003772591 | -0.04579163 | 0.05284157 | -1.509036e-05 | -33.62755 | 0
-2.281787 | 3.913425 | 3.912939 | 0.001646493 | -0.04474092 | 0.05281276 | 6.585972e-05 | -36.46615 | 0
-2.589554 | 3.909334 | 3.909603 | 0.0009122892 | -0.05077557 | 0.05275754 | 3.649157e-05 | 109.2972 | 0
-2.779323 | 3.905783 | 3.906266 | 8.591525e-05 | -0.05449652 | 0.05270962 | 3.43661e-06 | 77.63845 | 0
-2.582068 | 3.902829 | 3.90293 | 0.0002136144 | -0.05062879 | 0.05266975 | 8.544578e-06 | -97.02311 | 0
-2.500578 | 3.89985 | 3.899593 | -0.0001915166 | -0.04903094 | 0.05262955 | -7.660666e-06 | -39.74428 | 0
-2.658868 | 3.895701 | 3.896256 | -0.002143185 | -0.05213466 | 0.05257356 | -8.572741e-05 | 55.43731 | 0
-3.234472 | 3.892296 | 3.89292 | 0.0009124149 | -0.06342101 | 0.05252762 | 3.649659e-05 | 245.6377 | 0
-2.665888 | 3.889553 | 3.889583 | -0.0008891412 | -0.05227231 | 0.0524906 | -3.556565e-05 | -301.176 | 0
-3.10234 | 3.885695 | 3.886247 | 0.0005760165 | -0.0608302 | 0.05243853 | 2.304066e-05 | 164.3402 | 0
-3.039523 | 3.882791 | 3.88291 | 0.001158934 | -0.05959848 | 0.05239934 | 4.635734e-05 | -31.43062 | 0
-2.657506 | 3.880305 | 3.879574 | 0.0002964081 | -0.05210796 | 0.05236579 | 1.185633e-05 | -223.2965 | 0
-2.879789 | 3.876918 | 3.876237 | 0.0004967694 | -0.05646645 | 0.05232009 | 1.987078e-05 | 95.3611 | 0
-3.22226 | 3.871915 | 3.8729 | -0.0002284495 | -0.06318156 | 0.05225257 | -9.137981e-06 | 99.45698 | 0
-3.57863 | 3.869083 | 3.869564 | -0.0003791916 | -0.07016922 | 0.05221435 | -1.516766e-05 | 182.809 | 0
-3.202143 | 3.865671 | 3.866227 | 0.001256034 | -0.06278712 | 0.0521683 | 5.024134e-05 | -160.3252 | 0
-3.518024 | 3.86335 | 3.86289 | 3.893407e-05 | -0.06898087 | 0.05213698 | 1.557363e-06 | 197.7533 | 0
-3.489957 | 3.859309 | 3.859554 | 0.0003716981 | -0.06843052 | 0.05208244 | 1.486792e-05 | -10.09118 | 0
-3.326626 | 3.856981 | 3.856217 | 0.0008004213 | -0.06522796 | 0.05205102 | 3.201685e-05 | -101.9237 | 0
-3.337464 | 3.852789 | 3.852881 | 1.603434e-05 | -0.06544048 | 0.05199446 | 6.413735e-07 | 3.757051 | 0
-3.458466 | 3.850222 | 3.849544 | -0.001728448 | -0.06781306 | 0.05195981 | -6.913793e-05 | 68.47051 | 0
-3.33176 | 3.846989 | 3.846208 | 5.241215e-05 | -0.06532863 | 0.05191618 | 2.096486e-06 | -56.94563 | 0
-3.999216 | 3.842114 | 3.842871 | 0.0005596374 | -0.07841599 | 0.05185039 | 2.23855e-05 | 198.9466 | 0
-3.408047 | 3.840709 | 3.839534 | -0.0006215502 | -0.06682445 | 0.05183143 | -2.486201e-05 | -611.0801 | 0
-3.90003 | 3.836213 | 3.836198 | 9.591098e-06 | -0.07647117 | 0.05177076 | 3.836439e-07 | 159.0168 | 0
-3.599445 | 3.833631 | 3.832861 | -0.002098784 | -0.07057736 | 0.05173591 | -8.395135e-05 | -169.1386 | 0
-3.578095 | 3.830527 | 3.829525 | -0.0007519531 | -0.07015872 | 0.05169402 | -3.007812e-05 | -9.992877 | 0
-3.900938 | 3.826672 | 3.826188 | 2.269961e-05 | -0.07648898 | 0.05164199 | 9.079845e-07 | 121.6722 | 0
-4.102034 | 3.822598 | 3.822851 | -0.0008756499 | -0.08043203 | 0.05158702 | -3.5026e-05 | 71.72937 | 0
-4.181522 | 3.818536 | 3.819515 | -0.0006583574 | -0.08199063 | 0.0515322 | -2.63343e-05 | 28.42762 | 0
-3.551366 | 3.817763 | 3.816178 | -0.001180337 | -0.06963462 | 0.05152177 | -4.72135e-05 | -1185.524 | 0
-4.266866 | 3.811523 | 3.812842 | -0.0002627838 | -0.08366404 | 0.05143755 | -1.051135e-05 | 166.5782 | 0
-4.223629 | 3.810199 | 3.809505 | -0.04208382 | -0.08281626 | 0.0514197 | -0.001683353 | -47.47698 | 0
-4.373735 | 3.806663 | 3.806168 | -0.00235703 | -0.08575952 | 0.05137196 | -9.428121e-05 | 61.66226 | 0
-4.266656 | 3.802972 | 3.802832 | 5.783142e-05 | -0.08365993 | 0.05132216 | 2.313257e-06 | -42.15564 | 0
-4.475401 | 3.800129 | 3.799496 | 0.0002402449 | -0.08775296 | 0.05128379 | 9.609795e-06 | 106.6685 | 0
-4.579884 | 3.795826 | 3.796159 | -0.001519185 | -0.08980164 | 0.05122573 | -6.076742e-05 | 35.28557 | 0
-4.158355 | 3.792622 | 3.792822 | 0.001291453 | -0.08153638 | 0.05118248 | 5.165812e-05 | -191.1407 | 0
-4.604773 | 3.788914 | 3.789486 | 0.0008031734 | -0.09028967 | 0.05113244 | 3.212693e-05 | 174.8993 | 0
-4.4432 | 3.785909 | 3.786149 | -0.0003023503 | -0.08712157 | 0.05109189 | -1.209401e-05 | -78.14223 | 0
-4.388555 | 3.781979 | 3.782812 | 0.0001475022 | -0.0860501 | 0.05103885 | 5.900088e-06 | -20.20043 | 0
-5.042727 | 3.780077 | 3.779476 | -0.0002097465 | -0.09887701 | 0.05101318 | -8.389858e-06 | 499.6029 | 0
-4.868931 | 3.776082 | 3.776139 | -0.008740795 | -0.09546924 | 0.05095927 | -0.0003496318 | -63.21305 | 0
-4.945498 | 3.772777 | 3.772803 | -0.0003512524 | -0.09697054 | 0.05091467 | -1.40501e-05 | 33.6644 | 0
-4.624587 | 3.769713 | 3.769466 | -0.0002232158 | -0.09067818 | 0.05087331 | -8.928631e-06 | -152.1377 | 0
-5.151622 | 3.765786 | 3.766129 | -0.0001735147 | -0.1010122 | 0.05082032 | -6.940589e-06 | 195.0004 | 0
-4.717603 | 3.763028 | 3.762793 | 0.0004563761 | -0.09250201 | 0.05078311 | 1.825504e-05 | -228.7137 | 0
-5.124754 | 3.760007 | 3.759456 | -0.0008747822 | -0.1004854 | 0.05074233 | -3.499129e-05 | 195.7593 | 0
-4.955986 | 3.755744 | 3.75612 | -0.001403714 | -0.09717621 | 0.0506848 | -5.614856e-05 | -57.52173 | 0
-4.335062 | 3.753576 | 3.752783 | -0.0009791187 | -0.08500122 | 0.05065555 | -3.916475e-05 | -416.2398 | 0
-4.9836 | 3.749081 | 3.749447 | -0.001142882 | -0.09771765 | 0.05059488 | -4.571526e-05 | 209.618 | 0
-5.191728 | 3.74549 | 3.74611 | -0.001160797 | -0.1017986 | 0.05054643 | -4.64319e-05 | 84.2164 | 0
-5.333323 | 3.742046 | 3.742773 | 0.0001913823 | -0.104575 | 0.05049995 | 7.655291e-06 | 59.7394 | 0
-5.063356 | 3.738567 | 3.739437 | -0.00015331 | -0.0992815 | 0.05045299 | -6.132401e-06 | -112.7181 | 0
-5.603174 | 3.735749 | 3.7361 | -0.0008747384 | -0.1098662 | 0.05041496 | -3.498954e-05 | 278.3313 | 0
-5.557225 | 3.732373 | 3.732763 | -0.001604971 | -0.1089652 | 0.0503694 | -6.419883e-05 | -19.77497 | 0
-4.943158 | 3.729283 | 3.729427 | -0.001825237 | -0.09692466 | 0.0503277 | -7.300949e-05 | -288.7489 | 0
-5.050714 | 3.725746 | 3.726091 | -0.001199777 | -0.0990336 | 0.05027997 | -4.799107e-05 | 44.18304 | 0
-5.564827 | 3.722552 | 3.722754 | -0.0006352926 | -0.1091143 | 0.05023687 | -2.54117e-05 | 233.8879 | 0
-5.528715 | 3.71815 | 3.719417 | 3.756245e-05 | -0.1084062 | 0.05017746 | 1.502498e-06 | -11.91823 | 0
-5.519774 | 3.7156 | 3.716081 | 0.002135451 | -0.1082309 | 0.05014305 | 8.541803e-05 | -5.09478 | 0
-5.503663 | 3.713615 | 3.712744 | 0.0004627069 | -0.107915 | 0.05011626 | 1.850828e-05 | -11.79394 | 0
-5.700393 | 3.708758 | 3.709408 | 0.001835651 | -0.1117724 | 0.05005072 | 7.342603e-05 | 58.85526 | 0
-6.047264 | 3.704753 | 3.706071 | -5.347701e-06 | -0.1185738 | 0.04999667 | -2.139081e-07 | 125.8263 | 0
-5.907612 | 3.701767 | 3.702734 | 0.0004924121 | -0.1158355 | 0.04995637 | 1.969649e-05 | -67.94588 | 0
-5.815516 | 3.697929 | 3.699398 | 0.0007738113 | -0.1140297 | 0.04990458 | 3.095245e-05 | -34.871 | 0
-5.916914 | 3.695501 | 3.696061 | 0.001396974 | -0.1160179 | 0.04987181 | 5.587896e-05 | 60.66677 | 0
-5.965901 | 3.691396 | 3.692725 | 0.0007499958 | -0.1169784 | 0.0498164 | 2.999983e-05 | 17.33668 | 0
-5.996961 | 3.689572 | 3.689388 | 0.0004826545 | -0.1175875 | 0.04979179 | 1.930618e-05 | 24.74128 | 0
-6.273436 | 3.684855 | 3.686051 | 0.002692378 | -0.1230085 | 0.04972813 | 0.0001076951 | 85.16197 | 0
-5.999603 | 3.682094 | 3.682715 | 0.0009705676 | -0.1176393 | 0.04969087 | 3.88227e-05 | -144.1057 | 0
-5.950022 | 3.6788 | 3.679378 | 0.0004108878 | -0.1166671 | 0.04964642 | 1.643551e-05 | -21.87053 | 0
-6.160024 | 3.676018 | 3.676041 | 0.002611228 | -0.1207848 | 0.04960887 | 0.0001044491 | 109.6636 | 0
-6.040605 | 3.672059 | 3.672705 | 0.0008056127 | -0.1184432 | 0.04955545 | 3.222451e-05 | -43.82845 | 0
-5.873782 | 3.669759 | 3.669369 | -0.0001705509 | -0.1151722 | 0.04952441 | -6.822037e-06 | -105.3995 | 0
-6.549212 | 3.66516 | 3.666032 | 0.0005922145 | -0.1284159 | 0.04946235 | 2.368858e-05 | 213.3807 | 0
-6.068021 | 3.66286 | 3.662695 | 0.001810776 | -0.1189808 | 0.04943132 | 7.243104e-05 | -304.0493 | 0
-6.232515 | 3.658522 | 3.659359 | 0.001369546 | -0.1222062 | 0.04937277 | 5.478184e-05 | 55.09343 | 0
-6.914977 | 3.655336 | 3.656022 | 0.0002512529 | -0.1355878 | 0.04932977 | 1.005011e-05 | 311.1786 | 0
-6.582215 | 3.652085 | 3.652685 | -8.495556e-05 | -0.129063 | 0.0492859 | -3.398222e-06 | -148.7283 | 0
-6.619026 | 3.649639 | 3.649349 | 0.001308941 | -0.1297848 | 0.04925289 | 5.235763e-05 | 21.86486 | 0
-6.700505 | 3.645079 | 3.646012 | 3.842428e-05 | -0.1313825 | 0.04919135 | 1.536971e-06 | 25.96286 | 0
-6.400247 | 3.642039 | 3.642676 | 0.001452071 | -0.125495 | 0.04915033 | 5.808285e-05 | -143.5137 | 0
-6.635615 | 3.638906 | 3.639339 | 0.0008426567 | -0.1301101 | 0.04910805 | 3.370627e-05 | 109.1543 | 0
-6.888283 | 3.634983 | 3.636003 | -0.0006692558 | -0.1350644 | 0.0490551 | -2.677023e-05 | 93.57444 | 0
-6.671867 | 3.632015 | 3.632666 | 0.001349436 | -0.1308209 | 0.04901505 | 5.397746e-05 | -105.9388 | 0
-6.980472 | 3.62866 | 3.629329 | -0.0009644618 | -0.136872 | 0.04896978 | -3.857847e-05 | 133.6618 | 0
-6.603054 | 3.625796 | 3.625993 | -0.001538614 | -0.1294716 | 0.04893112 | -6.154457e-05 | -191.4344 | 0
-6.878085 | 3.621443 | 3.622656 | -0.0005998116 | -0.1348644 | 0.04887238 | -2.399247e-05 | 91.80962 | 0
-7.421756 | 3.618865 | 3.61932 | -0.0001378176 | -0.1455246 | 0.04883758 | -5.512704e-06 | 306.3654 | 0
-6.861239 | 3.616508 | 3.615983 | 0.0007282412 | -0.1345341 | 0.04880578 | 2.912965e-05 | -345.5654 | 0
-7.113302 | 3.61168 | 3.612646 | -0.001006696 | -0.1394765 | 0.04874063 | -4.026783e-05 | 75.8563 | 0
-6.93372 | 3.609295 | 3.60931 | -0.0007256616 | -0.1359553 | 0.04870843 | -2.902646e-05 | -109.3856 | 0
-6.791204 | 3.606935 | 3.605973 | -0.0001721928 | -0.1331609 | 0.04867658 | -6.887711e-06 | -87.72366 | 0
-7.381837 | 3.601524 | 3.602637 | -0.0006167006 | -0.1447419 | 0.04860356 | -2.466802e-05 | 158.595 | 0
-7.285329 | 3.598799 | 3.5993 | -0.00251345 | -0.1428496 | 0.04856678 | -0.000100538 | -51.45637 | 0
-7.420685 | 3.595394 | 3.595964 | -0.0008117185 | -0.1455036 | 0.04852083 | -3.246874e-05 | 57.76307 | 0
-7.334352 | 3.592433 | 3.592627 | -0.0007430792 | -0.1438108 | 0.04848087 | -2.972317e-05 | -42.36134 | 0
-7.630256 | 3.589375 | 3.58929 | -0.0004619444 | -0.1496129 | 0.04843961 | -1.847778e-05 | 140.6034 | 0
-7.146317 | 3.585091 | 3.585954 | 0.001276612 | -0.1401239 | 0.04838179 | 5.106448e-05 | -164.1182 | 0
-7.145945 | 3.581847 | 3.582617 | -7.369778e-05 | -0.1401166 | 0.04833802 | -2.947911e-06 | -0.1668195 | 0
-7.43746 | 3.579082 | 3.579281 | -0.001704707 | -0.1458326 | 0.04830071 | -6.818829e-05 | 153.2048 | 0
-7.745356 | 3.575728 | 3.575944 | -0.001110322 | -0.1518697 | 0.04825544 | -4.441289e-05 | 133.3636 | 0
-7.51086 | 3.572309 | 3.572607 | 0.0001076099 | -0.1472718 | 0.0482093 | 4.304396e-06 | -99.64783 | 0
-7.2625 | 3.568475 | 3.569271 | -0.0005693059 | -0.142402 | 0.04815756 | -2.277224e-05 | -94.12447 | 0
-7.54022 | 3.566015 | 3.565934 | -0.0005045084 | -0.1478475 | 0.04812436 | -2.018033e-05 | 164.0076 | 0
-7.593783 | 3.562614 | 3.562598 | -0.0001334647 | -0.1488977 | 0.04807846 | -5.338587e-06 | 22.88122 | 0
-7.444341 | 3.558229 | 3.559261 | 0.0005698946 | -0.1459675 | 0.04801929 | 2.279578e-05 | -49.52309 | 0
-7.304759 | 3.556037 | 3.555924 | 0.001544005 | -0.1432306 | 0.0479897 | 6.176018e-05 | -92.50631 | 0
-7.2352 | 3.554024 | 3.552588 | -0.000195966 | -0.1418667 | 0.04796253 | -7.83864e-06 | -50.19846 | 0
-7.866101 | 3.549882 | 3.549251 | 0.0007172624 | -0.1542373 | 0.04790664 | 2.86905e-05 | 221.3433 | 0
-7.866545 | 3.54651 | 3.545915 | -0.05187227 | -0.154246 | 0.04786113 | -0.002074891 | 0.191048 | 0
-7.577369 | 3.542125 | 3.542578 | -0.0001746351 | -0.1485759 | 0.04780196 | -6.985404e-06 | -95.82895 | 0
-7.861526 | 3.538835 | 3.539242 | -0.0005233137 | -0.1541476 | 0.04775756 | -2.093255e-05 | 125.4858 | 0
-8.203544 | 3.535659 | 3.535905 | 0.0006321316 | -0.1608538 | 0.0477147 | 2.528526e-05 | 156.4737 | 0
-8.092751 | 3.532487 | 3.532568 | -0.002379969 | -0.1586814 | 0.04767189 | -9.519877e-05 | -50.74766 | 0
-7.447915 | 3.529455 | 3.529232 | 0.0002323964 | -0.1460375 | 0.04763097 | 9.295856e-06 | -308.9437 | 0
-7.817231 | 3.525556 | 3.525895 | -0.0008308847 | -0.153279 | 0.04757836 | -3.323539e-05 | 137.6491 | 0
-8.083332 | 3.522863 | 3.522558 | 0.0006023402 | -0.1584967 | 0.04754202 | 2.409361e-05 | 143.5724 | 0
-7.600814 | 3.520271 | 3.519222 | 0.0004313131 | -0.1490356 | 0.04750703 | 1.725252e-05 | -270.3908 | 0
-7.728476 | 3.516465 | 3.515885 | -0.0008421322 | -0.1515387 | 0.04745567 | -3.368529e-05 | 48.74557 | 0
-7.467123 | 3.512932 | 3.512549 | -0.006232158 | -0.1464142 | 0.04740799 | -0.0002492863 | -107.4675 | 0
-7.850956 | 3.509059 | 3.509212 | -0.0001754064 | -0.1539403 | 0.04735572 | -7.016254e-06 | 143.9883 | 0
-8.388877 | 3.505236 | 3.505876 | -0.000922932 | -0.1644878 | 0.04730413 | -3.691728e-05 | 204.4465 | 0
-8.092565 | 3.502497 | 3.502539 | -0.0005307517 | -0.1586777 | 0.04726716 | -2.123007e-05 | -157.1552 | 0
-8.465314 | 3.499103 | 3.499202 | 0.002570226 | -0.1659865 | 0.04722136 | 0.000102809 | 159.572 | 0
-8.687481 | 3.495516 | 3.495866 | -0.0003510508 | -0.1703428 | 0.04717295 | -1.404203e-05 | 89.99069 | 0
-8.294534 | 3.492157 | 3.492529 | 0.0007070301 | -0.1626379 | 0.04712763 | 2.82812e-05 | -170.0147 | 0
-8.606678 | 3.488596 | 3.489193 | -0.0002535141 | -0.1687584 | 0.04707956 | -1.014056e-05 | 127.3294 | 0
-8.807239 | 3.485438 | 3.485856 | -1.148565e-05 | -0.172691 | 0.04703695 | -4.594261e-07 | 92.2779 | 0
-8.822907 | 3.482348 | 3.482519 | 0.0003974273 | -0.1729982 | 0.04699525 | 1.589709e-05 | 7.367869 | 0
-8.33862 | 3.479616 | 3.479183 | -0.0003781691 | -0.1635024 | 0.04695837 | -1.512676e-05 | -257.53 | 0
-8.063065 | 3.47571 | 3.475846 | 0.0001302496 | -0.1580993 | 0.04690567 | 5.209984e-06 | -102.5134 | 0
-8.343836 | 3.471951 | 3.47251 | 0.001242271 | -0.1636046 | 0.04685495 | 4.969083e-05 | 108.5366 | 0
-7.923949 | 3.469781 | 3.469173 | 0.00146632 | -0.1553715 | 0.04682565 | 5.865281e-05 | -281.0507 | 0
-8.802279 | 3.464838 | 3.465837 | 2.751561e-05 | -0.1725937 | 0.04675895 | 1.100624e-06 | 258.2001 | 0
-8.685747 | 3.462371 | 3.4625 | -8.622785e-05 | -0.1703088 | 0.04672565 | -3.449114e-06 | -68.61623 | 0
-8.827146 | 3.457936 | 3.459163 | -0.001987421 | -0.1730813 | 0.0466658 | -7.949685e-05 | 46.32612 | 0
-8.864561 | 3.456241 | 3.455827 | -0.001938962 | -0.1738149 | 0.04664293 | -7.755847e-05 | 32.07215 | 0
-8.68116 | 3.451967 | 3.45249 | -0.001832078 | -0.1702188 | 0.04658525 | -7.328311e-05 | -62.34933 | 0
-8.493558 | 3.448845 | 3.449154 | -0.002642319 | -0.1665404 | 0.04654312 | -0.0001056928 | -87.307 | 0
-8.841045 | 3.44573 | 3.445817 | 0.0006219445 | -0.1733538 | 0.04650108 | 2.487778e-05 | 162.0899 | 0
-8.894317 | 3.443238 | 3.44248 | -0.0001704385 | -0.1743984 | 0.04646744 | -6.817538e-06 | 31.05088 | 0
-8.931465 | 3.439343 | 3.439144 | 7.604078e-05 | -0.1751268 | 0.04641489 | 3.041631e-06 | 13.85897 | 0
-8.202251 | 3.4365 | 3.435807 | -0.001091464 | -0.1608285 | 0.04637651 | -4.365857e-05 | -372.6284 | 0
-9.203481 | 3.431303 | 3.432471 | -0.002522375 | -0.1804604 | 0.04630639 | -0.000100895 | 279.9537 | 0
-9.129942 | 3.42831 | 3.429134 | -0.000830166 | -0.1790185 | 0.04626599 | -3.320664e-05 | -35.69591 | 0
-8.850137 | 3.425342 | 3.425797 | -0.001404489 | -0.1735321 | 0.04622594 | -5.617958e-05 | -136.958 | 0
-9.506033 | 3.421751 | 3.422461 | -0.0004486913 | -0.1863928 | 0.04617748 | -1.794765e-05 | 265.4181 | 0
-8.781359 | 3.419606 | 3.419124 | -0.0002922933 | -0.1721835 | 0.04614852 | -1.169173e-05 | -490.6912 | 0
-9.301631 | 3.415382 | 3.415788 | 0.0009815668 | -0.1823849 | 0.04609152 | 3.926267e-05 | 178.9787 | 0
-9.50381 | 3.41133 | 3.412451 | 0.003464564 | -0.1863492 | 0.04603684 | 0.0001385826 | 72.49695 | 0
-8.996762 | 3.40898 | 3.409115 | 0.0002479648 | -0.1764071 | 0.04600513 | 9.918591e-06 | -313.5302 | 0
-9.08568 | 3.406041 | 3.405778 | -0.00052587 | -0.1781506 | 0.04596546 | -2.10348e-05 | 43.94713 | 0
-9.633018 | 3.401992 | 3.402441 | -0.001492317 | -0.1888827 | 0.04591083 | -5.969267e-05 | 196.4442 | 0
-9.611971 | 3.399342 | 3.399105 | -0.001116105 | -0.18847 | 0.04587506 | -4.46442e-05 | -11.53963 | 0
-10.1116 | 3.395412 | 3.395768 | -0.003093972 | -0.1982667 | 0.04582202 | -0.0001237589 | 184.6967 | 0
-9.821146 | 3.392276 | 3.392431 | 0.0005508132 | -0.1925715 | 0.0457797 | 2.203253e-05 | -134.5614 | 0
-9.889657 | 3.388438 | 3.389095 | 0.0005760633 | -0.1939148 | 0.04572791 | 2.304253e-05 | 25.93931 | 0
-9.98798 | 3.385559 | 3.385758 | 0.001114523 | -0.1958427 | 0.04568906 | 4.458092e-05 | 49.62533 | 0
-10.39156 | 3.381525 | 3.382422 | -9.653323e-05 | -0.203756 | 0.04563462 | -3.861329e-06 | 145.3489 | 0
-9.859261 | 3.379344 | 3.379085 | 0.0001818131 | -0.1933188 | 0.04560518 | 7.272523e-06 | -354.5429 | 0
-10.0574 | 3.376572 | 3.375749 | -0.0009025053 | -0.1972039 | 0.04556778 | -3.610021e-05 | 103.8684 | 0
-10.14202 | 3.371801 | 3.372412 | -5.755681e-05 | -0.1988632 | 0.04550339 | -2.302272e-06 | 25.77218 | 0
-9.880623 | 3.369906 | 3.369075 | -0.001161243 | -0.1937377 | 0.04547781 | -4.644972e-05 | -200.3701 | 0
-9.795558 | 3.366551 | 3.365739 | 0.001416751 | -0.1920698 | 0.04543254 | 5.667003e-05 | -36.84296 | 0
-10.18691 | 3.36285 | 3.362402 | 0.0002878805 | -0.1997433 | 0.04538259 | 1.151522e-05 | 153.6247 | 0
-10.15296 | 3.359403 | 3.359066 | -0.0002541714 | -0.1990777 | 0.04533607 | -1.016685e-05 | -14.30679 | 0
-10.34114 | 3.356595 | 3.355729 | 0.0003038914 | -0.2027674 | 0.04529818 | 1.215566e-05 | 97.38516 | 0
-10.27732 | 3.35318 | 3.352392 | -0.0001614886 | -0.2015161 | 0.04525209 | -6.459544e-06 | -27.14879 | 0
-10.84196 | 3.34911 | 3.349056 | -0.001397268 | -0.2125874 | 0.04519716 | -5.589071e-05 | 201.5743 | 0
-10.11876 | 3.346842 | 3.345719 | -0.0009663972 | -0.1984071 | 0.04516657 | -3.865589e-05 | -463.4395 | 0
-10.5181 | 3.342884 | 3.342383 | -0.0006272061 | -0.2062373 | 0.04511314 | -2.508824e-05 | 146.5628 | 0
-10.25806 | 3.340133 | 3.339046 | -0.001283758 | -0.2011385 | 0.04507603 | -5.135032e-05 | -137.379 | 0
-10.99734 | 3.335424 | 3.33571 | 0.0007784083 | -0.215634 | 0.04501246 | 3.113633e-05 | 228.0544 | 0
-10.26979 | 3.333499 | 3.332373 | 0.0004222084 | -0.2013684 | 0.0449865 | 1.688834e-05 | -549.3893 | 0
-10.87344 | 3.329526 | 3.329037 | -0.0008658003 | -0.2132046 | 0.04493288 | -3.463201e-05 | 220.7423 | 0
-11.17442 | 3.325242 | 3.3257 | 0.0007393223 | -0.2191062 | 0.04487506 | 2.957289e-05 | 102.0719 | 0
-11.60081 | 3.32104 | 3.322363 | 0.001301926 | -0.2274669 | 0.04481835 | 5.207706e-05 | 147.4312 | 0
-10.86511 | 3.318976 | 3.319027 | -0.0003039411 | -0.2130414 | 0.0447905 | -1.215764e-05 | -517.9962 | 0
-11.15604 | 3.316051 | 3.31569 | 0.01953206 | -0.218746 | 0.04475102 | 0.0007812822 | 144.5015 | 0
-10.75233 | 3.314445 | 3.312353 | 0.00118751 | -0.21083 | 0.04472935 | 4.750038e-05 | -365.2782 | 0
-10.94723 | 3.310014 | 3.309017 | -0.0004701975 | -0.2146516 | 0.04466956 | -1.88079e-05 | 63.90922 | 0
-11.08197 | 3.305547 | 3.30568 | -0.0009680201 | -0.2172935 | 0.04460927 | -3.87208e-05 | 43.82674 | 0
-11.28457 | 3.302479 | 3.302344 | -0.0005747866 | -0.221266 | 0.04456786 | -2.299146e-05 | 95.93118 | 0
-11.36357 | 3.29911 | 3.299007 | -0.001464221 | -0.222815 | 0.0445224 | -5.856886e-05 | 34.0717 | 0
-11.09632 | 3.296371 | 3.29567 | 0.001157312 | -0.217575 | 0.04448543 | 4.629248e-05 | -141.7494 | 0
-10.99362 | 3.293899 | 3.292334 | -9.358989e-05 | -0.2155612 | 0.04445208 | -3.743596e-06 | -60.38267 | 0
-11.51167 | 3.290487 | 3.288997 | 5.250271e-05 | -0.225719 | 0.04440604 | 2.100109e-06 | 220.6084 | 0
-11.34241 | 3.286682 | 3.285661 | -0.0007048711 | -0.2224003 | 0.04435469 | -2.819485e-05 | -64.62764 | 0
-11.33261 | 3.283553 | 3.282324 | -0.04038344 | -0.2222081 | 0.04431246 | -0.001615338 | -4.551553 | 0
-11.67615 | 3.278432 | 3.278988 | -0.0004369398 | -0.2289442 | 0.04424335 | -1.747759e-05 | 97.46841 | 0
-11.51108 | 3.275943 | 3.275651 | -0.003130234 | -0.2257074 | 0.04420975 | -0.0001252094 | -96.35554 | 0
-12.06417 | 3.272327 | 3.272314 | -0.00187815 | -0.2365523 | 0.04416096 | -7.512602e-05 | 222.2591 | 0
-11.3715 | 3.270278 | 3.268978 | -0.0004743679 | -0.2229705 | 0.04413331 | -1.897471e-05 | -491.1371 | 0
-11.93957 | 3.26535 | 3.265641 | 3.254487e-06 | -0.2341091 | 0.0440668 | 1.301795e-07 | 167.4835 | 0
-11.85773 | 3.262106 | 3.262304 | -0.001121805 | -0.2325045 | 0.04402302 | -4.48722e-05 | -36.65664 | 0
-12.30526 | 3.258433 | 3.258968 | -0.002420321 | -0.2412797 | 0.04397346 | -9.681283e-05 | 177.0487 | 0
-12.05929 | 3.256012 | 3.255632 | -0.001193894 | -0.2364566 | 0.04394079 | -4.775578e-05 | -147.6068 | 0
-12.80834 | 3.251306 | 3.252295 | 0.0003630492 | -0.2511439 | 0.04387727 | 1.452197e-05 | 231.2425 | 0
-12.46141 | 3.249385 | 3.248958 | -0.00619292 | -0.2443414 | 0.04385135 | -0.0002477168 | -262.4826 | 0
-12.41581 | 3.246263 | 3.245622 | -0.001922819 | -0.2434473 | 0.04380922 | -7.691277e-05 | -21.22148 | 0
-12.43144 | 3.242336 | 3.242285 | 0.001091279 | -0.2437538 | 0.04375623 | 4.365115e-05 | 5.784347 | 0
-12.59103 | 3.239361 | 3.238949 | 0.001084605 | -0.2468829 | 0.04371607 | 4.338418e-05 | 77.92832 | 0
-12.25439 | 3.235803 | 3.235612 | -0.000453741 | -0.2402821 | 0.04366805 | -1.814964e-05 | -137.4554 | 0
-12.33413 | 3.232087 | 3.232275 | 0.0003746999 | -0.2418457 | 0.04361791 | 1.4988e-05 | 31.18186 | 0
-12.3694 | 3.228718 | 3.228939 | -0.002395006 | -0.2425372 | 0.04357244 | -9.580024e-05 | 15.20755 | 0
-12.81062 | 3.225592 | 3.225602 | -0.0007916204 | -0.2511887 | 0.04353026 | -3.166482e-05 | 205.1097 | 0
-12.70524 | 3.221998 | 3.222266 | -0.001557283 | -0.2491224 | 0.04348176 | -6.22913e-05 | -42.59901 | 0
-12.85936 | 3.218211 | 3.218929 | 0.002161495 | -0.2521444 | 0.04343065 | 8.645981e-05 | 59.12794 | 0
-12.75385 | 3.214867 | 3.215592 | 0.0008569001 | -0.2500754 | 0.04338552 | 3.4276e-05 | -45.84806 | 0
-12.8331 | 3.212564 | 3.212256 | -0.0002806557 | -0.2516294 | 0.04335444 | -1.122623e-05 | 49.99782 | 0
-12.70346 | 3.208623 | 3.208919 | 0.0003771904 | -0.2490875 | 0.04330126 | 1.508762e-05 | -47.79597 | 0
-12.7867 | 3.205365 | 3.205583 | -0.0001790698 | -0.2507196 | 0.04325729 | -7.162794e-06 | 37.11991 | 0
-12.90765 | 3.201853 | 3.202246 | 0.0004327723 | -0.2530913 | 0.04320989 | 1.731089e-05 | 50.04035 | 0
-12.62395 | 3.199314 | 3.19891 | -0.0007889298 | -0.2475284 | 0.04317562 | -3.155719e-05 | -162.3338 | 0
-13.36822 | 3.196281 | 3.195573 | 0.0001812653 | -0.2621219 | 0.0431347 | 7.250612e-06 | 356.5814 | 0
-13.6208 | 3.1914 | 3.192236 | 0.0006179451 | -0.2670745 | 0.04306882 | 2.47178e-05 | 75.17998 | 0
-12.79035 | 3.189025 | 3.1889 | -0.0004507567 | -0.2507913 | 0.04303677 | -1.803027e-05 | -508.1159 | 0
-13.1784 | 3.185009 | 3.185563 | -0.001269338 | -0.2584 | 0.04298257 | -5.077351e-05 | 140.3794 | 0
-13.12093 | 3.182266 | 3.182226 | 0.000210116 | -0.2572731 | 0.04294556 | 8.404641e-06 | -30.44375 | 0
-13.19157 | 3.178543 | 3.17889 | -0.0008366063 | -0.2586582 | 0.04289532 | -3.346425e-05 | 27.57025 | 0
-13.27001 | 3.175989 | 3.175553 | 0.0004062412 | -0.2601962 | 0.04286086 | 1.624965e-05 | 44.633 | 0
-13.21194 | 3.172467 | 3.172217 | -0.0005119463 | -0.2590576 | 0.04281332 | -2.047785e-05 | -23.94974 | 0
-13.22732 | 3.169552 | 3.16888 | -0.0005515976 | -0.2593592 | 0.04277398 | -2.20639e-05 | 7.666545 | 0
-13.53612 | 3.165869 | 3.165544 | 0.0001176538 | -0.2654141 | 0.04272427 | 4.706152e-06 | 121.8021 | 0
-13.61554 | 3.161652 | 3.162207 | -0.0004158747 | -0.2669714 | 0.04266737 | -1.663499e-05 | 27.36621 | 0
-13.25554 | 3.158906 | 3.15887 | -0.001281536 | -0.2599125 | 0.0426303 | -5.126145e-05 | -190.4495 | 0
-13.99497 | 3.154839 | 3.155534 | -0.0007107681 | -0.2744112 | 0.04257543 | -2.843072e-05 | 264.2195 | 0
-12.96959 | 3.153788 | 3.152197 | -0.001787156 | -0.2543056 | 0.04256124 | -7.148625e-05 | -1416.907 | 0
-13.93609 | 3.148742 | 3.148861 | -0.001914928 | -0.2732567 | 0.04249314 | -7.659713e-05 | 278.2862 | 0
-13.28889 | 3.146625 | 3.145524 | -0.002250728 | -0.2605665 | 0.04246457 | -9.002912e-05 | -444.1589 | 0
-13.30541 | 3.143088 | 3.142187 | -0.001927971 | -0.2608904 | 0.04241684 | -7.711885e-05 | 6.785699 | 0
-13.74044 | 3.140252 | 3.138851 | -0.002279482 | -0.2694204 | 0.04237856 | -9.117928e-05 | 222.8676 | 0
-14.23262 | 3.135735 | 3.135514 | -0.001334349 | -0.279071 | 0.04231761 | -5.337394e-05 | 158.3179 | 0
-14.05159 | 3.132041 | 3.132178 | -0.001777025 | -0.2755213 | 0.04226775 | -7.108099e-05 | -71.20454 | 0
-14.07415 | 3.128443 | 3.128841 | -0.001145482 | -0.2759637 | 0.0422192 | -4.581927e-05 | 9.110765 | 0
-14.59604 | 3.125095 | 3.125505 | -0.000751639 | -0.2861968 | 0.04217403 | -3.006556e-05 | 226.5266 | 0
-14.56151 | 3.122678 | 3.122168 | -0.001753929 | -0.2855198 | 0.0421414 | -7.015717e-05 | -20.75227 | 0
-14.81054 | 3.11918 | 3.118831 | -0.002927186 | -0.2904028 | 0.0420942 | -0.0001170875 | 103.4523 | 0
-14.37643 | 3.115261 | 3.115495 | -0.002032774 | -0.2818908 | 0.0420413 | -8.131095e-05 | -160.9152 | 0
-15.32298 | 3.111538 | 3.112158 | -0.0008339142 | -0.3004506 | 0.04199106 | -3.335657e-05 | 369.4284 | 0
-14.90011 | 3.108391 | 3.108822 | -0.001804317 | -0.2921591 | 0.04194859 | -7.217267e-05 | -195.2235 | 0
-14.78577 | 3.104546 | 3.105485 | 0.00204882 | -0.2899171 | 0.04189671 | 8.195278e-05 | -43.21322 | 0
-15.2051 | 3.101742 | 3.102148 | -0.0001632824 | -0.2981392 | 0.04185887 | -6.531295e-06 | 217.3016 | 0
-15.25827 | 3.098177 | 3.098812 | 0.00130767 | -0.2991817 | 0.04181075 | 5.23068e-05 | 21.66528 | 0
-15.37956 | 3.094726 | 3.095475 | -0.0005627342 | -0.30156 | 0.04176418 | -2.250937e-05 | 51.06317 | 0
-15.47131 | 3.092058 | 3.092139 | -0.00129581 | -0.3033589 | 0.04172818 | -5.183242e-05 | 49.96804 | 0
-15.84274 | 3.087666 | 3.088802 | 0.0004211873 | -0.3106419 | 0.04166891 | 1.684749e-05 | 122.8856 | 0
-15.97127 | 3.084057 | 3.085465 | -0.00200939 | -0.3131622 | 0.04162021 | -8.037561e-05 | 51.75154 | 0
-15.4383 | 3.082141 | 3.082129 | -0.0001471706 | -0.3027118 | 0.04159434 | -5.886824e-06 | -403.975 | 0
-15.65745 | 3.078042 | 3.078792 | 0.0009906788 | -0.3070089 | 0.04153903 | 3.962715e-05 | 77.69451 | 0
-15.75601 | 3.075185 | 3.075456 | -0.0007407859 | -0.3089414 | 0.04150047 | -2.963144e-05 | 50.11306 | 0
-15.06798 | 3.071877 | 3.072119 | -0.00139301 | -0.2954507 | 0.04145583 | -5.572039e-05 | -302.19 | 0
-16.00478 | 3.068508 | 3.068783 | -0.00159736 | -0.3138192 | 0.04141036 | -6.389441e-05 | 404.0296 | 0
-15.66693 | 3.064896 | 3.065446 | -0.0006626797 | -0.3071947 | 0.04136162 | -2.650719e-05 | -135.9043 | 0
-16.59851 | 3.061402 | 3.062109 | -0.003182852 | -0.3254609 | 0.04131447 | -0.0001273141 | 387.3759 | 0
-15.92231 | 3.058205 | 3.058773 | 4.424087e-05 | -0.3122022 | 0.04127132 | 1.769635e-06 | -307.2893 | 0
-15.91068 | 3.055226 | 3.055436 | -5.64525e-05 | -0.3119741 | 0.04123111 | -2.2581e-06 | -5.672173 | 0
-16.42145 | 3.051921 | 3.052099 | 0.1765473 | -0.3219892 | 0.04118652 | 0.00706189 | 224.5746 | 0
-16.84079 | 3.047182 | 3.048763 | 0.0003716967 | -0.3302116 | 0.04112257 | 1.486787e-05 | 128.5782 | 0
-16.7574 | 3.044086 | 3.045426 | -0.001035078 | -0.3285765 | 0.04108078 | -4.14031e-05 | -39.12315 | 0
-15.78766 | 3.041854 | 3.04209 | -0.0009344075 | -0.309562 | 0.04105066 | -3.73763e-05 | -631.35 | 0
-15.87392 | 3.038889 | 3.038753 | -0.001353036 | -0.3112533 | 0.04101065 | -5.412143e-05 | 42.27147 | 0
-16.73033 | 3.035517 | 3.035417 | -0.001302179 | -0.3280456 | 0.04096514 | -5.208717e-05 | 368.9527 | 0
-16.82731 | 3.03237 | 3.03208 | 0.0006775352 | -0.3299473 | 0.04092267 | 2.710141e-05 | 44.77458 | 0
-16.92737 | 3.028361 | 3.028743 | -0.0003783356 | -0.3319092 | 0.04086856 | -1.513342e-05 | 36.26396 | 0
-17.28188 | 3.02599 | 3.025407 | 0.0008805288 | -0.3388604 | 0.04083657 | 3.522115e-05 | 217.2299 | 0
-17.51792 | 3.021566 | 3.02207 | -0.0006778624 | -0.3434887 | 0.04077687 | -2.711449e-05 | 77.52533 | 0
-16.97873 | 3.019213 | 3.018734 | -0.03254746 | -0.3329163 | 0.04074511 | -0.001301898 | -332.9095 | 0
-17.5971 | 3.015021 | 3.015397 | -0.0008346124 | -0.3450411 | 0.04068854 | -3.33845e-05 | 214.3533 | 0
-17.93906 | 3.010962 | 3.01206 | -0.001050408 | -0.3517464 | 0.04063376 | -4.201631e-05 | 122.4044 | 0
-17.49342 | 3.008831 | 3.008724 | -0.0005743454 | -0.3430082 | 0.040605 | -2.297382e-05 | -303.801 | 0
-18.03556 | 3.004979 | 3.005387 | 0.0002832923 | -0.3536385 | 0.04055302 | 1.133169e-05 | 204.5081 | 0
-17.56058 | 3.001975 | 3.002051 | -0.0002486951 | -0.344325 | 0.04051248 | -9.947805e-06 | -229.7379 | 0
-17.68285 | 2.999489 | 3 | -0.002688548 | -0.3467225 | 0.04047894 | -0.0001075419 | 71.46959 | 0
-17.59051 | 2.999275 | 3 | 0.0002886619 | -0.3449119 | 0.04047604 | 1.154648e-05 | -625.6628 | pausa
-16.13798 | 2.999768 | 3 | -0.0008467774 | -0.316431 | 0.0404827 | -3.387109e-05 | 4275.589 | pausa
-17.06371 | 2.999189 | 3 | -0.002438616 | -0.3345826 | 0.04047488 | -9.754464e-05 | 2320.972 | pausa
-15.83066 | 3.000358 | 3 | -0.004523019 | -0.310405 | 0.04049067 | -0.0001809207 | 1531.893 | pausa
-15.873 | 2.999725 | 3 | -0.0005699911 | -0.3112352 | 0.04048212 | -2.279964e-05 | 97.17452 | pausa
-15.91099 | 2.999318 | 3 | -0.0005546111 | -0.3119803 | 0.04047662 | -2.218444e-05 | 135.4206 | pausa
-15.03303 | 2.999851 | 3 | -0.000317222 | -0.2947652 | 0.04048381 | -1.268888e-05 | 2393.543 | pausa
-15.57434 | 2.999965 | 3 | -0.001238471 | -0.3053793 | 0.04048536 | -4.953885e-05 | -6879.86 | pausa
-15.07446 | 3.000087 | 3 | -0.0006214026 | -0.2955776 | 0.040487 | -2.48561e-05 | 5964.561 | pausa
-15.50951 | 2.9997 | 3 | -0.002251408 | -0.3041081 | 0.04048179 | -9.005634e-05 | 1636.46 | pausa
-15.69486 | 2.9992 | 3 | -0.002437135 | -0.3077423 | 0.04047503 | -9.74854e-05 | 537.7094 | pausa
-14.8767 | 3.000004 | 3 | -0.002055169 | -0.2917001 | 0.04048589 | -8.220677e-05 | 1477.301 | pausa
-14.6037 | 3.000208 | 3 | -0.0009209834 | -0.286347 | 0.04048864 | -3.683934e-05 | 1944.808 | pausa
-15.06255 | 2.999182 | 3 | -0.0002655738 | -0.2953441 | 0.04047479 | -1.062295e-05 | 649.5891 | pausa
-14.40103 | 3.000104 | 3 | -0.001522831 | -0.2823731 | 0.04048724 | -6.091326e-05 | 1041.923 | pausa
-15.13069 | 2.999893 | 3 | 0.001402667 | -0.2966801 | 0.04048439 | 5.610666e-05 | 5025.716 | pausa
-14.70628 | 2.999332 | 3 | 2.287782e-05 | -0.2883585 | 0.04047682 | 9.151128e-07 | -1098.475 | pausa
-15.12535 | 2.999754 | 3 | -0.0008977507 | -0.2965756 | 0.04048251 | -3.591003e-05 | -1443.24 | pausa
-14.72087 | 2.999071 | 3 | -0.0002155879 | -0.2886445 | 0.04047329 | -8.623515e-06 | -860.3021 | pausa
-12.51175 | 3.003269 | 3.003613 | 0.0001238736 | -0.2453284 | 0.04052995 | 4.954942e-06 | 764.4674 | 0
-10.60396 | 3.006474 | 3.00695 | 0.001473008 | -0.2079207 | 0.0405732 | 5.89203e-05 | 865.0194 | 0
-8.610088 | 3.010948 | 3.010286 | -0.0001708328 | -0.1688253 | 0.04063357 | -6.833313e-06 | 647.5363 | 0
-8.19962 | 3.013562 | 3.013623 | 0.0004669444 | -0.1607769 | 0.04066885 | 1.867778e-05 | 228.1313 | 0
-6.917608 | 3.017224 | 3.01696 | -0.001710186 | -0.1356394 | 0.04071827 | -6.840745e-05 | 508.6266 | 0
-5.80448 | 3.020142 | 3.020296 | -0.000284328 | -0.1138133 | 0.04075765 | -1.137312e-05 | 554.2402 | 0
-5.493092 | 3.023547 | 3.023633 | 0.0006577453 | -0.1077077 | 0.0408036 | 2.630981e-05 | 132.884 | 0
-4.4866 | 3.026612 | 3.026969 | 0.00172074 | -0.08797255 | 0.04084496 | 6.88296e-05 | 477.1231 | 0
-4.507846 | 3.029072 | 3.030306 | 0.0002945706 | -0.08838913 | 0.04087817 | 1.178282e-05 | -12.54679 | 0
-3.161095 | 3.034161 | 3.033642 | -0.0007760974 | -0.06198226 | 0.04094685 | -3.10439e-05 | 384.4897 | 0
-2.993026 | 3.036325 | 3.036979 | -0.002389349 | -0.05868679 | 0.04097604 | -9.557395e-05 | 112.8719 | 0
-2.417166 | 3.040792 | 3.040316 | -0.0003769406 | -0.04739542 | 0.04103633 | -1.507763e-05 | 187.3109 | 0
-2.713106 | 3.042612 | 3.043652 | 2.022077e-05 | -0.05319815 | 0.04106089 | 8.088307e-07 | -236.2191 | 0
-1.781608 | 3.046939 | 3.046989 | -0.0005196283 | -0.0349335 | 0.04111929 | -2.078513e-05 | 312.7545 | 0
-1.62106 | 3.050122 | 3.050326 | 0.0006557456 | -0.03178549 | 0.04116224 | 2.622982e-05 | 73.29008 | 0
-1.280522 | 3.053262 | 3.053662 | -0.0002597557 | -0.02510827 | 0.04120462 | -1.039023e-05 | 157.5762 | 0
-0.6914139 | 3.056434 | 3.056999 | 0.0009297784 | -0.01355713 | 0.04124743 | 3.719114e-05 | 269.8152 | 0
-0.4854519 | 3.06024 | 3.060335 | -0.0008815162 | -0.009518664 | 0.04129878 | -3.526065e-05 | 78.64357 | 0
-0.4771631 | 3.063397 | 3.063672 | -0.001394612 | -0.00935614 | 0.0413414 | -5.578449e-05 | 3.813649 | 0
-0.06021 | 3.066273 | 3.067008 | -0.0009268584 | -0.001180588 | 0.0413802 | -3.707434e-05 | 210.6994 | 0
-0.4606089 | 3.070253 | 3.070345 | -0.001338986 | -0.009031546 | 0.04143392 | -5.355946e-05 | -146.1525 | 0
0.2412009 | 3.075053 | 3.073682 | -0.0005436995 | 0.00472943 | 0.04149868 | -2.174798e-05 | 212.4644 | 0
0.2197572 | 3.076973 | 3.077018 | 0.03118558 | 0.004308965 | 0.0415246 | 0.001247423 | -16.22405 | 0
-0.3362307 | 3.079691 | 3.080355 | -0.000809729 | -0.006592759 | 0.04156128 | -3.238916e-05 | -297.2033 | 0
-0.05174661 | 3.082588 | 3.083691 | -0.002602373 | -0.001014639 | 0.04160037 | -0.0001040949 | 142.6956 | 0
0.349048 | 3.086296 | 3.087028 | -0.00201431 | 0.006844079 | 0.04165042 | -8.057241e-05 | 157.0151 | 0
0.5893176 | 3.089762 | 3.090365 | -0.001729856 | 0.01155525 | 0.04169719 | -6.919426e-05 | 100.7365 | 0
0.7468043 | 3.093374 | 3.093701 | -0.001803056 | 0.01464322 | 0.04174593 | -7.212224e-05 | 63.35136 | 0
0.5744863 | 3.095545 | 3.097038 | 0.0002620447 | 0.01126444 | 0.04177523 | 1.048179e-05 | -115.3284 | 0
0.6149406 | 3.10083 | 3.100374 | 0.0009879371 | 0.01205766 | 0.04184656 | 3.951749e-05 | 11.1201 | 0
0.4652538 | 3.103158 | 3.103711 | -0.000103235 | 0.009122624 | 0.04187798 | -4.129401e-06 | -93.41893 | 0
0.5659647 | 3.106839 | 3.107048 | -0.0006434128 | 0.01109735 | 0.04192765 | -2.573651e-05 | 39.76145 | 0
0.8804141 | 3.110987 | 3.110384 | -0.01546314 | 0.01726302 | 0.04198363 | -0.0006185257 | 110.1347 | 0
0.5382928 | 3.112725 | 3.113721 | -0.001951001 | 0.01055476 | 0.04200708 | -7.804004e-05 | -285.9948 | 0
1.08683 | 3.117024 | 3.117057 | -0.001431222 | 0.02131039 | 0.0420651 | -5.724889e-05 | 185.4009 | 0
1.064292 | 3.119881 | 3.120394 | 0.0005409782 | 0.02086847 | 0.04210366 | 2.163913e-05 | -11.45965 | 0
1.254876 | 3.12457 | 3.12373 | -0.0002607198 | 0.02460541 | 0.04216693 | -1.042879e-05 | 59.0636 | 0
0.9452109 | 3.127448 | 3.127067 | -0.001592299 | 0.01853355 | 0.04220578 | -6.369195e-05 | -156.2808 | 0
1.308636 | 3.130463 | 3.130404 | -0.0009991379 | 0.02565954 | 0.04224647 | -3.996552e-05 | 175.1406 | 0
1.607963 | 3.134569 | 3.13374 | -0.001791814 | 0.03152869 | 0.04230187 | -7.167258e-05 | 105.9321 | 0
0.6380374 | 3.136314 | 3.137077 | -0.0009216816 | 0.01251054 | 0.04232543 | -3.686727e-05 | -807.4523 | 0
1.294178 | 3.140967 | 3.140413 | -0.0006303715 | 0.02537603 | 0.04238822 | -2.521486e-05 | 204.9009 | 0
1.709221 | 3.14346 | 3.14375 | -0.000837046 | 0.03351414 | 0.04242186 | -3.348184e-05 | 241.9216 | 0
1.776358 | 3.14768 | 3.147087 | -0.001058976 | 0.03483055 | 0.04247881 | -4.235905e-05 | 23.11481 | 0
2.29585 | 3.151163 | 3.150423 | -0.0005167536 | 0.04501666 | 0.04252581 | -2.067014e-05 | 216.698 | 0
1.934566 | 3.154499 | 3.15376 | -0.00200833 | 0.03793268 | 0.04257084 | -8.033319e-05 | -157.3183 | 0
1.529069 | 3.157003 | 3.157096 | -0.001208651 | 0.02998174 | 0.04260463 | -4.834603e-05 | -235.3462 | 0
2.026826 | 3.161466 | 3.160433 | -0.0008769924 | 0.03974168 | 0.04266486 | -3.507969e-05 | 162.0329 | 0
2.290902 | 3.165007 | 3.163769 | -0.001126438 | 0.04491965 | 0.04271264 | -4.505753e-05 | 108.3734 | 0
1.884845 | 3.165911 | 3.167106 | -8.694798e-05 | 0.03695775 | 0.04272485 | -3.477919e-06 | -652.0662 | 0
2.128095 | 3.171169 | 3.170443 | -7.784769e-05 | 0.04172736 | 0.0427958 | -3.113907e-06 | 67.22888 | 0
1.873251 | 3.174577 | 3.173779 | -0.0006275741 | 0.0367304 | 0.04284179 | -2.510297e-05 | -108.643 | 0
2.160273 | 3.17747 | 3.177116 | 0.0003728594 | 0.04235829 | 0.04288084 | 1.491438e-05 | 144.1308 | 0
1.877279 | 3.180238 | 3.180453 | 0.0007044096 | 0.03680938 | 0.04291819 | 2.817638e-05 | -148.5513 | 0
1.831527 | 3.184204 | 3.183789 | 0.0005967617 | 0.0359123 | 0.04297171 | 2.387047e-05 | -16.76077 | 0
2.16855 | 3.187988 | 3.187126 | -0.001071188 | 0.04252058 | 0.04302278 | -4.284751e-05 | 129.4156 | 0
1.961039 | 3.189597 | 3.190462 | -0.000959694 | 0.03845175 | 0.04304449 | -3.838776e-05 | -187.3458 | 0
2.282637 | 3.193899 | 3.193799 | -0.0006797277 | 0.04475758 | 0.04310255 | -2.718911e-05 | 108.6088 | 0
2.478738 | 3.196961 | 3.197135 | -0.002904578 | 0.04860271 | 0.04314387 | -0.0001161831 | 93.06716 | 0
2.198305 | 3.201542 | 3.200472 | 8.674933e-05 | 0.04310403 | 0.04320569 | 3.469973e-06 | -88.94061 | 0
2.602837 | 3.205243 | 3.203809 | -0.0007911078 | 0.05103602 | 0.04325564 | -3.164431e-05 | 158.7981 | 0
2.041564 | 3.20676 | 3.207145 | -0.002055066 | 0.04003066 | 0.04327611 | -8.220263e-05 | -537.7758 | 0
2.127583 | 3.20927 | 3.210482 | 0.000138976 | 0.04171731 | 0.04330999 | 5.559039e-06 | 49.78105 | 0
2.413814 | 3.213179 | 3.213818 | 0.00112632 | 0.04732968 | 0.04336274 | 4.50528e-05 | 106.3959 | 0
2.238923 | 3.216516 | 3.217155 | -0.0001555698 | 0.04390045 | 0.04340777 | -6.22279e-06 | -76.15497 | 0
2.595107 | 3.22099 | 3.220492 | 0.0004115349 | 0.05088445 | 0.04346815 | 1.64614e-05 | 115.6757 | 0
2.149039 | 3.223718 | 3.223828 | 0.0001854035 | 0.04213801 | 0.04350497 | 7.416141e-06 | -237.51 | 0
2.504734 | 3.227087 | 3.227165 | -0.000692569 | 0.04911243 | 0.04355043 | -2.770276e-05 | 153.4078 | 0
2.673385 | 3.229766 | 3.230501 | -0.0008699283 | 0.05241931 | 0.04358658 | -3.479713e-05 | 91.47656 | 0
2.429902 | 3.234222 | 3.233838 | -0.001838937 | 0.04764514 | 0.04364672 | -7.355749e-05 | -79.39246 | 0
2.693478 | 3.237945 | 3.237175 | 0.001297831 | 0.0528133 | 0.04369696 | 5.191323e-05 | 102.8645 | 0
2.642011 | 3.240291 | 3.240511 | 0.001290413 | 0.05180413 | 0.04372862 | 5.161653e-05 | -31.87514 | 0
2.604199 | 3.243763 | 3.243848 | 0.0006613329 | 0.05106273 | 0.04377549 | 2.645332e-05 | -15.82008 | 0
2.881663 | 3.247969 | 3.247184 | 0.0006207015 | 0.0565032 | 0.04383224 | 2.482806e-05 | 95.85723 | 0
2.776366 | 3.25147 | 3.250521 | -0.001253997 | 0.05443854 | 0.04387949 | -5.015989e-05 | -43.69544 | 0
2.80583 | 3.254009 | 3.253857 | 0.0005554598 | 0.05501628 | 0.04391376 | 2.221839e-05 | 16.86105 | 0
2.677937 | 3.257457 | 3.257194 | 0.0004926925 | 0.05250856 | 0.04396028 | 1.97077e-05 | -53.90024 | 0
2.898811 | 3.260457 | 3.260531 | -0.0005435622 | 0.05683944 | 0.04400077 | -2.174249e-05 | 106.9553 | 0
2.955447 | 3.264871 | 3.263867 | -0.0002669804 | 0.05794995 | 0.04406033 | -1.067922e-05 | 18.64564 | 0
3.066682 | 3.267796 | 3.267204 | 0.001324728 | 0.06013103 | 0.04409981 | 5.298913e-05 | 55.24857 | 0
2.971373 | 3.271151 | 3.27054 | 0.0007451578 | 0.05826222 | 0.04414508 | 2.980631e-05 | -41.27996 | 0
2.780219 | 3.274705 | 3.273877 | -0.002760146 | 0.0545141 | 0.04419306 | -0.0001104058 | -78.12844 | 0
3.325636 | 3.277674 | 3.277214 | 6.593259e-05 | 0.06520856 | 0.04423311 | 2.637304e-06 | 266.9899 | 0
3.104913 | 3.280159 | 3.28055 | 0.0005107033 | 0.06088065 | 0.04426666 | 2.042813e-05 | -129.0172 | 0
2.970139 | 3.283632 | 3.283887 | -0.0006836513 | 0.05823802 | 0.04431352 | -2.734605e-05 | -56.3923 | 0
3.716606 | 3.287634 | 3.287223 | 0.0004785703 | 0.07287462 | 0.04436753 | 1.914281e-05 | 271.0148 | 0
3.153225 | 3.290216 | 3.29056 | -0.0008089023 | 0.06182795 | 0.04440237 | -3.235609e-05 | -317.0136 | 0
2.796494 | 3.293449 | 3.293896 | -0.0006636087 | 0.05483322 | 0.044446 | -2.654435e-05 | -160.3258 | 0
2.911023 | 3.297143 | 3.297233 | 0.000461791 | 0.05707889 | 0.04449586 | 1.847164e-05 | 45.04327 | 0
3.474427 | 3.300905 | 3.30057 | 3.393694e-05 | 0.06812602 | 0.04454663 | 1.357478e-06 | 217.577 | 0
3.318978 | 3.304303 | 3.303906 | -0.001405993 | 0.06507799 | 0.04459248 | -5.623971e-05 | -66.47864 | 0
2.836494 | 3.307035 | 3.307243 | -0.0005206888 | 0.05561753 | 0.04462935 | -2.082755e-05 | -256.5708 | 0
3.677816 | 3.310404 | 3.31058 | 0.0005779535 | 0.07211404 | 0.04467481 | 2.311814e-05 | 362.8537 | 0
3.311899 | 3.313394 | 3.313916 | -0.0007214007 | 0.0649392 | 0.04471516 | -2.885603e-05 | -177.8244 | 0
3.597222 | 3.31834 | 3.317253 | 0.001385585 | 0.07053376 | 0.04478191 | 5.54234e-05 | 83.8162 | 0
3.752357 | 3.321211 | 3.320589 | -0.000363781 | 0.07357562 | 0.04482067 | -1.455124e-05 | 78.48985 | 0
3.054156 | 3.323178 | 3.323926 | 0.0001602455 | 0.05988541 | 0.04484721 | 6.409821e-06 | -515.7441 | 0
3.937574 | 3.327223 | 3.327262 | 0.0006600898 | 0.07720733 | 0.04490179 | 2.640359e-05 | 317.3395 | 0
3.475009 | 3.330424 | 3.330599 | -0.0002564603 | 0.06813743 | 0.04494499 | -1.025841e-05 | -209.9774 | 0
3.28992 | 3.333621 | 3.333936 | -0.0006135907 | 0.06450824 | 0.04498814 | -2.454363e-05 | -84.1112 | 0
3.247394 | 3.33723 | 3.337272 | 0.001046398 | 0.06367439 | 0.04503684 | 4.185592e-05 | -17.12236 | 0
3.612146 | 3.341092 | 3.340609 | 0.02210006 | 0.07082639 | 0.04508896 | 0.0008840024 | 137.2183 | 0
3.520493 | 3.344986 | 3.343945 | 0.0005645148 | 0.06902927 | 0.04514152 | 2.258059e-05 | -34.19316 | 0
3.26311 | 3.347 | 3.347282 | 0.002197121 | 0.06398255 | 0.04516869 | 8.788483e-05 | -185.7255 | 0
3.847375 | 3.351567 | 3.350619 | 0.001316095 | 0.07543873 | 0.04523032 | 5.264382e-05 | 185.8787 | 0
3.550597 | 3.353205 | 3.353955 | 0.0008899052 | 0.06961956 | 0.04525243 | 3.559621e-05 | -263.2541 | 0
3.432646 | 3.357847 | 3.357292 | 0.0002199175 | 0.06730678 | 0.04531507 | 8.796699e-06 | -36.91925 | 0
4.094106 | 3.361305 | 3.360628 | 0.002165192 | 0.08027658 | 0.04536174 | 8.660769e-05 | 277.9057 | 0
3.899937 | 3.364345 | 3.363965 | 0.001122769 | 0.07646935 | 0.04540276 | 4.491076e-05 | -92.80636 | 0
3.181456 | 3.366533 | 3.367302 | -3.862294e-05 | 0.06238149 | 0.0454323 | -1.544917e-06 | -476.9744 | 0
3.502995 | 3.371515 | 3.370638 | -0.001577718 | 0.06868618 | 0.04549953 | -6.310872e-05 | 93.77539 | 0
3.889447 | 3.374316 | 3.373974 | -0.009789249 | 0.07626368 | 0.04553732 | -0.00039157 | 200.5148 | 0
3.523577 | 3.378332 | 3.377311 | -0.0008473982 | 0.06908975 | 0.04559152 | -3.389593e-05 | -132.3643 | 0
3.559899 | 3.379941 | 3.380648 | -0.001655985 | 0.06980194 | 0.04561324 | -6.623939e-05 | 32.79213 | 0
3.551389 | 3.384022 | 3.383984 | -0.001156655 | 0.06963508 | 0.04566831 | -4.626619e-05 | -3.030124 | 0
3.367022 | 3.386693 | 3.387321 | 0.001898247 | 0.06602004 | 0.04570436 | 7.592988e-05 | -100.2712 | 0
3.220257 | 3.390205 | 3.390658 | 0.0002586017 | 0.0631423 | 0.04575175 | 1.034407e-05 | -60.72142 | 0
3.731635 | 3.393381 | 3.393994 | -0.0002825284 | 0.07316931 | 0.04579461 | -1.130113e-05 | 233.9565 | 0
3.752636 | 3.396968 | 3.397331 | 0.0006861739 | 0.0735811 | 0.04584302 | 2.744696e-05 | 8.506776 | 0
3.939087 | 3.400358 | 3.400667 | 0.0002380918 | 0.077237 | 0.04588877 | 9.52367e-06 | 79.90635 | 0
3.752951 | 3.40387 | 3.404004 | 0.000326388 | 0.07358727 | 0.04593617 | 1.305552e-05 | -77.0057 | 0
3.830611 | 3.406817 | 3.40734 | 0.001122135 | 0.07511002 | 0.04597593 | 4.48854e-05 | 38.29234 | 0
3.911357 | 3.409878 | 3.410677 | -0.0002334364 | 0.07669327 | 0.04601725 | -9.337458e-06 | 38.3208 | 0
3.928668 | 3.414205 | 3.414014 | 0.002578572 | 0.0770327 | 0.04607564 | 0.0001031429 | 5.812513 | 0
3.778283 | 3.415861 | 3.41735 | 0.0008779477 | 0.07408397 | 0.04609799 | 3.511791e-05 | -131.9535 | 0
3.888633 | 3.421351 | 3.420687 | 0.0009938632 | 0.0762477 | 0.04617207 | 3.975453e-05 | 29.20729 | 0
3.985863 | 3.423761 | 3.424023 | 0.001848869 | 0.07815417 | 0.0462046 | 7.395475e-05 | 58.6061 | 0
3.688352 | 3.425589 | 3.42736 | 0.001042697 | 0.07232062 | 0.04622927 | 4.170786e-05 | -236.5357 | 0
3.909762 | 3.429415 | 3.430697 | 0.0004007168 | 0.076662 | 0.04628091 | 1.602867e-05 | 84.06901 | 0
3.83791 | 3.433049 | 3.434033 | -0.0003473421 | 0.07525315 | 0.04632994 | -1.389368e-05 | -28.73109 | 0
4.365819 | 3.436096 | 3.43737 | 0.001402177 | 0.08560429 | 0.04637106 | 5.608709e-05 | 251.7251 | 0
4.23725 | 3.440402 | 3.440707 | 0.002191547 | 0.08308333 | 0.04642917 | 8.766187e-05 | -43.38476 | 0
4.110183 | 3.443817 | 3.444043 | -0.0003301917 | 0.08059182 | 0.04647526 | -1.320767e-05 | -54.05557 | 0
4.476914 | 3.4474 | 3.44738 | -0.001318861 | 0.08778264 | 0.04652362 | -5.275442e-05 | 148.6926 | 0
4.12747 | 3.449818 | 3.450716 | -0.0009558202 | 0.08093079 | 0.04655625 | -3.823281e-05 | -210.0209 | 0
4.197762 | 3.452743 | 3.454053 | 0.001094336 | 0.08230906 | 0.04659573 | 4.377344e-05 | 34.90988 | 0
4.350301 | 3.45642 | 3.457389 | 0.001037401 | 0.08530002 | 0.04664534 | 4.149606e-05 | 60.28455 | 0
4.209927 | 3.460032 | 3.460726 | 0.0007638857 | 0.08254759 | 0.04669409 | 3.055543e-05 | -56.46741 | 0
4.492013 | 3.463655 | 3.464062 | 0.001898187 | 0.0880787 | 0.04674298 | 7.592748e-05 | 113.1307 | 0
4.418695 | 3.466594 | 3.467399 | 0.002265421 | 0.08664108 | 0.04678265 | 9.061685e-05 | -36.23728 | 0
4.607055 | 3.470228 | 3.470736 | 0.0003530155 | 0.09033441 | 0.04683168 | 1.412062e-05 | 75.31897 | 0
4.66276 | 3.473675 | 3.474072 | 0.002028466 | 0.09142666 | 0.04687821 | 8.113864e-05 | 23.47662 | 0
4.524831 | 3.477445 | 3.477409 | 0.001099469 | 0.08872217 | 0.04692908 | 4.397876e-05 | -53.16715 | 0
4.340278 | 3.479494 | 3.480745 | 0.0009623612 | 0.08510348 | 0.04695673 | 3.849445e-05 | -130.8571 | 0
4.890107 | 3.483378 | 3.484082 | 0.002126171 | 0.09588445 | 0.04700914 | 8.504682e-05 | 205.6903 | 0
5.037117 | 3.487923 | 3.487419 | 0.000169153 | 0.09876699 | 0.04707049 | 6.76612e-06 | 46.9901 | 0
4.701479 | 3.491145 | 3.490755 | 0.0008653548 | 0.09218587 | 0.04711397 | 3.461419e-05 | -151.3468 | 0
4.593143 | 3.493302 | 3.494092 | 0.0007707775 | 0.09006164 | 0.04714307 | 3.08311e-05 | -72.99209 | 0
4.386529 | 3.49691 | 3.497428 | -0.000861107 | 0.08601038 | 0.04719177 | -3.444428e-05 | -83.18863 | 0
4.710432 | 3.500386 | 3.500765 | -0.000349333 | 0.0923614 | 0.04723868 | -1.397332e-05 | 135.3914 | 0
4.888209 | 3.504349 | 3.504101 | 0.0009498926 | 0.09584724 | 0.04729216 | 3.79957e-05 | 65.18555 | 0
4.97459 | 3.507908 | 3.507438 | 0.001968987 | 0.09754098 | 0.04734018 | 7.875948e-05 | 35.26846 | 0
5.205674 | 3.510575 | 3.510775 | 0.000293884 | 0.102072 | 0.04737618 | 1.175536e-05 | 125.8547 | 0
5.437434 | 3.514638 | 3.514111 | -9.600446e-05 | 0.1066163 | 0.04743101 | -3.840178e-06 | 82.88482 | 0
4.412723 | 3.516591 | 3.517448 | -0.0003339837 | 0.08652397 | 0.04745736 | -1.335935e-05 | -762.4348 | 0
5.293544 | 3.520639 | 3.520785 | 0.0006939113 | 0.103795 | 0.047512 | 2.775645e-05 | 316.134 | 0
4.588452 | 3.522613 | 3.524121 | -0.000244481 | 0.08996964 | 0.04753864 | -9.779238e-06 | -518.9306 | 0
4.870805 | 3.527391 | 3.527458 | 0.000280885 | 0.09550599 | 0.04760312 | 1.12354e-05 | 85.86228 | 0
4.886568 | 3.52949 | 3.530794 | -0.0008578627 | 0.09581506 | 0.04763145 | -3.431451e-05 | 10.91007 | 0
5.074847 | 3.534225 | 3.534131 | 8.848758e-05 | 0.0995068 | 0.04769535 | 3.539503e-06 | 57.77263 | 0
5.083158 | 3.53739 | 3.537467 | 0.0003375698 | 0.09966977 | 0.04773806 | 1.350279e-05 | 3.815794 | 0
4.793191 | 3.54063 | 3.540804 | -0.001416013 | 0.09398415 | 0.04778179 | -5.664053e-05 | -130.0202 | 0
5.217176 | 3.544071 | 3.544141 | -0.0001978387 | 0.1022976 | 0.04782822 | -7.913546e-06 | 179.061 | 0
5.36691 | 3.548133 | 3.547477 | -0.001729934 | 0.1052335 | 0.04788304 | -6.919735e-05 | 53.54963 | 0
4.956988 | 3.549846 | 3.550814 | -0.0003566731 | 0.09719584 | 0.04790616 | -1.426693e-05 | -347.7026 | 0
5.45911 | 3.554259 | 3.55415 | -0.00121083 | 0.1070414 | 0.04796571 | -4.84332e-05 | 165.3167 | 0
5.417015 | 3.557872 | 3.557487 | 0.001730258 | 0.106216 | 0.04801446 | 6.921033e-05 | -16.93251 | 0
5.324604 | 3.560858 | 3.560824 | -0.0009898652 | 0.104404 | 0.04805476 | -3.959461e-05 | -44.96124 | 0
5.131029 | 3.564059 | 3.56416 | -0.0003841829 | 0.1006084 | 0.04809796 | -1.536732e-05 | -87.87191 | 0
5.335559 | 3.566483 | 3.567497 | -0.0004572248 | 0.1046188 | 0.04813068 | -1.828899e-05 | 122.5597 | 0
5.795364 | 3.570753 | 3.570833 | -0.000116849 | 0.1136346 | 0.0481883 | -4.673958e-06 | 156.4526 | 0
5.580334 | 3.573854 | 3.57417 | 0.0008699531 | 0.1094183 | 0.04823015 | 3.479812e-05 | -100.7632 | 0
5.739403 | 3.577609 | 3.577507 | 0.000840933 | 0.1125373 | 0.04828082 | 3.363732e-05 | 61.54806 | 0
5.789707 | 3.581185 | 3.580843 | -1.916905e-05 | 0.1135237 | 0.04832909 | -7.667619e-07 | 20.43688 | 0
5.800033 | 3.584304 | 3.58418 | 0.000395781 | 0.1137261 | 0.04837117 | 1.583124e-05 | 4.810895 | 0
5.784119 | 3.587988 | 3.587516 | -0.0002039269 | 0.1134141 | 0.04842088 | -8.157078e-06 | -6.277003 | 0
5.792477 | 3.589829 | 3.590853 | -0.0001360589 | 0.113578 | 0.04844574 | -5.442357e-06 | 6.594147 | 0
5.856412 | 3.595208 | 3.594189 | -0.001032845 | 0.1148316 | 0.04851832 | -4.131382e-05 | 17.27101 | 0
5.55797 | 3.598355 | 3.597526 | -0.0008155208 | 0.1089798 | 0.0485608 | -3.262083e-05 | -137.7806 | 0
6.139441 | 3.60201 | 3.600863 | 0.0001477111 | 0.1203812 | 0.04861012 | 5.908443e-06 | 231.149 | 0
5.901966 | 3.604159 | 3.604199 | -0.05254782 | 0.1157248 | 0.04863913 | -0.002101913 | -160.5209 | 0
5.839649 | 3.607668 | 3.607536 | -0.0004240124 | 0.1145029 | 0.04868647 | -1.69605e-05 | -25.80822 | 0
6.165937 | 3.611305 | 3.610872 | -0.0003159526 | 0.1209007 | 0.04873556 | -1.26381e-05 | 130.347 | 0
6.442436 | 3.614459 | 3.614209 | 0.0007877379 | 0.1263223 | 0.04877812 | 3.150952e-05 | 127.3671 | 0
6.107439 | 3.618647 | 3.617546 | -0.002151643 | 0.1197537 | 0.04883464 | -8.606571e-05 | -116.2224 | 0
6.262784 | 3.621 | 3.620882 | -0.002212749 | 0.1227997 | 0.0488664 | -8.850996e-05 | 95.91388 | 0
6.560935 | 3.625192 | 3.624219 | 0.0008338324 | 0.1286458 | 0.04892296 | 3.33533e-05 | 103.3531 | 0
6.114505 | 3.628564 | 3.627555 | 0.000430666 | 0.1198923 | 0.04896847 | 1.722664e-05 | -192.3411 | 0
6.434519 | 3.630864 | 3.630892 | 0.001359391 | 0.126167 | 0.04899951 | 5.437565e-05 | 202.1863 | 0
6.586476 | 3.634332 | 3.634228 | -0.001257851 | 0.1291466 | 0.04904632 | -5.031403e-05 | 63.64607 | 0
6.414601 | 3.638763 | 3.637565 | -0.007937525 | 0.1257765 | 0.04910612 | -0.000317501 | -56.3586 | 0
6.943103 | 3.642018 | 3.640902 | -0.001179946 | 0.1361393 | 0.04915004 | -4.719784e-05 | 235.9443 | 0
5.921268 | 3.64259 | 3.644238 | -0.003292567 | 0.1161033 | 0.04915776 | -0.0001317027 | -2595.277 | 0
6.15638 | 3.647457 | 3.647575 | -0.002034518 | 0.1207133 | 0.04922345 | -8.13807e-05 | 70.18315 | 0
6.532914 | 3.652346 | 3.650912 | 0.001571222 | 0.1280963 | 0.04928942 | 6.284889e-05 | 111.9064 | 0
7.284351 | 3.655161 | 3.654248 | -0.001423258 | 0.1428304 | 0.04932741 | -5.693033e-05 | 387.8917 | 0
6.404042 | 3.656795 | 3.657585 | -0.0009201202 | 0.1255694 | 0.04934946 | -3.680481e-05 | -782.6509 | 0
6.813253 | 3.661784 | 3.660921 | -0.001109763 | 0.1335932 | 0.04941679 | -4.439051e-05 | 119.1776 | 0
6.366952 | 3.664191 | 3.664258 | -0.001304563 | 0.1248422 | 0.04944927 | -5.218252e-05 | -269.4013 | 0
6.75685 | 3.66811 | 3.667594 | -0.001116305 | 0.1324873 | 0.04950216 | -4.465221e-05 | 144.5346 | 0
6.717851 | 3.67124 | 3.670931 | -0.0005808237 | 0.1317226 | 0.04954439 | -2.323295e-05 | -18.10791 | 0
6.76004 | 3.674734 | 3.674268 | -0.001720801 | 0.1325498 | 0.04959155 | -6.883206e-05 | 17.54343 | 0
7.185445 | 3.678224 | 3.677604 | -0.0007513294 | 0.1408911 | 0.04963865 | -3.005318e-05 | 177.0842 | 0
7.160951 | 3.682358 | 3.680941 | 0.002598759 | 0.1404108 | 0.04969444 | 0.0001039504 | -8.608293 | 0
7.092824 | 3.684579 | 3.684277 | 0.0003527482 | 0.139075 | 0.04972442 | 1.410993e-05 | -44.56791 | 0
7.275259 | 3.687869 | 3.687614 | -0.0002417991 | 0.1426521 | 0.04976882 | -9.671962e-06 | 80.5642 | 0
7.481582 | 3.692089 | 3.690951 | -0.002276185 | 0.1466977 | 0.04982577 | -9.10474e-05 | 71.03589 | 0
7.634237 | 3.694439 | 3.694287 | -0.001013375 | 0.1496909 | 0.04985747 | -4.053502e-05 | 94.40284 | 0
7.348787 | 3.698298 | 3.697624 | -0.0006043311 | 0.1440939 | 0.04990955 | -2.417325e-05 | -107.476 | 0
7.401442 | 3.702503 | 3.70096 | -0.0004487322 | 0.1451263 | 0.04996631 | -1.794929e-05 | 18.19096 | 0
7.703423 | 3.70604 | 3.704297 | 0.0004830708 | 0.1510475 | 0.05001404 | 1.932283e-05 | 124.0514 | 0
7.635798 | 3.708011 | 3.707634 | 0.0001456427 | 0.1497215 | 0.05004063 | 5.825708e-06 | -49.85892 | 0
8.121774 | 3.712127 | 3.71097 | 0.001883346 | 0.1592505 | 0.05009618 | 7.533385e-05 | 171.5399 | 0
7.922772 | 3.715324 | 3.714307 | -0.0009450109 | 0.1553485 | 0.05013933 | -3.780043e-05 | -90.43365 | 0
7.729698 | 3.717628 | 3.717643 | -0.0009417739 | 0.1515627 | 0.05017041 | -3.767095e-05 | -121.8002 | 0
7.526542 | 3.722016 | 3.72098 | -0.001801464 | 0.1475792 | 0.05022963 | -7.205856e-05 | -67.26968 | 0
7.430033 | 3.724616 | 3.724316 | 0.0007140182 | 0.1456869 | 0.05026472 | 2.856073e-05 | -53.93081 | 0
8.236373 | 3.729522 | 3.727653 | -0.000182149 | 0.1614975 | 0.05033093 | -7.285961e-06 | 238.7696 | 0
8.031528 | 3.731242 | 3.73099 | -5.844346e-06 | 0.157481 | 0.05035415 | -2.337739e-07 | -173.0236 | 0
7.703097 | 3.735191 | 3.734326 | 0.0003920694 | 0.1510411 | 0.05040743 | 1.568277e-05 | -120.8588 | 0
8.073019 | 3.73803 | 3.737663 | 0.0008582659 | 0.1582945 | 0.05044575 | 3.433064e-05 | 189.2938 | 0
8.020992 | 3.742007 | 3.740999 | -0.002676892 | 0.1572744 | 0.05049942 | -0.0001070757 | -19.00734 | 0
7.696601 | 3.743763 | 3.744336 | -0.002645 | 0.1509137 | 0.05052312 | -0.0001058 | -268.405 | 0
8.305302 | 3.748731 | 3.747673 | -0.000683026 | 0.1628491 | 0.05059016 | -2.732104e-05 | 178.0406 | 0
8.817891 | 3.751842 | 3.751009 | -0.0005831448 | 0.1728998 | 0.05063214 | -2.332579e-05 | 239.3721 | 0
8.557586 | 3.754824 | 3.754346 | -0.001117505 | 0.1677958 | 0.05067239 | -4.470018e-05 | -126.8066 | 0
8.334476 | 3.757989 | 3.757682 | -2.810574e-05 | 0.1634211 | 0.05071511 | -1.12423e-06 | -102.4189 | 0
8.257909 | 3.76148 | 3.761019 | -0.001153836 | 0.1619198 | 0.05076221 | -4.615342e-05 | -31.87258 | 0
8.531205 | 3.764577 | 3.764355 | -0.002212432 | 0.1672785 | 0.05080401 | -8.849729e-05 | 128.2109 | 0
8.985715 | 3.76761 | 3.767692 | -0.001632174 | 0.1761905 | 0.05084493 | -6.528694e-05 | 217.7576 | 0
8.71903 | 3.770074 | 3.771029 | -0.0009214158 | 0.1709614 | 0.05087819 | -3.685663e-05 | -157.2523 | 0
8.528086 | 3.774483 | 3.774365 | 0.001326383 | 0.1672174 | 0.0509377 | 5.305533e-05 | -62.91561 | 0
8.862989 | 3.77792 | 3.777702 | -0.001363562 | 0.1737841 | 0.05098408 | -5.454247e-05 | 141.5833 | 0
9.028101 | 3.781732 | 3.781039 | -0.00154673 | 0.1770216 | 0.05103553 | -6.18692e-05 | 62.92606 | 0
9.01214 | 3.784561 | 3.784375 | -8.183253e-05 | 0.1767086 | 0.0510737 | -3.273301e-06 | -8.198211 | 0
8.868135 | 3.787308 | 3.787712 | 0.0008944027 | 0.173885 | 0.05111077 | 3.577611e-05 | -76.17516 | 0
9.186344 | 3.790469 | 3.791048 | -0.001749623 | 0.1801244 | 0.05115343 | -6.998492e-05 | 146.246 | 0
8.964038 | 3.793842 | 3.794385 | 7.757891e-06 | 0.1757654 | 0.05119894 | 3.103156e-07 | -95.77255 | 0
9.036856 | 3.797103 | 3.797721 | -0.0002608907 | 0.1771932 | 0.05124296 | -1.043563e-05 | 32.43914 | 0
9.393622 | 3.802174 | 3.801058 | -0.0009018991 | 0.1841887 | 0.05131139 | -3.607596e-05 | 102.2196 | 0
9.501457 | 3.804907 | 3.804395 | -0.001277868 | 0.1863031 | 0.05134827 | -5.111473e-05 | 57.34345 | 0
9.443786 | 3.808776 | 3.807731 | -0.0018153 | 0.1851723 | 0.05140049 | -7.2612e-05 | -21.65402 | 0
9.512855 | 3.810611 | 3.811068 | -0.00158229 | 0.1865266 | 0.05142525 | -6.32916e-05 | 54.6971 | 0
9.834068 | 3.815789 | 3.814404 | -0.002198067 | 0.1928249 | 0.05149513 | -8.79227e-05 | 90.1255 | 0
9.963557 | 3.818564 | 3.817741 | -0.001995982 | 0.1953639 | 0.05153258 | -7.983929e-05 | 67.79548 | 0
9.761482 | 3.820456 | 3.821078 | -0.001367272 | 0.1914016 | 0.05155812 | -5.469087e-05 | -155.1828 | 0
9.933766 | 3.825842 | 3.824414 | -0.001772033 | 0.1947797 | 0.0516308 | -7.088134e-05 | 46.4772 | 0
9.963545 | 3.828653 | 3.827751 | -0.001155282 | 0.1953636 | 0.05166873 | -4.621127e-05 | 15.39201 | 0
9.885198 | 3.830767 | 3.831087 | -0.0003371462 | 0.1938274 | 0.05169726 | -1.348585e-05 | -53.85688 | 0
10.24987 | 3.835276 | 3.834424 | 0.0003084255 | 0.2009778 | 0.05175812 | 1.233702e-05 | 117.4902 | 0
10.09622 | 3.837483 | 3.837761 | -0.001018776 | 0.1979652 | 0.05178789 | -4.075103e-05 | -101.1706 | 0
10.30641 | 3.841971 | 3.841097 | -0.003066182 | 0.2020865 | 0.05184846 | -0.0001226473 | 68.04539 | 0
10.45641 | 3.846206 | 3.844433 | -0.001491005 | 0.2050277 | 0.05190561 | -5.964021e-05 | 51.46862 | 0
10.47555 | 3.848155 | 3.84777 | -0.003550783 | 0.205403 | 0.05193191 | -0.0001420313 | 14.26707 | 0
10.62804 | 3.850536 | 3.851107 | -0.001833464 | 0.208393 | 0.05196405 | -7.333856e-05 | 93.02096 | 0
10.45195 | 3.853365 | 3.854443 | 6.692733e-05 | 0.2049403 | 0.05200223 | 2.677093e-06 | -90.44877 | 0
10.65311 | 3.857803 | 3.85778 | 0.0003025549 | 0.2088845 | 0.05206212 | 1.210219e-05 | 65.8521 | 0
10.89862 | 3.860317 | 3.861117 | -0.0004057081 | 0.2136983 | 0.05209605 | -1.622832e-05 | 141.8825 | 0
10.47769 | 3.863461 | 3.864453 | -8.667629e-05 | 0.205445 | 0.05213848 | -3.467052e-06 | -194.5413 | 0
11.00928 | 3.867717 | 3.86779 | -0.04854063 | 0.2158682 | 0.05219591 | -0.001941625 | 181.4902 | 0
10.89246 | 3.870621 | 3.871126 | -0.0003399376 | 0.2135776 | 0.0522351 | -1.359751e-05 | -58.45172 | 0
11.06032 | 3.875306 | 3.874463 | -0.001406285 | 0.216869 | 0.05229832 | -5.625139e-05 | 52.05729 | 0
11.4435 | 3.87718 | 3.877799 | -0.00033602 | 0.2243823 | 0.05232361 | -1.34408e-05 | 297.0773 | 0
11.4967 | 3.881478 | 3.881136 | 4.597621e-05 | 0.2254255 | 0.05238162 | 1.839048e-06 | 17.983 | 0
11.71494 | 3.884726 | 3.884473 | 0.0005678774 | 0.2297048 | 0.05242545 | 2.271509e-05 | 97.64918 | 0
11.14639 | 3.88764 | 3.887809 | -0.0006458142 | 0.2185568 | 0.05246478 | -2.583257e-05 | -283.4042 | 0
11.15998 | 3.890283 | 3.891146 | 0.0003602607 | 0.2188232 | 0.05250045 | 1.441043e-05 | 7.469075 | 0
11.59874 | 3.895562 | 3.894482 | -0.0001523898 | 0.2274262 | 0.05257168 | -6.09559e-06 | 120.7706 | 0
11.68243 | 3.897654 | 3.897819 | -0.001054175 | 0.2290672 | 0.05259992 | -4.2167e-05 | 58.11903 | 0
11.71646 | 3.900865 | 3.901156 | -0.005589661 | 0.2297345 | 0.05264326 | -0.0002235864 | 15.39566 | 0
12.20654 | 3.904853 | 3.904492 | 0.001113289 | 0.239344 | 0.05269707 | 4.453156e-05 | 178.576 | 0
11.92317 | 3.906698 | 3.907829 | 0.0008339288 | 0.2337877 | 0.05272198 | 3.335715e-05 | -223.0738 | 0
11.89571 | 3.91104 | 3.911166 | 0.0008111342 | 0.2332493 | 0.05278056 | 3.244537e-05 | -9.190505 | 0
11.95415 | 3.914176 | 3.914502 | 0.0009693625 | 0.2343952 | 0.05282289 | 3.87745e-05 | 27.07398 | 0
12.26094 | 3.918253 | 3.917838 | -0.000314318 | 0.2404107 | 0.05287791 | -1.257272e-05 | 109.3232 | 0
12.12052 | 3.921347 | 3.921175 | -0.001644705 | 0.2376573 | 0.05291966 | -6.578821e-05 | -65.95465 | 0
11.86139 | 3.924326 | 3.924512 | 0.0004274845 | 0.2325764 | 0.05295986 | 1.709938e-05 | -126.3912 | 0
12.30692 | 3.927534 | 3.927848 | -0.001450092 | 0.2413121 | 0.05300315 | -5.800367e-05 | 201.7856 | 0
12.28889 | 3.931039 | 3.931185 | -0.001330616 | 0.2409587 | 0.05305045 | -5.322466e-05 | -7.470092 | 0
12.70276 | 3.934332 | 3.934521 | 0.00141359 | 0.2490738 | 0.0530949 | 5.654359e-05 | 182.5728 | 0
12.733 | 3.937723 | 3.937858 | 0.001095962 | 0.2496666 | 0.05314066 | 4.383847e-05 | 12.95608 | 0
12.72869 | 3.941031 | 3.941195 | 0.001218014 | 0.2495821 | 0.0531853 | 4.872055e-05 | -1.892017 | 0
12.82095 | 3.944886 | 3.944531 | -0.001394698 | 0.2513911 | 0.05323733 | -5.578793e-05 | 34.77048 | 0
12.85266 | 3.947822 | 3.947868 | 0.0003780347 | 0.2520129 | 0.05327695 | 1.512139e-05 | 15.69317 | 0
12.77589 | 3.950493 | 3.951204 | 0.0004393733 | 0.2505077 | 0.053313 | 1.757493e-05 | -41.75002 | 0
13.15891 | 3.95348 | 3.954541 | 0.002692025 | 0.2580179 | 0.0533533 | 0.000107681 | 186.353 | 0
13.49384 | 3.958379 | 3.957878 | 0.0005787393 | 0.2645851 | 0.05341942 | 2.314957e-05 | 99.32773 | 0
13.36843 | 3.961762 | 3.961214 | 0.001857947 | 0.262126 | 0.05346508 | 7.431788e-05 | -53.85485 | 0
13.69042 | 3.965535 | 3.964551 | -0.0005088511 | 0.2684396 | 0.05351599 | -2.035404e-05 | 124.0026 | 0
13.76853 | 3.969061 | 3.967887 | -0.0003817289 | 0.2699712 | 0.05356358 | -1.526916e-05 | 32.18876 | 0
14.01178 | 3.970721 | 3.971224 | -0.0005083384 | 0.2747409 | 0.05358598 | -2.033353e-05 | 212.9575 | 0
13.85676 | 3.975306 | 3.974561 | 0.0005079849 | 0.2717013 | 0.05364785 | 2.03194e-05 | -49.12499 | 0
13.53932 | 3.97822 | 3.977897 | 0.0021778 | 0.2654769 | 0.05368718 | 8.711199e-05 | -158.2472 | 0
13.97429 | 3.981646 | 3.981234 | 0.001630256 | 0.2740056 | 0.05373342 | 6.521023e-05 | 184.4713 | 0
14.43302 | 3.984693 | 3.98457 | -0.0001958608 | 0.2830004 | 0.05377454 | -7.834433e-06 | 218.7238 | 0
13.93792 | 3.987533 | 3.987907 | -0.0002773983 | 0.2732925 | 0.05381286 | -1.109593e-05 | -253.3296 | 0
14.78031 | 3.992415 | 3.991243 | 9.57503e-06 | 0.28981 | 0.05387874 | 3.830012e-07 | 250.7304 | 0
14.1688 | 3.994331 | 3.99458 | 0.0008638531 | 0.2778197 | 0.0539046 | 3.455413e-05 | -463.5575 | 0
14.51396 | 3.997654 | 3.997917 | -0.001375578 | 0.2845875 | 0.05394944 | -5.50231e-05 | 150.9398 | 0
15.19187 | 4.002371 | 4.001253 | 0.0001110718 | 0.2978799 | 0.0540131 | 4.442872e-06 | 208.8048 | 0
15.25716 | 4.004735 | 4.00459 | 0.001753507 | 0.29916 | 0.05404501 | 7.014028e-05 | 40.12256 | 0
14.94648 | 4.009988 | 4.007927 | 0.001955626 | 0.2930683 | 0.0541159 | 7.822502e-05 | -85.92934 | 0
15.17963 | 4.011369 | 4.011263 | 0.0002593978 | 0.2976397 | 0.05413453 | 1.037591e-05 | 245.3469 | 0
15.10739 | 4.014319 | 4.0146 | 0.0009543273 | 0.2962234 | 0.05417435 | 3.817309e-05 | -35.57223 | 0
15.46105 | 4.018722 | 4.017936 | 0.000102379 | 0.3031578 | 0.05423376 | 4.095162e-06 | 116.72 | 0
15.83284 | 4.022008 | 4.021273 | -0.001726694 | 0.3104479 | 0.05427811 | -6.906776e-05 | 164.385 | 0
15.64719 | 4.02595 | 4.024609 | -0.0006611985 | 0.3068076 | 0.0543313 | -2.644794e-05 | -68.43301 | 0
16.04152 | 4.028917 | 4.027946 | 0.0008838271 | 0.3145396 | 0.05437135 | 3.535308e-05 | 193.0621 | 0
15.60752 | 4.031049 | 4.031282 | -0.000229865 | 0.3060299 | 0.05440012 | -9.194599e-06 | -295.8577 | 0
15.71178 | 4.03484 | 4.034619 | 0.0006934235 | 0.3080742 | 0.05445128 | 2.773694e-05 | 39.95984 | 0
16.00962 | 4.038015 | 4.037956 | 0.001041662 | 0.3139141 | 0.05449413 | 4.166649e-05 | 136.2609 | 0
16.13161 | 4.041402 | 4.041292 | -0.0002722317 | 0.3163061 | 0.05453984 | -1.088927e-05 | 52.33546 | 0
16.54831 | 4.045762 | 4.044629 | 0.000717838 | 0.3244767 | 0.05459868 | 2.871352e-05 | 138.8618 | 0
16.36426 | 4.048133 | 4.047966 | -0.00126256 | 0.3208678 | 0.05463067 | -5.05024e-05 | -112.8013 | 0
16.32964 | 4.051205 | 4.051302 | -0.0009270323 | 0.3201889 | 0.05467213 | -3.708129e-05 | -16.37518 | 0
16.67245 | 4.054545 | 4.054639 | -0.0001071074 | 0.3269109 | 0.05471721 | -4.284296e-06 | 149.1014 | 0
16.81206 | 4.057713 | 4.057975 | 0.0002632615 | 0.3296482 | 0.05475996 | 1.053046e-05 | 64.02905 | 0
17.13039 | 4.061101 | 4.061312 | -0.001465131 | 0.3358899 | 0.05480568 | -5.860526e-05 | 136.5457 | 0
17.16847 | 4.065821 | 4.064648 | -0.0008836781 | 0.3366366 | 0.05486938 | -3.534712e-05 | 11.72109 | 0
17.51048 | 4.067824 | 4.067985 | -0.002850867 | 0.3433428 | 0.05489641 | -0.0001140347 | 248.1162 | 0
17.44002 | 4.071665 | 4.071321 | -0.001166743 | 0.3419611 | 0.05494825 | -4.66697e-05 | -26.65328 | 0
17.57303 | 4.0741 | 4.074658 | -8.255414e-05 | 0.3445693 | 0.05498111 | -3.302166e-06 | 79.35527 | 0
17.55297 | 4.078152 | 4.077995 | 2.867542e-05 | 0.3441759 | 0.05503579 | 1.147017e-06 | -7.193342 | 0
18.15471 | 4.081503 | 4.081331 | 0.0003125111 | 0.3559748 | 0.05508101 | 1.250045e-05 | 260.9137 | 0
17.79388 | 4.083996 | 4.084668 | 0.000122331 | 0.3488997 | 0.05511465 | 4.893242e-06 | -210.3215 | 0
18.32682 | 4.087593 | 4.088005 | 0.001017201 | 0.3593495 | 0.0551632 | 4.068805e-05 | 215.2286 | 0
17.91642 | 4.090362 | 4.091341 | -0.001769238 | 0.3513024 | 0.05520056 | -7.07695e-05 | -215.3941 | 0
18.02995 | 4.094149 | 4.094678 | -0.00110887 | 0.3535285 | 0.05525167 | -4.435481e-05 | 43.56003 | 0
18.23861 | 4.098129 | 4.098014 | 0.1631335 | 0.3576199 | 0.05530539 | 0.00652534 | 76.15633 | 0
19.3201 | 4.101824 | 4.101351 | -0.0003798227 | 0.3788255 | 0.05535525 | -1.519291e-05 | 425.3116 | 0
18.86181 | 4.103841 | 4.104688 | -0.0004483115 | 0.3698394 | 0.05538247 | -1.793246e-05 | -330.1657 | 0
18.777 | 4.107263 | 4.108024 | -0.0004182002 | 0.3681765 | 0.05542865 | -1.672801e-05 | -36.00711 | 0
18.93041 | 4.11035 | 4.111361 | -0.00301575 | 0.3711846 | 0.05547031 | -0.00012063 | 72.20858 | 0
19.77836 | 4.113729 | 4.114698 | -0.002591979 | 0.387811 | 0.05551591 | -0.0001036791 | 364.5768 | 0
19.73251 | 4.117341 | 4.118034 | -0.001814346 | 0.386912 | 0.05556466 | -7.257384e-05 | -18.44066 | 0
19.44621 | 4.121232 | 4.12137 | 0.0006712863 | 0.3812983 | 0.05561716 | 2.685145e-05 | -106.9187 | 0
20.0828 | 4.123811 | 4.124707 | -0.0002480554 | 0.3937803 | 0.05565197 | -9.922214e-06 | 358.6577 | 0
19.49358 | 4.1264 | 4.128044 | 0.0001700923 | 0.3822271 | 0.05568691 | 6.803691e-06 | -330.5955 | 0
20.13474 | 4.130752 | 4.13138 | -0.0375278 | 0.3947988 | 0.05574564 | -0.001501112 | 214.05 | 0
20.49537 | 4.1342 | 4.134717 | 0.002336989 | 0.4018701 | 0.05579217 | 9.347958e-05 | 151.9976 | 0
20.44368 | 4.137501 | 4.138053 | -0.001938074 | 0.4008565 | 0.05583672 | -7.752295e-05 | -22.75057 | 0
20.44358 | 4.140615 | 4.14139 | -0.001062866 | 0.4008544 | 0.05587875 | -4.251465e-05 | -0.04982357 | 0
20.74747 | 4.143988 | 4.144727 | -0.001035738 | 0.4068131 | 0.05592426 | -4.142951e-05 | 130.9291 | 0
20.76303 | 4.146667 | 4.148063 | -0.000594797 | 0.4071183 | 0.05596041 | -2.379188e-05 | 8.443261 | 0
21.11283 | 4.150343 | 4.1514 | -0.000544148 | 0.413977 | 0.05601003 | -2.176592e-05 | 138.24 | 0
21.01129 | 4.15324 | 4.154737 | 0.001810282 | 0.4119861 | 0.05604912 | 7.241129e-05 | -50.93387 | 0
21.71314 | 4.157624 | 4.158073 | 0.0003266363 | 0.4257479 | 0.05610829 | 1.306545e-05 | 232.5727 | 0
21.42912 | 4.159946 | 4.16141 | -0.001118046 | 0.4201787 | 0.05613962 | -4.472186e-05 | -177.7769 | 0
21.91504 | 4.163968 | 4.164746 | -0.004884973 | 0.4297068 | 0.05619391 | -0.0001953989 | 175.5043 | 0
22.16735 | 4.167709 | 4.168082 | -0.0008361272 | 0.4346539 | 0.05624439 | -3.344509e-05 | 97.98816 | 0
22.14842 | 4.170574 | 4.171419 | 0.0008250184 | 0.4342828 | 0.05628305 | 3.300074e-05 | -9.600159 | 0
22.47164 | 4.175813 | 4.174756 | -0.000287229 | 0.4406203 | 0.05635376 | -1.148916e-05 | 89.63527 | 0
22.4431 | 4.177976 | 4.178092 | 0.001015237 | 0.4400609 | 0.05638295 | 4.060946e-05 | -19.16699 | 0
22.7302 | 4.181535 | 4.181429 | 0.002072764 | 0.4456901 | 0.05643098 | 8.291056e-05 | 117.2021 | 0
22.59883 | 4.184915 | 4.184766 | -0.001753782 | 0.4431144 | 0.05647658 | -7.015127e-05 | -56.47985 | 0
23.36851 | 4.188419 | 4.188102 | -0.003375501 | 0.4582061 | 0.05652388 | -0.00013502 | 319.0979 | 0
22.96385 | 4.190522 | 4.191439 | -0.00164251 | 0.4502716 | 0.05655226 | -6.570039e-05 | -279.5847 | 0
23.0941 | 4.194453 | 4.194776 | -0.0002684032 | 0.4528255 | 0.0566053 | -1.073613e-05 | 48.1444 | 0
24.1261 | 4.197847 | 4.198112 | 0.001037879 | 0.4730607 | 0.0566511 | 4.151517e-05 | 441.8229 | 0
23.58645 | 4.200683 | 4.201449 | 0.0002228813 | 0.4624795 | 0.05668937 | 8.915251e-06 | -276.4818 | 0
24.00754 | 4.204455 | 4.204785 | 0.001152118 | 0.4707361 | 0.05674029 | 4.608471e-05 | 162.1645 | 0
23.92657 | 4.208128 | 4.208122 | -0.0005055805 | 0.4691485 | 0.05678986 | -2.022322e-05 | -32.02719 | 0
24.77495 | 4.211773 | 4.211458 | -0.002299281 | 0.4857833 | 0.05683904 | -9.197123e-05 | 338.2416 | 0
24.33483 | 4.214054 | 4.214795 | 0.000809025 | 0.4771535 | 0.05686982 | 3.2361e-05 | -280.3124 | 0
24.45107 | 4.217402 | 4.218132 | 0.0006875543 | 0.4794328 | 0.056915 | 2.750217e-05 | 50.45108 | 0
24.76289 | 4.220431 | 4.221468 | -0.002000473 | 0.4855469 | 0.05695588 | -8.001891e-05 | 149.5661 | 0
25.06551 | 4.223242 | 4.224805 | 0.001467739 | 0.4914806 | 0.05699382 | 5.870955e-05 | 156.4073 | 0
24.72947 | 4.227683 | 4.228141 | -0.001923409 | 0.4848915 | 0.05705376 | -7.693638e-05 | -109.9309 | 0
25.28661 | 4.23112 | 4.231478 | 0.001151821 | 0.4958158 | 0.05710013 | 4.607285e-05 | 235.5525 | 0
25.4314 | 4.235254 | 4.234815 | 0.0001848558 | 0.498655 | 0.05715593 | 7.394231e-06 | 50.88859 | 0
25.58903 | 4.237797 | 4.238151 | -0.001732024 | 0.5017457 | 0.05719024 | -6.928097e-05 | 90.05988 | 0
25.98943 | 4.241488 | 4.241487 | -0.001080234 | 0.5095967 | 0.05724005 | -4.320937e-05 | 157.6225 | 0
26.17091 | 4.244381 | 4.244824 | 0.001653302 | 0.5131551 | 0.0572791 | 6.613206e-05 | 91.13943 | 0
26.13394 | 4.248455 | 4.248161 | 0.0001578543 | 0.5124301 | 0.05733407 | 6.314173e-06 | -13.18758 | 0
26.31394 | 4.250203 | 4.251497 | -0.0005987264 | 0.5159596 | 0.05735767 | -2.394906e-05 | 149.5704 | 0
26.56289 | 4.254077 | 4.254834 | 0.0009742355 | 0.520841 | 0.05740994 | 3.896942e-05 | 93.38478 | 0
26.6064 | 4.258404 | 4.258171 | -0.001595209 | 0.521694 | 0.05746833 | -6.380835e-05 | 14.60848 | 0
27.13146 | 4.261057 | 4.261507 | -0.0008979946 | 0.5319895 | 0.05750415 | -3.591978e-05 | 287.4717 | 0
26.84785 | 4.26424 | 4.264844 | -0.000408891 | 0.5264285 | 0.0575471 | -1.635564e-05 | -129.4681 | 0
27.31755 | 4.268728 | 4.268181 | -0.0004246347 | 0.5356383 | 0.05760767 | -1.698539e-05 | 152.0594 | 0
27.77715 | 4.271507 | 4.271517 | 0.001685107 | 0.54465 | 0.05764517 | 6.740429e-05 | 240.2846 | 0
27.57375 | 4.274576 | 4.274854 | 0.002741928 | 0.5406618 | 0.05768658 | 0.0001096771 | -96.31916 | 0
27.69844 | 4.278106 | 4.27819 | 0.00143883 | 0.5431067 | 0.05773422 | 5.755319e-05 | 51.32077 | 0
28.03816 | 4.280763 | 4.281526 | -0.0009635211 | 0.5497679 | 0.05777008 | -3.854084e-05 | 185.7674 | 0
27.99414 | 4.2846 | 4.284863 | -0.0007178409 | 0.5489046 | 0.05782187 | -2.871364e-05 | -16.66941 | 0
28.64086 | 4.288026 | 4.2882 | 0.0009604857 | 0.5615855 | 0.05786809 | 3.841943e-05 | 274.318 | 0
28.79781 | 4.291116 | 4.291536 | 0.0004639149 | 0.5646629 | 0.05790979 | 1.85566e-05 | 73.796 | 0
28.74079 | 4.295178 | 4.294873 | 0.001845527 | 0.5635449 | 0.05796462 | 7.382107e-05 | -20.39346 | 0
29.40893 | 4.298422 | 4.29821 | 0.0001866904 | 0.5766457 | 0.0580084 | 7.467617e-06 | 299.2272 | 0
29.65907 | 4.301251 | 4.301546 | 5.997868e-05 | 0.5815504 | 0.05804658 | 2.399147e-06 | 128.4744 | 0
29.5978 | 4.304992 | 4.304883 | 0.001907498 | 0.5803491 | 0.05809705 | 7.629991e-05 | -23.80128 | 0
29.7435 | 4.307767 | 4.30822 | -0.0007281273 | 0.5832058 | 0.05813451 | -2.912509e-05 | 76.27382 | 0
30.05364 | 4.311543 | 4.311556 | 0.0004678442 | 0.5892871 | 0.05818547 | 1.871377e-05 | 119.3214 | 0
30.14333 | 4.316172 | 4.314893 | -0.001889972 | 0.5910456 | 0.05824793 | -7.559888e-05 | 28.1551 | 0
30.15292 | 4.31835 | 4.318229 | -0.0006638307 | 0.5912337 | 0.05827732 | -2.655323e-05 | 6.399149 | 0
30.5867 | 4.321782 | 4.321566 | -0.0001597679 | 0.5997393 | 0.05832365 | -6.390715e-06 | 183.5982 | 0
30.41835 | 4.324364 | 4.324902 | 0.001586281 | 0.5964382 | 0.05835849 | 6.345123e-05 | -94.73484 | 0
30.68916 | 4.32812 | 4.328239 | 0.000826019 | 0.6017483 | 0.05840917 | 3.304076e-05 | 104.7859 | 0
30.96393 | 4.331567 | 4.331575 | 0.001229222 | 0.6071358 | 0.0584557 | 4.916888e-05 | 115.7897 | 0
30.98586 | 4.334199 | 4.334912 | -0.0007330689 | 0.6075659 | 0.05849122 | -2.932276e-05 | 12.10782 | 0
31.23437 | 4.338391 | 4.338249 | -0.001223922 | 0.6124387 | 0.05854778 | -4.89569e-05 | 86.14597 | 0
31.65597 | 4.341641 | 4.341585 | -0.0008425792 | 0.6207052 | 0.05859165 | -3.370317e-05 | 188.4331 | 0
31.40788 | 4.345057 | 4.344922 | 0.0005941909 | 0.6158407 | 0.05863775 | 2.376763e-05 | -105.533 | 0
31.33481 | 4.348866 | 4.348258 | -0.0007996749 | 0.6144081 | 0.05868915 | -3.198699e-05 | -27.87241 | 0
31.5257 | 4.351412 | 4.351595 | -9.589637e-05 | 0.618151 | 0.05872351 | -3.835855e-06 | 108.9248 | 0
32.11291 | 4.35447 | 4.354932 | -0.0006107963 | 0.6296649 | 0.05876478 | -2.443185e-05 | 278.9999 | 0
32.28886 | 4.358325 | 4.358268 | 0.00159785 | 0.6331149 | 0.0588168 | 6.391399e-05 | 66.31123 | 0
32.21044 | 4.361955 | 4.361605 | 0.1115178 | 0.6315773 | 0.05886578 | 0.004460712 | -31.39332 | 0
32.61913 | 4.365588 | 4.364942 | 0.0005284642 | 0.6395908 | 0.05891482 | 2.113857e-05 | 163.421 | 0
32.34245 | 4.36796 | 4.368278 | 0.0004660578 | 0.6341656 | 0.05894682 | 1.864231e-05 | -169.5071 | 0
32.84456 | 4.372401 | 4.371615 | -0.0009921089 | 0.644011 | 0.05900676 | -3.968436e-05 | 164.2564 | 0
32.73496 | 4.374597 | 4.374952 | 0.0003363589 | 0.641862 | 0.0590364 | 1.345436e-05 | -72.51032 | 0
33.23485 | 4.380165 | 4.378288 | -0.0004930125 | 0.6516637 | 0.05911154 | -1.97205e-05 | 130.4446 | 0
33.19202 | 4.382272 | 4.381624 | 0.00112708 | 0.650824 | 0.05913997 | 4.508318e-05 | -29.53523 | 0
33.09584 | 4.385 | 4.384961 | 0.0009466074 | 0.648938 | 0.05917679 | 3.786429e-05 | -51.22196 | 0
33.58236 | 4.388873 | 4.388297 | -8.267538e-05 | 0.6584777 | 0.05922906 | -3.307015e-06 | 182.4997 | 0
33.42308 | 4.392246 | 4.391634 | -0.001181266 | 0.6553546 | 0.05927458 | -4.725066e-05 | -68.61476 | 0
33.65833 | 4.395275 | 4.394971 | -0.03100649 | 0.6599672 | 0.05931545 | -0.001240259 | 112.8523 | 0
33.98199 | 4.39825 | 4.398307 | 0.002389496 | 0.6663136 | 0.05935561 | 9.557985e-05 | 158.0443 | 0
33.54283 | 4.401795 | 4.401644 | 0.001246958 | 0.6577025 | 0.05940344 | 4.987832e-05 | -180.0387 | 0
33.72129 | 4.405299 | 4.404981 | 0.001844726 | 0.6612019 | 0.05945073 | 7.378905e-05 | 73.98967 | 0
34.03407 | 4.407821 | 4.408317 | 0.0006575175 | 0.6673346 | 0.05948476 | 2.63007e-05 | 180.2211 | 0
34.19741 | 4.412041 | 4.411654 | 0.0007386678 | 0.6705375 | 0.05954171 | 2.954671e-05 | 56.24198 | 0
34.60898 | 4.415913 | 4.414991 | -0.0007578822 | 0.6786075 | 0.05959397 | -3.031529e-05 | 154.4033 | 0
34.35264 | 4.417623 | 4.418327 | 4.574687e-05 | 0.6735811 | 0.05961705 | 1.829875e-06 | -217.8202 | 0
35.0922 | 4.422315 | 4.421663 | -9.495128e-05 | 0.6880824 | 0.05968037 | -3.798051e-06 | 229.0155 | 0
34.65273 | 4.424748 | 4.425 | 0.001722915 | 0.6794653 | 0.05971319 | 6.89166e-05 | -262.534 | 0
35.02858 | 4.428138 | 4.428336 | -0.0007731628 | 0.6868348 | 0.05975894 | -3.092651e-05 | 161.0842 | 0
35.14006 | 4.432769 | 4.431673 | -0.0008206961 | 0.6890208 | 0.05982144 | -3.282785e-05 | 34.9739 | 0
35.40637 | 4.434664 | 4.43501 | -0.0007097485 | 0.6942425 | 0.05984702 | -2.838994e-05 | 204.1585 | 0
34.90805 | 4.437075 | 4.438346 | 0.0004056394 | 0.6844717 | 0.05987955 | 1.622558e-05 | -300.3908 | 0
34.99882 | 4.442389 | 4.441683 | 0.0005839628 | 0.6862514 | 0.05995127 | 2.335851e-05 | 24.8145 | 0
35.18377 | 4.444875 | 4.44502 | -0.001161919 | 0.6898779 | 0.05998482 | -4.647677e-05 | 108.108 | 0
35.61422 | 4.448057 | 4.448356 | 0.0005346825 | 0.698318 | 0.06002776 | 2.13873e-05 | 196.527 | 0
35.77031 | 4.451752 | 4.451693 | -0.0005899985 | 0.7013786 | 0.06007762 | -2.359994e-05 | 61.38471 | 0
35.86402 | 4.456011 | 4.455029 | -0.001343183 | 0.7032161 | 0.0601351 | -5.372733e-05 | 31.9699 | 0
35.16746 | 4.458035 | 4.458366 | -4.128437e-05 | 0.6895581 | 0.06016242 | -1.651375e-06 | -499.8582 | 0
35.69706 | 4.460521 | 4.461702 | 0.0003433061 | 0.6999423 | 0.06019596 | 1.373224e-05 | 309.6187 | 0
35.83831 | 4.464193 | 4.465039 | 9.614469e-05 | 0.7027119 | 0.06024552 | 3.845788e-06 | 55.87849 | 0
35.82621 | 4.468417 | 4.468376 | -0.000333696 | 0.7024747 | 0.06030253 | -1.334784e-05 | -4.160821 | 0
35.75142 | 4.471969 | 4.471712 | 0.0002367844 | 0.7010083 | 0.06035046 | 9.471377e-06 | -30.59504 | 0
35.63603 | 4.473939 | 4.475049 | 0.0004375314 | 0.6987457 | 0.06037705 | 1.750125e-05 | -85.09538 | 0
35.88608 | 4.479121 | 4.478386 | 0.0003474531 | 0.7036487 | 0.06044698 | 1.389812e-05 | 70.10482 | 0
35.50603 | 4.480944 | 4.481722 | -3.082414e-05 | 0.6961967 | 0.06047159 | -1.232966e-06 | -302.8919 | 0
35.76395 | 4.484815 | 4.485059 | -0.002460858 | 0.7012539 | 0.06052381 | -9.843434e-05 | 96.82968 | 0
35.96591 | 4.487508 | 4.488395 | -0.001020466 | 0.7052139 | 0.06056016 | -4.081864e-05 | 108.9645 | 0
35.68867 | 4.490286 | 4.491732 | 0.001195098 | 0.6997779 | 0.06059765 | 4.780392e-05 | -144.9906 | 0
35.88892 | 4.494374 | 4.495068 | -0.000827601 | 0.7037043 | 0.06065282 | -3.310404e-05 | 71.16957 | 0
35.94124 | 4.497342 | 4.498405 | -0.0009250866 | 0.7047302 | 0.06069288 | -3.700346e-05 | 25.6067 | 0
35.97803 | 4.501323 | 4.501741 | 2.606657e-05 | 0.7054515 | 0.0607466 | 1.042663e-06 | 13.4286 | 0
35.75856 | 4.503847 | 4.505078 | 0.001422118 | 0.7011483 | 0.06078066 | 5.688471e-05 | -126.3166 | 0
35.75481 | 4.507992 | 4.508415 | -5.510426e-05 | 0.7010747 | 0.0608366 | -2.20417e-06 | -1.315665 | 0
35.27139 | 4.511629 | 4.511751 | -0.001590921 | 0.6915959 | 0.06088568 | -6.363686e-05 | -193.1313 | 0
35.7981 | 4.51473 | 4.515088 | -0.001072942 | 0.7019234 | 0.06092753 | -4.291769e-05 | 246.7958 | 0
35.55864 | 4.517974 | 4.518425 | 0.00080549 | 0.6972282 | 0.06097131 | 3.22196e-05 | -107.2557 | 0
36.18382 | 4.522258 | 4.521761 | -0.0003623962 | 0.7094866 | 0.06102912 | -1.449585e-05 | 212.0274 | 0
36.19027 | 4.524597 | 4.525098 | 9.657122e-05 | 0.7096131 | 0.06106069 | 3.862849e-06 | 4.006991 | 0
36.07021 | 4.528166 | 4.528434 | 3.9885e-05 | 0.7072589 | 0.06110885 | 1.5954e-06 | -48.87881 | 0
35.92796 | 4.53215 | 4.53177 | 0.001122578 | 0.7044698 | 0.06116262 | 4.49031e-05 | -51.86772 | 0
35.37198 | 4.534299 | 4.535107 | -0.001437679 | 0.6935683 | 0.06119163 | -5.750715e-05 | -375.8919 | 0
36.17635 | 4.538755 | 4.538444 | 0.0004770921 | 0.7093403 | 0.06125176 | 1.908368e-05 | 262.2815 | 0
35.73952 | 4.541824 | 4.54178 | -0.001067497 | 0.700775 | 0.06129317 | -4.269987e-05 | -206.8566 | 0
35.8142 | 4.544463 | 4.545117 | -0.001928125 | 0.7022392 | 0.06132879 | -7.712499e-05 | 41.10644 | 0
35.9612 | 4.548404 | 4.548454 | 0.0007650106 | 0.7051217 | 0.06138198 | 3.060042e-05 | 54.19263 | 0
35.87728 | 4.55203 | 4.55179 | 0.0001525198 | 0.7034761 | 0.06143091 | 6.100791e-06 | -33.62718 | 0
35.81527 | 4.554402 | 4.555127 | 0.0003991597 | 0.7022602 | 0.06146291 | 1.596639e-05 | -37.99822 | 0
35.95748 | 4.558961 | 4.558464 | 0.0001647884 | 0.7050486 | 0.06152444 | 6.591535e-06 | 45.31384 | 0
35.93292 | 4.562134 | 4.5618 | 0.001045761 | 0.704567 | 0.06156726 | 4.183044e-05 | -11.24736 | 0
36.64417 | 4.565921 | 4.565137 | 4.555406e-05 | 0.7185131 | 0.06161836 | 1.822162e-06 | 272.8997 | 0
35.99521 | 4.568632 | 4.568473 | -0.0009532873 | 0.7057885 | 0.06165495 | -3.813149e-05 | -347.7932 | 0
35.7194 | 4.571625 | 4.57181 | 0.000636061 | 0.7003804 | 0.06169534 | 2.544244e-05 | -133.9017 | 0
35.75111 | 4.575087 | 4.575147 | -0.0006220366 | 0.7010022 | 0.06174206 | -2.488146e-05 | 13.30806 | 0
35.97274 | 4.579092 | 4.578483 | -6.142042e-05 | 0.7053478 | 0.06179611 | -2.456817e-06 | 80.4003 | 0
35.42217 | 4.582207 | 4.58182 | 0.0006755764 | 0.6945523 | 0.06183815 | 2.702306e-05 | -256.7825 | 0
36.08518 | 4.584893 | 4.585156 | -0.001775238 | 0.7075525 | 0.0618744 | -7.100953e-05 | 358.6514 | 0
35.58879 | 4.588305 | 4.588493 | -0.001061324 | 0.6978195 | 0.06192044 | -4.245295e-05 | -211.4114 | 0
35.814 | 4.59236 | 4.591829 | -0.0005514808 | 0.7022353 | 0.06197517 | -2.205923e-05 | 80.67459 | 0
36.19489 | 4.595604 | 4.595166 | 0.000235832 | 0.7097036 | 0.06201894 | 9.433281e-06 | 170.6286 | 0
35.83961 | 4.599849 | 4.598503 | -0.0009162258 | 0.7027375 | 0.06207623 | -3.664903e-05 | -121.601 | 0
36.2873 | 4.601977 | 4.601839 | -0.0002382948 | 0.7115156 | 0.06210495 | -9.531792e-06 | 305.6571 | 0
35.93514 | 4.605711 | 4.605176 | -0.001197583 | 0.7046106 | 0.06215534 | -4.790331e-05 | -137.039 | 0
36.44688 | 4.608872 | 4.608512 | -0.0006877485 | 0.7146446 | 0.062198 | -2.750994e-05 | 235.1887 | 0
35.96792 | 4.611987 | 4.611849 | -0.002137036 | 0.7052534 | 0.06224004 | -8.548142e-05 | -223.3808 | 0
36.25931 | 4.616518 | 4.615186 | -0.001653484 | 0.7109668 | 0.06230119 | -6.613936e-05 | 93.44008 | 0
35.9819 | 4.618388 | 4.618522 | -0.0006501393 | 0.7055275 | 0.06232643 | -2.600557e-05 | -215.5252 | 0
36.10435 | 4.622301 | 4.621859 | -0.001229535 | 0.7079285 | 0.06237923 | -4.918138e-05 | 45.46688 | 0
36.23171 | 4.626481 | 4.625196 | -0.01745842 | 0.7104257 | 0.06243565 | -0.000698337 | 44.26609 | 0
36.69334 | 4.629503 | 4.628532 | -0.001885445 | 0.7194773 | 0.06247643 | -7.541781e-05 | 221.9366 | 0
36.56301 | 4.632479 | 4.631869 | -0.0009129947 | 0.7169218 | 0.06251658 | -3.651979e-05 | -63.64826 | 0
36.40414 | 4.636216 | 4.635205 | -0.000891417 | 0.7138067 | 0.06256702 | -3.565668e-05 | -61.76217 | 0
36.85037 | 4.639342 | 4.638541 | 0.0008996773 | 0.7225563 | 0.0626092 | 3.598709e-05 | 207.4062 | 0
36.68951 | 4.64325 | 4.641878 | 0.0009632962 | 0.7194022 | 0.06266195 | 3.853185e-05 | -59.80035 | 0
36.53995 | 4.645954 | 4.645215 | -0.002042985 | 0.7164696 | 0.06269844 | -8.171942e-05 | -80.36182 | 0
36.34569 | 4.648926 | 4.648551 | -0.0009378343 | 0.7126606 | 0.06273855 | -3.751337e-05 | -94.97377 | 0
36.79573 | 4.652978 | 4.651888 | -0.0006341006 | 0.7214848 | 0.06279322 | -2.536402e-05 | 161.382 | 0
36.80169 | 4.655957 | 4.655225 | 0.0005130828 | 0.7216017 | 0.06283343 | 2.052331e-05 | 2.907721 | 0
36.42185 | 4.658485 | 4.658561 | -0.02448786 | 0.714154 | 0.06286755 | -0.0009795142 | -218.3008 | 0
36.3545 | 4.661822 | 4.661898 | 0.0001608999 | 0.7128334 | 0.06291258 | 6.435997e-06 | -29.32438 | 0
37.10521 | 4.666339 | 4.665235 | 0.0009297273 | 0.727553 | 0.06297354 | 3.718909e-05 | 241.4758 | 0
36.45648 | 4.668307 | 4.668571 | -0.0005491071 | 0.714833 | 0.06300009 | -2.196428e-05 | -479.0831 | 0
37.04483 | 4.67176 | 4.671908 | 0.0009730157 | 0.7263693 | 0.0630467 | 3.892063e-05 | 247.5067 | 0
36.61337 | 4.674954 | 4.675244 | 0.0001933864 | 0.7179091 | 0.0630898 | 7.735455e-06 | -196.2758 | 0
37.07356 | 4.679096 | 4.678581 | 0.001136435 | 0.7269326 | 0.06314569 | 4.545742e-05 | 161.4451 | 0
36.56298 | 4.681524 | 4.681917 | -0.0002648405 | 0.7169212 | 0.06317847 | -1.059362e-05 | -305.4844 | 0
36.89996 | 4.685722 | 4.685254 | -0.001065571 | 0.7235287 | 0.06323512 | -4.262286e-05 | 116.6326 | 0
36.98637 | 4.688491 | 4.68859 | -0.001329118 | 0.7252229 | 0.06327248 | -5.316471e-05 | 45.3496 | 0
36.68731 | 4.691687 | 4.691927 | -0.002486297 | 0.719359 | 0.06331562 | -9.945188e-05 | -135.9242 | 0
36.602 | 4.695833 | 4.695264 | 0.0006222352 | 0.7176863 | 0.06337156 | 2.488941e-05 | -29.90064 | 0
36.28242 | 4.698147 | 4.6986 | -0.0003646794 | 0.71142 | 0.06340279 | -1.458717e-05 | -200.6728 | 0
36.65324 | 4.701143 | 4.701937 | -0.0001799463 | 0.7186909 | 0.06344323 | -7.197851e-06 | 179.7989 | 0
36.71415 | 4.705185 | 4.705274 | 0.0001519004 | 0.7198852 | 0.06349777 | 6.076017e-06 | 21.89483 | 0
36.14262 | 4.709211 | 4.70861 | 0.0001028728 | 0.7086789 | 0.06355211 | 4.114911e-06 | -206.2507 | 0
36.28828 | 4.711722 | 4.711946 | 0.0003094334 | 0.711535 | 0.063586 | 1.237733e-05 | 84.2731 | 0
36.71737 | 4.714122 | 4.715283 | 0.001684066 | 0.7199484 | 0.06361838 | 6.736263e-05 | 259.813 | 0
36.42903 | 4.718245 | 4.71862 | -0.0002189066 | 0.7142947 | 0.06367403 | -8.756266e-06 | -101.5993 | 0
36.37507 | 4.72126 | 4.721956 | 0.0004626908 | 0.7132367 | 0.06371471 | 1.850763e-05 | -26.00568 | 0
36.82833 | 4.726958 | 4.725293 | 0.001597276 | 0.7221242 | 0.0637916 | 6.389103e-05 | 115.5909 | 0
36.48695 | 4.72892 | 4.72863 | -0.001713543 | 0.7154304 | 0.06381809 | -6.854173e-05 | -252.7113 | 0
36.65531 | 4.732093 | 4.731966 | 0.0001731247 | 0.7187315 | 0.0638609 | 6.924988e-06 | 77.10328 | 0
36.73171 | 4.734678 | 4.735303 | 0.001031388 | 0.7202297 | 0.06389579 | 4.125551e-05 | 42.93859 | 0
36.28394 | 4.73804 | 4.73864 | 0.001546876 | 0.7114499 | 0.06394116 | 6.187505e-05 | -193.533 | 0
36.52254 | 4.742389 | 4.741976 | 0.0009171753 | 0.7161282 | 0.06399985 | 3.668701e-05 | 79.71447 | 0
37.28765 | 4.745522 | 4.745313 | -0.0006591169 | 0.7311304 | 0.06404213 | -2.636468e-05 | 354.8281 | 0
37.17485 | 4.74927 | 4.748649 | -0.0008131311 | 0.7289186 | 0.06409271 | -3.252524e-05 | -43.72825 | 0
36.55828 | 4.751963 | 4.751985 | -0.002058015 | 0.716829 | 0.06412905 | -8.23206e-05 | -332.6647 | 0
37.11666 | 4.756269 | 4.755322 | -0.002395867 | 0.7277777 | 0.06418716 | -9.583467e-05 | 188.4126 | 0
37.08679 | 4.759641 | 4.758659 | 0.0006982029 | 0.7271919 | 0.06423267 | 2.792812e-05 | -12.87054 | 0
36.89842 | 4.761422 | 4.761995 | 0.0006068363 | 0.7234984 | 0.0642567 | 2.427345e-05 | -153.699 | 0
37.27976 | 4.765728 | 4.765332 | 0.001250627 | 0.7309757 | 0.06431481 | 5.002509e-05 | 128.6736 | 0
37.08816 | 4.76807 | 4.768669 | 0.0005763817 | 0.7272189 | 0.06434643 | 2.305527e-05 | -118.8262 | 0
36.374 | 4.770102 | 4.772005 | 0.001264443 | 0.7132158 | 0.06437384 | 5.057772e-05 | -510.8413 | 0
36.95389 | 4.775329 | 4.775342 | -0.001706488 | 0.724586 | 0.06444439 | -6.825951e-05 | 161.1592 | 0
36.86707 | 4.778602 | 4.778679 | -0.0006209031 | 0.7228836 | 0.06448856 | -2.483612e-05 | -38.54593 | 0
36.83151 | 4.782511 | 4.782015 | -0.001253244 | 0.7221865 | 0.06454131 | -5.012974e-05 | -13.21554 | 0
36.72421 | 4.785032 | 4.785352 | 0.001330018 | 0.7200826 | 0.06457534 | 5.32007e-05 | -61.82703 | 0
36.48957 | 4.788055 | 4.788688 | 0.0009764061 | 0.7154817 | 0.06461612 | 3.905624e-05 | -112.8096 | 0
36.81741 | 4.792023 | 4.792024 | 0.000126237 | 0.7219099 | 0.06466968 | 5.04948e-06 | 120.0179 | 0
36.33929 | 4.795042 | 4.795361 | -0.001927464 | 0.712535 | 0.06471042 | -7.709858e-05 | -230.1467 | 0
36.82441 | 4.798958 | 4.798698 | -0.001810034 | 0.7220473 | 0.06476327 | -7.240136e-05 | 179.9852 | 0
36.13305 | 4.800882 | 4.8 | 0.0005909495 | 0.7084912 | 0.06478923 | 2.363798e-05 | -522.0649 | 0
35.62614 | 4.79987 | 4.8 | -5.419277e-07 | 0.6985518 | 0.06477558 | -2.167711e-08 | 727.8597 | pausa
35.29588 | 4.80001 | 4.8 | -0.0015909 | 0.6920761 | 0.06477746 | -6.363598e-05 | -3446.349 | pausa
35.21189 | 4.800103 | 4.8 | -0.0004994864 | 0.6904292 | 0.06477871 | -1.997946e-05 | -1310.405 | pausa
34.93503 | 4.799985 | 4.8 | -0.0002822158 | 0.6850006 | 0.06477712 | -1.128863e-05 | 3414.416 | pausa
34.65126 | 4.800003 | 4.8 | -0.00231198 | 0.6794366 | 0.06477736 | -9.247921e-05 | -23299.76 | pausa
34.49108 | 4.800149 | 4.8 | -0.0005639071 | 0.6762956 | 0.06477934 | -2.255628e-05 | -1591.75 | pausa
34.42758 | 4.801075 | 4.8 | -0.0009921469 | 0.6750506 | 0.06479184 | -3.968587e-05 | -99.55629 | pausa
34.13891 | 4.801479 | 4.8 | 0.0006122921 | 0.6693904 | 0.06479729 | 2.449168e-05 | -1038.867 | pausa
34.48223 | 4.801176 | 4.8 | 0.0006309498 | 0.6761222 | 0.06479319 | 2.523799e-05 | -1642.964 | pausa
33.9712 | 4.800707 | 4.8 | -0.000671184 | 0.666102 | 0.06478686 | -2.684736e-05 | 1583.41 | pausa
32.96654 | 4.799788 | 4.8 | 0.0009589636 | 0.6464027 | 0.06477447 | 3.835854e-05 | 1588.811 | pausa
33.65924 | 4.801143 | 4.8 | 0.001338902 | 0.6599851 | 0.06479276 | 5.355607e-05 | 742.4768 | pausa
33.27314 | 4.800578 | 4.8 | -0.0001804561 | 0.6524145 | 0.06478513 | -7.218243e-06 | 992.3386 | pausa
33.06289 | 4.801934 | 4.8 | -0.0007493794 | 0.648292 | 0.06480342 | -2.997517e-05 | -225.3542 | pausa
32.98168 | 4.800715 | 4.8 | -0.0001003808 | 0.6466996 | 0.06478697 | -4.015231e-06 | 96.78846 | pausa
33.22125 | 4.800071 | 4.8 | 0.0003348178 | 0.6513971 | 0.06477828 | 1.339271e-05 | -540.492 | pausa
32.7902 | 4.800349 | 4.8 | 0.0009942971 | 0.6429452 | 0.06478204 | 3.977188e-05 | -2249.074 | pausa
32.65237 | 4.800646 | 4.8 | -0.002143425 | 0.6402425 | 0.06478605 | -8.573699e-05 | -674.0953 | pausa
32.87337 | 4.800564 | 4.8 | -6.358958e-05 | 0.6445759 | 0.06478493 | -2.543583e-06 | -3895.881 | pausa
31.93272 | 4.798683 | 4.798356 | -0.0006584655 | 0.6261318 | 0.06475956 | -2.633862e-05 | 726.8406 | 0
31.11587 | 4.79619 | 4.79502 | -0.00118746 | 0.6101151 | 0.06472591 | -4.74984e-05 | 476.0386 | 0
29.82242 | 4.792338 | 4.791683 | 0.0007334779 | 0.5847533 | 0.06467393 | 2.933912e-05 | 487.8864 | 0
28.81916 | 4.788355 | 4.788347 | -0.001328799 | 0.5650816 | 0.06462018 | -5.315197e-05 | 365.9488 | 0
28.71091 | 4.78628 | 4.78501 | -0.0001863486 | 0.5629589 | 0.06459218 | -7.453945e-06 | 75.81929 | 0
28.15245 | 4.783409 | 4.781674 | 0.001739642 | 0.5520088 | 0.06455342 | 6.958568e-05 | 282.5487 | 0
26.82826 | 4.779132 | 4.778337 | -0.03595181 | 0.5260443 | 0.0644957 | -0.001438072 | 449.8307 | 0
26.43674 | 4.775863 | 4.775 | -0.0009997499 | 0.5183675 | 0.06445159 | -3.999e-05 | 174.0155 | 0
25.80902 | 4.772658 | 4.771664 | 0.000692195 | 0.5060592 | 0.06440835 | 2.76878e-05 | 284.6402 | 0
25.04681 | 4.768131 | 4.768327 | -0.0002673486 | 0.491114 | 0.06434724 | -1.069394e-05 | 244.5961 | 0
24.32719 | 4.765928 | 4.76499 | -0.0009849075 | 0.4770038 | 0.06431751 | -3.93963e-05 | 474.6016 | 0
24.14316 | 4.762455 | 4.761654 | 0.0007406486 | 0.4733954 | 0.06427065 | 2.962594e-05 | 76.99117 | 0
23.16739 | 4.759279 | 4.758317 | 0.0004733205 | 0.4542626 | 0.06422779 | 1.893282e-05 | 446.4168 | 0
22.08912 | 4.755259 | 4.754981 | 0.0004645255 | 0.43312 | 0.06417354 | 1.858102e-05 | 389.7584 | 0
22.71073 | 4.752689 | 4.751644 | -0.001482856 | 0.4453085 | 0.06413885 | -5.931423e-05 | -351.3004 | 0
21.891 | 4.748619 | 4.748308 | 5.246911e-06 | 0.4292352 | 0.06408392 | 2.098765e-07 | 292.6447 | 0
21.43195 | 4.745618 | 4.744971 | -0.01867639 | 0.4202342 | 0.06404343 | -0.0007470555 | 222.2704 | 0
21.30396 | 4.74265 | 4.741634 | -0.0006826025 | 0.4177246 | 0.06400337 | -2.73041e-05 | 62.65242 | 0
21.0827 | 4.739478 | 4.738298 | -0.000565863 | 0.4133863 | 0.06396056 | -2.263452e-05 | 101.3451 | 0
20.0505 | 4.73563 | 4.734961 | 0.0006462889 | 0.3931471 | 0.06390863 | 2.585156e-05 | 389.7181 | 0
19.5829 | 4.731935 | 4.731624 | -0.0008747224 | 0.3839784 | 0.06385878 | -3.49889e-05 | 183.9155 | 0
19.03982 | 4.72882 | 4.728288 | -0.0007936625 | 0.3733298 | 0.06381674 | -3.17465e-05 | 253.2874 | 0
19.11095 | 4.726374 | 4.724951 | -0.0007644014 | 0.3747245 | 0.06378373 | -3.057606e-05 | -42.24898 | 0
18.83586 | 4.722858 | 4.721615 | -0.001234207 | 0.3693306 | 0.06373628 | -4.93683e-05 | 113.6854 | 0
18.02134 | 4.718081 | 4.718279 | 0.0006044027 | 0.3533595 | 0.0636718 | 2.417611e-05 | 247.7047 | 0
17.73158 | 4.716 | 4.714942 | 0.000934647 | 0.347678 | 0.06364372 | 3.738588e-05 | 202.3024 | 0
17.69036 | 4.712956 | 4.711605 | -0.001812012 | 0.3468697 | 0.06360265 | -7.248047e-05 | 19.67845 | 0
17.12684 | 4.708758 | 4.708269 | 0.001170495 | 0.3358203 | 0.06354599 | 4.68198e-05 | 195.0175 | 0
16.51545 | 4.706307 | 4.704932 | 0.0001779977 | 0.3238323 | 0.06351292 | 7.119907e-06 | 362.5318 | 0
16.48633 | 4.703393 | 4.701595 | -0.0001828619 | 0.3232614 | 0.06347359 | -7.314475e-06 | 14.51674 | 0
16.33802 | 4.69903 | 4.698259 | -0.001191695 | 0.3203533 | 0.06341471 | -4.766778e-05 | 49.38773 | 0
16.00635 | 4.697192 | 4.694922 | -0.002119529 | 0.31385 | 0.0633899 | -8.478115e-05 | 262.1202 | 0
15.70722 | 4.692535 | 4.691585 | -0.0002561434 | 0.3079847 | 0.06332706 | -1.024573e-05 | 93.34304 | 0
14.96854 | 4.689217 | 4.688249 | -0.0005073947 | 0.2935008 | 0.06328228 | -2.029579e-05 | 323.3902 | 0
15.26241 | 4.686563 | 4.684912 | 0.0005794579 | 0.2992629 | 0.06324646 | 2.317832e-05 | -160.891 | 0
14.66625 | 4.682958 | 4.681576 | -0.0007268185 | 0.2875735 | 0.06319782 | -2.907274e-05 | 240.2959 | 0
14.93928 | 4.680058 | 4.678239 | 0.001490355 | 0.292927 | 0.06315867 | 5.96142e-05 | -136.7631 | 0
14.29024 | 4.676478 | 4.674903 | -5.617935e-05 | 0.2802007 | 0.06311036 | -2.247174e-06 | 263.4462 | 0
13.98497 | 4.6715 | 4.671566 | 0.0006194628 | 0.2742152 | 0.06304318 | 2.477851e-05 | 89.09113 | 0
13.69503 | 4.66881 | 4.66823 | -0.0003228209 | 0.26853 | 0.06300689 | -1.291284e-05 | 156.6538 | 0
13.8549 | 4.666161 | 4.664893 | 8.270167e-05 | 0.2716648 | 0.06297113 | 3.308067e-06 | -87.66846 | 0
13.33196 | 4.662695 | 4.661556 | 0.0003964456 | 0.2614111 | 0.06292436 | 1.585783e-05 | 219.2199 | 0
13.44135 | 4.660009 | 4.65822 | 0.001259961 | 0.2635558 | 0.06288812 | 5.039846e-05 | -59.1807 | 0
12.86729 | 4.65609 | 4.654883 | 0.001064004 | 0.2522999 | 0.06283522 | 4.256016e-05 | 212.8014 | 0
12.77855 | 4.652392 | 4.651546 | 0.003175958 | 0.2505598 | 0.06278531 | 0.0001270383 | 34.86485 | 0
12.68448 | 4.649016 | 4.64821 | 0.0004782534 | 0.2487154 | 0.06273975 | 1.913013e-05 | 40.48202 | 0
12.51884 | 4.646448 | 4.644873 | 0.0001543121 | 0.2454674 | 0.0627051 | 6.172483e-06 | 93.73322 | 0
11.80817 | 4.642364 | 4.641537 | 0.0005994523 | 0.2315327 | 0.06264998 | 2.397809e-05 | 252.811 | 0
11.90075 | 4.639431 | 4.6382 | -0.0006476664 | 0.2333481 | 0.0626104 | -2.590666e-05 | -45.86892 | 0
11.75844 | 4.636026 | 4.634863 | -0.000134049 | 0.2305576 | 0.06256446 | -5.361958e-06 | 60.73837 | 0
11.88496 | 4.632132 | 4.631527 | -0.001025185 | 0.2330384 | 0.0625119 | -4.100742e-05 | -47.20364 | 0
11.4045 | 4.628181 | 4.62819 | -0.0002377909 | 0.2236176 | 0.06245858 | -9.511634e-06 | 176.6565 | 0
11.29255 | 4.62513 | 4.624854 | 0.001463349 | 0.2214226 | 0.0624174 | 5.853397e-05 | 53.30962 | 0
10.89731 | 4.622544 | 4.621517 | 0.001804226 | 0.2136728 | 0.06238251 | 7.216905e-05 | 222.1224 | 0
10.79449 | 4.618546 | 4.618181 | 0.0004671226 | 0.2116568 | 0.06232855 | 1.868491e-05 | 37.35972 | 0
10.14199 | 4.615699 | 4.614844 | -0.001982025 | 0.1988625 | 0.06229013 | -7.928101e-05 | 333.0498 | 0
10.48084 | 4.612334 | 4.611508 | 0.0008047947 | 0.2055066 | 0.06224472 | 3.219179e-05 | -146.2939 | 0
10.28144 | 4.609358 | 4.608171 | 0.0003807546 | 0.2015969 | 0.06220457 | 1.523018e-05 | 97.3782 | 0
10.23409 | 4.605607 | 4.604834 | 0.0005460922 | 0.2006685 | 0.06215394 | 2.184369e-05 | 18.33724 | 0
9.950577 | 4.602013 | 4.601498 | 0.0005356509 | 0.1951093 | 0.06210543 | 2.142604e-05 | 114.6033 | 0
10.3157 | 4.600017 | 4.598161 | 0.0002505984 | 0.2022687 | 0.0620785 | 1.002394e-05 | -265.8073 | 0
9.663449 | 4.597245 | 4.594824 | 0.0004683015 | 0.1894794 | 0.0620411 | 1.873206e-05 | 341.9247 | 0
9.186683 | 4.592318 | 4.591488 | 0.001547604 | 0.180131 | 0.0619746 | 6.190415e-05 | 140.5775 | 0
9.638909 | 4.588648 | 4.588151 | -0.0001824573 | 0.1889982 | 0.06192507 | -7.29829e-06 | -179.0411 | 0
9.003631 | 4.585658 | 4.584814 | -0.0005815044 | 0.1765418 | 0.06188473 | -2.326018e-05 | 308.7501 | 0
8.704885 | 4.583119 | 4.581478 | 0.001586422 | 0.170684 | 0.06185046 | 6.34569e-05 | 170.9712 | 0
8.947868 | 4.578442 | 4.578141 | 0.002875081 | 0.1754484 | 0.06178734 | 0.0001150032 | -75.47508 | 0
8.61563 | 4.575677 | 4.574805 | 0.001029839 | 0.1689339 | 0.06175002 | 4.119357e-05 | 174.5771 | 0
8.382066 | 4.571632 | 4.571469 | 0.0007675755 | 0.1643542 | 0.06169545 | 3.070302e-05 | 83.91019 | 0
8.051878 | 4.567823 | 4.568132 | 0.001606285 | 0.15788 | 0.06164404 | 6.425141e-05 | 125.9464 | 0
7.885311 | 4.564977 | 4.564795 | 0.0006231306 | 0.1546139 | 0.06160562 | 2.492523e-05 | 85.01848 | 0
8.237455 | 4.56139 | 4.561459 | -0.001481288 | 0.1615187 | 0.06155722 | -5.925154e-05 | -142.6393 | 0
7.626997 | 4.55811 | 4.558122 | 0.002546022 | 0.149549 | 0.06151296 | 0.0001018409 | 270.4435 | 0
7.43923 | 4.554641 | 4.554785 | 0.0004540521 | 0.1458673 | 0.06146615 | 1.816209e-05 | 78.6499 | 0
7.786672 | 4.551569 | 4.551449 | -0.0003904742 | 0.1526798 | 0.06142468 | -1.561897e-05 | -164.3038 | 0
7.201254 | 4.548261 | 4.548112 | 0.0003916998 | 0.1412011 | 0.06138004 | 1.566799e-05 | 257.1229 | 0
7.273874 | 4.544964 | 4.544775 | 0.003099593 | 0.142625 | 0.06133555 | 0.0001239837 | -32.00371 | 0
6.970193 | 4.54235 | 4.541439 | 0.001880451 | 0.1366704 | 0.06130027 | 7.521804e-05 | 168.7808 | 0
7.083406 | 4.538974 | 4.538103 | 0.0004552996 | 0.1388903 | 0.06125471 | 1.821198e-05 | -48.72348 | 0
6.801367 | 4.535158 | 4.534766 | 0.0009311311 | 0.1333601 | 0.06120321 | 3.724524e-05 | 107.3837 | 0
7.06655 | 4.531717 | 4.531429 | 0.002198999 | 0.1385598 | 0.06115678 | 8.795997e-05 | -111.9943 | 0
6.311003 | 4.527977 | 4.528093 | 0.001995869 | 0.1237452 | 0.0611063 | 7.983474e-05 | 293.4686 | 0
6.681227 | 4.525777 | 4.524756 | 0.0007829569 | 0.1310044 | 0.06107661 | 3.131828e-05 | -244.5302 | 0
6.509665 | 4.522165 | 4.521419 | 0.001779774 | 0.1276405 | 0.06102787 | 7.119095e-05 | 69.01751 | 0
6.122154 | 4.518467 | 4.518083 | 0.001339226 | 0.1200422 | 0.06097796 | 5.356904e-05 | 152.2414 | 0
5.725457 | 4.516182 | 4.514746 | 0.009133944 | 0.1122639 | 0.06094713 | 0.0003653578 | 252.244 | 0
6.248104 | 4.512567 | 4.51141 | 0.001024581 | 0.1225118 | 0.06089833 | 4.098323e-05 | -210.0394 | 0
5.918392 | 4.509537 | 4.508073 | 0.0003879443 | 0.1160469 | 0.06085745 | 1.551777e-05 | 158.124 | 0
5.653477 | 4.504427 | 4.504737 | 0.0004848471 | 0.1108525 | 0.06078849 | 1.939388e-05 | 75.32159 | 0
5.1804 | 4.50104 | 4.5014 | 0.0009589841 | 0.1015765 | 0.06074278 | 3.835936e-05 | 202.9532 | 0
5.223323 | 4.497692 | 4.498064 | 0.001902929 | 0.1024181 | 0.0606976 | 7.611714e-05 | -18.62921 | 0
5.154673 | 4.494259 | 4.494727 | 0.00174176 | 0.101072 | 0.06065127 | 6.96704e-05 | 29.05198 | 0
4.881178 | 4.491144 | 4.49139 | -0.0001787222 | 0.09570937 | 0.06060924 | -7.148888e-06 | 127.575 | 0
4.935358 | 4.488237 | 4.488053 | 0.0007250802 | 0.09677172 | 0.06057 | 2.900321e-05 | -27.07393 | 0
4.970154 | 4.485136 | 4.484717 | 1.004976e-06 | 0.09745401 | 0.06052815 | 4.019906e-08 | -16.30449 | 0
4.953111 | 4.481656 | 4.48138 | -0.01507753 | 0.09711983 | 0.06048119 | -0.0006031011 | 7.116885 | 0
4.55823 | 4.478931 | 4.478043 | -0.0003101711 | 0.08937707 | 0.06044442 | -1.240684e-05 | 210.5424 | 0
4.724087 | 4.474926 | 4.474707 | 0.0003800067 | 0.09262916 | 0.06039036 | 1.520027e-05 | -60.16056 | 0
4.87318 | 4.472387 | 4.47137 | -0.0007769329 | 0.09555256 | 0.0603561 | -3.107732e-05 | -85.32568 | 0
4.724972 | 4.467963 | 4.468034 | -0.000866164 | 0.09264651 | 0.0602964 | -3.464656e-05 | 48.67744 | 0
4.138122 | 4.465109 | 4.464698 | -0.0003331482 | 0.08113965 | 0.06025788 | -1.332593e-05 | 298.7062 | 0
4.101533 | 4.461504 | 4.461361 | 0.001072783 | 0.08042221 | 0.06020923 | 4.291132e-05 | 14.748 | 0
4.313805 | 4.457778 | 4.458024 | 0.0005401602 | 0.0845844 | 0.06015895 | 2.160641e-05 | -82.76971 | 0
4.303514 | 4.455228 | 4.454688 | -0.001147864 | 0.08438262 | 0.06012453 | -4.591457e-05 | 5.863761 | 0
3.770262 | 4.451104 | 4.451351 | -0.000144144 | 0.0739267 | 0.06006888 | -5.76576e-06 | 187.8766 | 0
3.717979 | 4.44789 | 4.448014 | -0.0009299727 | 0.07290156 | 0.0600255 | -3.719891e-05 | 23.63159 | 0
3.64756 | 4.444646 | 4.444678 | 0.00120789 | 0.07152078 | 0.05998172 | 4.831558e-05 | 31.54189 | 0
3.445789 | 4.441213 | 4.441341 | 0.0005234875 | 0.06756449 | 0.0599354 | 2.09395e-05 | 85.39872 | 0
3.611494 | 4.438029 | 4.438004 | 0.001396635 | 0.07081361 | 0.05989243 | 5.586541e-05 | -75.62216 | 0
3.651646 | 4.434046 | 4.434668 | 0.000255822 | 0.0716009 | 0.05983868 | 1.023288e-05 | -14.64574 | 0
3.666209 | 4.431732 | 4.431332 | 0.001193469 | 0.07188646 | 0.05980744 | 4.773878e-05 | -9.143007 | 0
3.390934 | 4.428774 | 4.427995 | 0.001168135 | 0.0664889 | 0.05976753 | 4.672539e-05 | 135.2182 | 0
3.150757 | 4.424558 | 4.424658 | 0.0003249652 | 0.06177956 | 0.05971063 | 1.299861e-05 | 82.76902 | 0
3.006682 | 4.420881 | 4.421322 | 0.0008206041 | 0.05895455 | 0.05966101 | 3.282416e-05 | 56.93975 | 0
3.089278 | 4.417892 | 4.417985 | 0.0009975208 | 0.06057409 | 0.05962067 | 3.990083e-05 | -40.14253 | 0
3.061385 | 4.413518 | 4.414649 | 0.002888581 | 0.06002716 | 0.05956165 | 0.0001155432 | 9.266507 | 0
2.525514 | 4.411289 | 4.411312 | 0.001864192 | 0.04951988 | 0.05953157 | 7.456767e-05 | 349.3541 | 0
2.590287 | 4.40776 | 4.407975 | 0.001143835 | 0.05078995 | 0.05948394 | 4.575342e-05 | -26.66284 | 0
2.481195 | 4.404606 | 4.404639 | 0.001204432 | 0.04865088 | 0.05944137 | 4.817728e-05 | 50.25654 | 0
2.458191 | 4.401022 | 4.401302 | 0.001328352 | 0.04819982 | 0.05939301 | 5.313409e-05 | 9.326372 | 0
2.233882 | 4.39736 | 4.397966 | 0.001475361 | 0.04380161 | 0.05934359 | 5.901443e-05 | 88.98684 | 0
2.029457 | 4.394585 | 4.394629 | 0.002602446 | 0.03979327 | 0.05930614 | 0.0001040978 | 107.0383 | 0
2.152345 | 4.391445 | 4.391293 | 0.002068739 | 0.04220284 | 0.05926377 | 8.274958e-05 | -56.87206 | 0
2.167071 | 4.38819 | 4.387956 | 0.001128207 | 0.04249159 | 0.05921984 | 4.512829e-05 | -6.57351 | 0
2.322288 | 4.383495 | 4.384619 | 0.001432159 | 0.04553505 | 0.05915648 | 5.728634e-05 | -48.03155 | 0
2.027769 | 4.380362 | 4.381283 | 0.003212966 | 0.03976017 | 0.0591142 | 0.0001285187 | 136.5858 | 0
2.036383 | 4.378728 | 4.377946 | -0.0007767197 | 0.03992909 | 0.05909215 | -3.106879e-05 | -7.660174 | 0
1.544238 | 4.374254 | 4.374609 | 0.0007051501 | 0.03027917 | 0.05903176 | 2.8206e-05 | 159.8061 | 0
1.690374 | 4.371396 | 4.371273 | 0.001590268 | 0.03314458 | 0.0589932 | 6.361074e-05 | -74.31051 | 0
1.695671 | 4.367112 | 4.367936 | 0.002334361 | 0.03324844 | 0.05893539 | 9.337446e-05 | -1.796411 | 0
1.593074 | 4.364924 | 4.364599 | 0.002453245 | 0.03123674 | 0.05890585 | 9.812981e-05 | 68.11044 | 0
1.905265 | 4.360868 | 4.361263 | 0.003894631 | 0.03735813 | 0.05885112 | 0.0001557852 | -111.8356 | 0
1.421617 | 4.358511 | 4.357927 | 0.003003531 | 0.02787485 | 0.05881931 | 0.0001201412 | 298.1745 | 0
1.212244 | 4.354452 | 4.35459 | 0.002921133 | 0.0237695 | 0.05876454 | 0.0001168453 | 74.95168 | 0
1.365913 | 4.350772 | 4.351254 | 0.001594638 | 0.0267826 | 0.05871487 | 6.37855e-05 | -60.66942 | 0
1.135829 | 4.347292 | 4.347917 | 0.002057003 | 0.02227116 | 0.05866791 | 8.22801e-05 | 96.05274 | 0
1.330627 | 4.344431 | 4.34458 | -0.0006368571 | 0.02609073 | 0.05862929 | -2.547428e-05 | -98.92604 | 0
1.173501 | 4.341163 | 4.341244 | 0.0004899012 | 0.02300983 | 0.05858519 | 1.959605e-05 | 69.8573 | 0
1.063442 | 4.336992 | 4.337907 | 0.00210863 | 0.02085181 | 0.05852891 | 8.434521e-05 | 38.3433 | 0
1.04534 | 4.334901 | 4.33457 | 6.518469e-05 | 0.02049686 | 0.05850068 | 2.607388e-06 | 12.5742 | 0
0.5924725 | 4.330126 | 4.331234 | -0.0002892623 | 0.01161711 | 0.05843624 | -1.157049e-05 | 137.802 | 0
0.7724389 | 4.327015 | 4.327897 | -8.403969e-05 | 0.01514586 | 0.05839426 | -3.361588e-06 | -84.0607 | 0
0.8690287 | 4.324461 | 4.324561 | 0.0004001281 | 0.01703978 | 0.0583598 | 1.600513e-05 | -54.94555 | 0
0.7393653 | 4.320767 | 4.321224 | -8.727227e-05 | 0.01449736 | 0.05830994 | -3.490891e-06 | 50.99856 | 0
1.146516 | 4.317806 | 4.317887 | -0.001525994 | 0.02248071 | 0.05826998 | -6.103975e-05 | -199.7766 | 0
0.5768147 | 4.314261 | 4.314551 | 0.0001235215 | 0.01131009 | 0.05822215 | 4.940861e-06 | 233.552 | 0
0.5270238 | 4.311944 | 4.311215 | -0.0001074857 | 0.0103338 | 0.05819088 | -4.299429e-06 | 31.21475 | 0
0.3633206 | 4.307284 | 4.307878 | 0.0001442068 | 0.007123933 | 0.058128 | 5.768272e-06 | 51.04751 | 0
0.6707036 | 4.304259 | 4.304541 | -0.001276405 | 0.01315105 | 0.05808716 | -5.105619e-05 | -147.5972 | 0
0.3371038 | 4.300997 | 4.301205 | 0.001028062 | 0.006609879 | 0.05804315 | 4.112247e-05 | 148.6132 | 0
0.450958 | 4.297418 | 4.297868 | 0.000230607 | 0.008842315 | 0.05799484 | 9.224281e-06 | -46.21363 | 0
0.5642534 | 4.294231 | 4.294531 | 0.0009388232 | 0.01106379 | 0.05795184 | 3.755293e-05 | -51.65872 | 0
0.4952191 | 4.29162 | 4.291195 | 0.001616732 | 0.009710179 | 0.0579166 | 6.466929e-05 | 38.41602 | 0
0.1802342 | 4.288383 | 4.287858 | 0.001201335 | 0.003534004 | 0.05787292 | 4.805341e-05 | 141.3906 | 0
0.2748915 | 4.284203 | 4.284522 | 0.0009661402 | 0.005390029 | 0.05781651 | 3.864561e-05 | -32.90037 | 0
-0.108243 | 4.282093 | 4.281185 | -0.001113786 | -0.002122411 | 0.05778803 | -4.455142e-05 | 263.8366 | 0
-0.1324224 | 4.277111 | 4.277848 | -0.001189671 | -0.002596518 | 0.0577208 | -4.758686e-05 | 7.051498 | 0
0.1181616 | 4.273692 | 4.274512 | -0.0006428081 | 0.002316893 | 0.05767466 | -2.571232e-05 | -106.492 | 0
-0.08252682 | 4.270903 | 4.271175 | -0.0004884492 | -0.001618173 | 0.05763702 | -1.953797e-05 | 104.5378 | 0
-0.4310277 | 4.267531 | 4.267838 | 0.002225151 | -0.008451524 | 0.0575915 | 8.900603e-05 | 150.1493 | 0
0.2789195 | 4.264326 | 4.264502 | 0.00116539 | 0.005469009 | 0.05754826 | 4.66156e-05 | -321.9233 | 0
-0.04475005 | 4.2608 | 4.261165 | -0.001062061 | -0.000877452 | 0.05750067 | -4.248246e-05 | 133.3557 | 0
-0.1289532 | 4.257957 | 4.257829 | -0.001197286 | -0.002528495 | 0.0574623 | -4.789145e-05 | 43.02785 | 0
-0.3872556 | 4.254466 | 4.254492 | -0.0002619351 | -0.007593247 | 0.05741519 | -1.047741e-05 | 107.5169 | 0
-0.599667 | 4.249807 | 4.251156 | 0.03003811 | -0.01175818 | 0.05735231 | 0.001201525 | 66.23616 | 0
-0.3400259 | 4.248032 | 4.247819 | 0.0003203216 | -0.006667174 | 0.05732837 | 1.281286e-05 | -212.6309 | 0
0.06450573 | 4.245007 | 4.244483 | -0.001348211 | 0.001264818 | 0.05728754 | -5.392843e-05 | -194.2753 | 0
-0.8662231 | 4.240658 | 4.241146 | 0.0006139442 | -0.01698477 | 0.05722885 | 2.455777e-05 | 310.9572 | 0
-0.291015 | 4.23808 | 4.237809 | 0.001044635 | -0.005706177 | 0.05719407 | 4.17854e-05 | -324.1954 | 0
-0.08138596 | 4.23431 | 4.234473 | 0.001135131 | -0.001595803 | 0.05714319 | 4.540524e-05 | -80.79024 | 0
-0.3576861 | 4.230662 | 4.231136 | -0.0007577595 | -0.007013452 | 0.05709396 | -3.031038e-05 | 110.0463 | 0
-0.5674316 | 4.228803 | 4.227799 | 7.281258e-05 | -0.01112611 | 0.05706886 | 2.912503e-06 | 163.8971 | 0
-0.9629759 | 4.223692 | 4.224463 | 0.0002204857 | -0.01888188 | 0.0569999 | 8.819428e-06 | 112.4524 | 0
-0.4308531 | 4.221769 | 4.221126 | 0.0003410478 | -0.0084481 | 0.05697394 | 1.364191e-05 | -401.9153 | 0
-1.150265 | 4.217573 | 4.21779 | -0.01168596 | -0.02255421 | 0.05691731 | -0.0004674385 | 249.1326 | 0
-1.004548 | 4.214423 | 4.214453 | -0.002587817 | -0.01969702 | 0.0568748 | -0.0001035127 | -67.20791 | 0
-0.9159092 | 4.210603 | 4.211117 | 0.0002799166 | -0.017959 | 0.05682326 | 1.119666e-05 | -33.71952 | 0
-0.8109957 | 4.206698 | 4.20778 | -0.0006943773 | -0.01590188 | 0.05677055 | -2.777509e-05 | -39.03036 | 0
-0.8894364 | 4.204584 | 4.204444 | 6.709971e-05 | -0.01743993 | 0.05674203 | 2.683988e-06 | 53.92113 | 0
-1.275074 | 4.199581 | 4.201107 | -0.001910187 | -0.02500145 | 0.05667451 | -7.640748e-05 | 111.993 | 0
-1.036667 | 4.198684 | 4.19777 | -0.0002919004 | -0.0203268 | 0.0566624 | -1.167601e-05 | -386.0248 | 0
-1.279893 | 4.194885 | 4.194434 | -0.0008217522 | -0.02509595 | 0.05661113 | -3.287009e-05 | 93.02617 | 0
-1.198519 | 4.191248 | 4.191097 | 0.0005130404 | -0.02350037 | 0.05656205 | 2.052162e-05 | -32.50978 | 0
-1.367275 | 4.187908 | 4.18776 | 0.0009902421 | -0.02680931 | 0.05651698 | 3.960969e-05 | 73.40665 | 0
-1.302606 | 4.183577 | 4.184424 | -0.000404725 | -0.02554129 | 0.05645853 | -1.6189e-05 | -21.69646 | 0
-1.143524 | 4.180491 | 4.181087 | -0.001194504 | -0.02242205 | 0.05641688 | -4.778014e-05 | -74.88853 | 0
-1.116947 | 4.177304 | 4.177751 | -0.0002067155 | -0.02190092 | 0.05637388 | -8.268618e-06 | -12.11845 | 0
-1.420907 | 4.174129 | 4.174414 | -0.001070377 | -0.02786093 | 0.05633102 | -4.281509e-05 | 139.0627 | 0
-1.257274 | 4.170828 | 4.171078 | 0.0006330753 | -0.02465243 | 0.05628648 | 2.532301e-05 | -72.03214 | 0
-0.8785748 | 4.168157 | 4.167741 | 0.001177588 | -0.01722696 | 0.05625043 | 4.710354e-05 | -205.9621 | 0
-1.556589 | 4.16305 | 4.164404 | 0.001264678 | -0.03052136 | 0.05618151 | 5.058712e-05 | 192.8986 | 0
-1.704891 | 4.160993 | 4.161068 | -0.0001740844 | -0.03342923 | 0.05615376 | -6.963376e-06 | 104.7838 | 0
-1.419592 | 4.157109 | 4.157731 | -0.0003602285 | -0.02783513 | 0.05610134 | -1.440914e-05 | -106.7235 | 0
-1.437345 | 4.154084 | 4.154395 | 0.0009025973 | -0.02818324 | 0.05606051 | 3.610389e-05 | 8.526006 | 0
-1.827604 | 4.150525 | 4.151058 | 0.000327428 | -0.03583538 | 0.05601249 | 1.309712e-05 | 159.3397 | 0
-1.436926 | 4.148122 | 4.147721 | 0.001298172 | -0.02817502 | 0.05598005 | 5.19269e-05 | -236.1909 | 0
-1.667929 | 4.143706 | 4.144385 | 0.001152638 | -0.03270449 | 0.05592045 | 4.610551e-05 | 75.99829 | 0
-1.784938 | 4.14068 | 4.141049 | 0.0008289711 | -0.03499878 | 0.05587962 | 3.315884e-05 | 56.18464 | 0
-1.467508 | 4.138045 | 4.137712 | -0.0001389205 | -0.02877467 | 0.05584406 | -5.556818e-06 | -175.0192 | 0
-1.625519 | 4.133577 | 4.134375 | 0.0003198279 | -0.03187292 | 0.05578377 | 1.279312e-05 | 51.39364 | 0
-2.168538 | 4.13072 | 4.131039 | 0.001162194 | -0.04252035 | 0.05574521 | 4.648775e-05 | 276.1263 | 0
-1.753157 | 4.127694 | 4.127702 | -0.001393619 | -0.03437562 | 0.05570438 | -5.574475e-05 | -199.4552 | 0
-1.798943 | 4.12469 | 4.124365 | 0.001099235 | -0.03527339 | 0.05566383 | 4.396941e-05 | 22.14204 | 0
-1.668429 | 4.1211 | 4.121029 | 0.0004453272 | -0.0327143 | 0.05561538 | 1.781309e-05 | -52.81751 | 0
-1.592981 | 4.117863 | 4.117692 | 0.001137289 | -0.03123492 | 0.0555717 | 4.549154e-05 | -33.87234 | 0
-1.747976 | 4.114666 | 4.114355 | -0.0004892818 | -0.03427404 | 0.05552856 | -1.957127e-05 | 70.43568 | 0
-2.245849 | 4.111165 | 4.111019 | 0.0003138594 | -0.04403626 | 0.05548131 | 1.255437e-05 | 206.6305 | 0
-2.110226 | 4.107206 | 4.107682 | -0.002342353 | -0.04137697 | 0.05542788 | -9.369413e-05 | -49.76698 | 0
-1.521525 | 4.105432 | 4.104346 | -0.001087637 | -0.02983382 | 0.05540394 | -4.350549e-05 | -482.238 | 0
-2.3389 | 4.099857 | 4.10101 | -0.002743289 | -0.04586079 | 0.0553287 | -0.0001097316 | 213.0083 | 0
-2.391415 | 4.098068 | 4.097673 | 0.0002621893 | -0.04689049 | 0.05530457 | 1.048757e-05 | 42.67056 | 0
-1.821399 | 4.094152 | 4.094336 | 0.0005288367 | -0.03571371 | 0.05525172 | 2.115347e-05 | -211.4798 | 0
-2.410577 | 4.091985 | 4.091 | -0.001013935 | -0.04726622 | 0.05522247 | -4.05574e-05 | 395.0008 | 0
-2.024556 | 4.087701 | 4.087663 | 0.001104503 | -0.03969717 | 0.05516466 | 4.418011e-05 | -130.9186 | 0
-2.254557 | 4.084525 | 4.084326 | 0.0001124609 | -0.04420701 | 0.0551218 | 4.498438e-06 | 105.2264 | 0
-1.975126 | 4.080931 | 4.08099 | -0.0001058702 | -0.03872795 | 0.05507329 | -4.234807e-06 | -112.9516 | 0
-2.273731 | 4.078163 | 4.077653 | -0.0009734088 | -0.04458296 | 0.05503594 | -3.893635e-05 | 156.7724 | 0
-2.322276 | 4.074791 | 4.074316 | -0.001656299 | -0.04553483 | 0.05499043 | -6.625196e-05 | 20.91245 | 0
-2.121564 | 4.071364 | 4.07098 | -0.0004912713 | -0.0415993 | 0.05494419 | -1.965085e-05 | -85.11201 | 0
-2.174196 | 4.067963 | 4.067643 | -0.0007647067 | -0.04263129 | 0.05489829 | -3.058827e-05 | 22.48647 | 0
-2.723793 | 4.065517 | 4.064307 | -0.0008273366 | -0.0534077 | 0.05486528 | -3.309346e-05 | 326.4485 | 0
-2.575084 | 4.061673 | 4.06097 | 0.0002120486 | -0.05049184 | 0.0548134 | 8.481942e-06 | -56.20112 | 0
-2.59286 | 4.057331 | 4.057633 | -0.001395223 | -0.0508404 | 0.0547548 | -5.580891e-05 | 5.948694 | 0
-2.420391 | 4.054678 | 4.054297 | -0.001528302 | -0.04745864 | 0.054719 | -6.113207e-05 | -94.44249 | 0
-2.320181 | 4.052339 | 4.050961 | -0.0004322304 | -0.04549374 | 0.05468743 | -1.728922e-05 | -62.24817 | 0
-2.539903 | 4.047482 | 4.047624 | 0.0001263729 | -0.04980202 | 0.05462189 | 5.054915e-06 | 65.73061 | 0
-2.302229 | 4.044571 | 4.044287 | 0.0009598386 | -0.04514175 | 0.0545826 | 3.839355e-05 | -118.634 | 0
-2.237817 | 4.040347 | 4.040951 | 0.0007532342 | -0.04387876 | 0.0545256 | 3.012937e-05 | -22.15611 | 0
-2.818147 | 4.038176 | 4.037614 | -0.00067282 | -0.05525779 | 0.05449631 | -2.69128e-05 | 388.4849 | 0
-2.625445 | 4.034522 | 4.034278 | -0.003769751 | -0.05147931 | 0.05444698 | -0.00015079 | -76.60382 | 0
-2.672395 | 4.03087 | 4.030941 | -0.001613869 | -0.05239991 | 0.05439771 | -6.455477e-05 | 18.68294 | 0
-2.303102 | 4.027648 | 4.027604 | -0.00186592 | -0.04515887 | 0.05435422 | -7.463679e-05 | -166.5109 | 0
-2.809882 | 4.025005 | 4.024268 | -0.0009631121 | -0.05509572 | 0.05431856 | -3.852449e-05 | 278.6319 | 0
-2.420857 | 4.021894 | 4.020931 | -0.0002938869 | -0.04746778 | 0.05427657 | -1.175548e-05 | -181.6556 | 0
-2.792885 | 4.018636 | 4.017594 | -0.001217932 | -0.05476245 | 0.0542326 | -4.871728e-05 | 165.9221 | 0
-2.949126 | 4.01507 | 4.014258 | -0.00150166 | -0.057826 | 0.05418448 | -6.006639e-05 | 63.65864 | 0
-3.016472 | 4.010954 | 4.010921 | 0.0002543671 | -0.05914652 | 0.05412893 | 1.017469e-05 | 23.77326 | 0
-2.86916 | 4.007885 | 4.007584 | -1.604018e-05 | -0.05625805 | 0.05408752 | -6.416073e-07 | -69.74778 | 0
-2.738705 | 4.005096 | 4.004248 | 0.0008787438 | -0.05370011 | 0.05404988 | 3.514975e-05 | -67.9535 | 0
-2.901326 | 4.000429 | 4.000911 | -0.001039645 | -0.05688874 | 0.0539869 | -4.158581e-05 | 50.62895 | 0
-3.105588 | 3.997371 | 3.997575 | -0.0009695948 | -0.06089389 | 0.05394563 | -3.878379e-05 | 97.05077 | 0
-2.980838 | 3.994589 | 3.994239 | -6.670385e-05 | -0.0584478 | 0.05390808 | -2.668154e-06 | -65.14524 | 0
-2.973445 | 3.990251 | 3.990902 | 0.003096024 | -0.05830285 | 0.05384954 | 0.000123841 | -2.475907 | 0
-3.29254 | 3.988148 | 3.987565 | -0.01213583 | -0.0645596 | 0.05382116 | -0.0004854331 | 220.5156 | 0
-3.057474 | 3.984146 | 3.984229 | -0.0009705034 | -0.05995047 | 0.05376716 | -3.882014e-05 | -85.34377 | 0
-3.499817 | 3.980387 | 3.980892 | -0.0003430198 | -0.06862387 | 0.05371643 | -1.372079e-05 | 170.9843 | 0
-2.877018 | 3.978016 | 3.977555 | 0.0009200208 | -0.05641213 | 0.05368443 | 3.680083e-05 | -381.6253 | 0
-2.926565 | 3.973989 | 3.974219 | 0.0002365711 | -0.05738362 | 0.05363008 | 9.462846e-06 | 17.87611 | 0
-3.143121 | 3.970732 | 3.970882 | -0.001547379 | -0.06162981 | 0.05358612 | -6.189515e-05 | 96.5824 | 0
-3.095949 | 3.967892 | 3.967546 | 9.20386e-05 | -0.06070489 | 0.0535478 | 3.681544e-06 | -24.1362 | 0
-2.793386 | 3.964634 | 3.964209 | 0.001397028 | -0.05477227 | 0.05350383 | 5.588113e-05 | -134.9412 | 0
-2.816983 | 3.961204 | 3.960873 | 0.001200063 | -0.05523496 | 0.05345755 | 4.800252e-05 | 9.995566 | 0
-3.177486 | 3.957224 | 3.957536 | -0.0002697792 | -0.06230366 | 0.05340383 | -1.079117e-05 | 131.6054 | 0
-3.147393 | 3.953565 | 3.954199 | -0.007775871 | -0.06171359 | 0.05335446 | -0.0003110349 | -11.95069 | 0
-3.209757 | 3.950479 | 3.950863 | -8.783903e-05 | -0.0629364 | 0.05331281 | -3.513561e-06 | 29.35802 | 0
-3.487442 | 3.947686 | 3.947526 | -0.001223563 | -0.06838122 | 0.05327511 | -4.894252e-05 | 144.4524 | 0
-3.487524 | 3.944013 | 3.94419 | -0.0007270712 | -0.06838281 | 0.05322555 | -2.908285e-05 | 0.03216329 | 0
-3.346894 | 3.940719 | 3.940853 | -0.00135459 | -0.06562537 | 0.0531811 | -5.418359e-05 | -62.02823 | 0
-3.357837 | 3.938388 | 3.937516 | 0.001239161 | -0.06583994 | 0.05314963 | 4.956642e-05 | 6.819212 | 0
-3.065728 | 3.933234 | 3.93418 | 0.0009010168 | -0.06011231 | 0.05308008 | 3.604067e-05 | -82.35563 | 0
-3.471167 | 3.930148 | 3.930843 | -0.0001766947 | -0.0680621 | 0.05303843 | -7.067788e-06 | 190.8629 | 0
-3.483402 | 3.927094 | 3.927507 | 0.0002251936 | -0.06830201 | 0.05299722 | 9.007743e-06 | 5.821251 | 0
-3.517617 | 3.925216 | 3.92417 | -0.001292961 | -0.06897288 | 0.05297188 | -5.171842e-05 | 26.47692 | 0
-3.543927 | 3.921579 | 3.920834 | -0.0002368385 | -0.06948876 | 0.05292279 | -9.473538e-06 | 10.50973 | 0
-3.331306 | 3.917706 | 3.917497 | -0.0007006073 | -0.06531973 | 0.05287053 | -2.802429e-05 | -79.76591 | 0
-3.514241 | 3.914462 | 3.91416 | -0.002099188 | -0.06890669 | 0.05282675 | -8.396753e-05 | 81.93911 | 0
-3.567745 | 3.911097 | 3.910824 | -0.0002485286 | -0.06995579 | 0.05278134 | -9.941144e-06 | 23.09989 | 0
-2.941745 | 3.90864 | 3.907487 | 0.0009861798 | -0.05768128 | 0.05274818 | 3.944719e-05 | -370.2095 | 0
-3.499596 | 3.905121 | 3.904151 | 0.001168544 | -0.06861953 | 0.05270069 | 4.674174e-05 | 230.3126 | 0
-3.185635 | 3.901616 | 3.900814 | 0.0005121406 | -0.06246344 | 0.05265339 | 2.048562e-05 | -130.1634 | 0
-3.801286 | 3.897947 | 3.897477 | 0.0002946188 | -0.07453502 | 0.05260387 | 1.178475e-05 | 243.7733 | 0
-3.840332 | 3.894113 | 3.894141 | 0.0006202355 | -0.07530063 | 0.05255214 | 2.480942e-05 | 14.7977 | 0
-3.33566 | 3.891517 | 3.890804 | -0.001642532 | -0.06540509 | 0.0525171 | -6.570127e-05 | -282.4253 | 0
-3.489631 | 3.888091 | 3.887468 | -0.0008615423 | -0.06842413 | 0.05247086 | -3.446169e-05 | 65.29598 | 0
-3.427349 | 3.884636 | 3.884131 | 0.0008468255 | -0.06720291 | 0.05242424 | 3.387302e-05 | -26.19363 | 0
-3.39424 | 3.881503 | 3.880795 | 0.0001732927 | -0.06655373 | 0.05238196 | 6.931708e-06 | -15.35548 | 0
-3.334158 | 3.879361 | 3.877458 | -0.0005206508 | -0.06537565 | 0.05235305 | -2.082603e-05 | -40.749 | 0
-3.603904 | 3.874544 | 3.874121 | -0.001212589 | -0.07066478 | 0.05228804 | -4.850355e-05 | 81.35835 | 0
-3.693625 | 3.871872 | 3.870785 | 7.40615e-05 | -0.07242403 | 0.05225199 | 2.96246e-06 | 48.79657 | 0
-3.970449 | 3.868529 | 3.867448 | 0.0005468634 | -0.07785195 | 0.05220686 | 2.187454e-05 | 120.2892 | 0
-3.70047 | 3.864534 | 3.864111 | -0.0002858194 | -0.07255824 | 0.05215296 | -1.143277e-05 | -98.19653 | 0
-3.813882 | 3.861247 | 3.860775 | 0.001103835 | -0.07478201 | 0.0521086 | 4.41534e-05 | 50.1366 | 0
-3.454462 | 3.858415 | 3.857438 | 0.0005437915 | -0.06773454 | 0.05207038 | 2.175166e-05 | -184.3737 | 0
-3.742124 | 3.8551 | 3.854102 | -5.199438e-05 | -0.07337498 | 0.05202564 | -2.079775e-06 | 126.0699 | 0
-4.056818 | 3.851391 | 3.850765 | -0.001047933 | -0.07954545 | 0.05197559 | -4.191733e-05 | 123.2921 | 0
-4.129531 | 3.848487 | 3.847429 | -0.001719092 | -0.08097119 | 0.0519364 | -6.87637e-05 | 36.3788 | 0
-4.034373 | 3.844929 | 3.844092 | -0.0004901363 | -0.07910535 | 0.05188838 | -1.960545e-05 | -38.85483 | 0
-3.979821 | 3.842028 | 3.840755 | 0.0008040614 | -0.0780357 | 0.05184924 | 3.216246e-05 | -27.32787 | 0
-3.954384 | 3.839149 | 3.837419 | 0.0003346206 | -0.07753694 | 0.05181038 | 1.338482e-05 | -12.83729 | 0
-4.190032 | 3.835094 | 3.834082 | -0.002422813 | -0.08215749 | 0.05175565 | -9.691251e-05 | 84.42542 | 0
-3.87436 | 3.831489 | 3.830746 | 9.288874e-05 | -0.07596784 | 0.051707 | 3.71555e-06 | -127.2298 | 0
-3.676605 | 3.828346 | 3.827409 | -0.001503797 | -0.0720903 | 0.05166458 | -6.015187e-05 | -91.40471 | 0
-3.876747 | 3.824916 | 3.824072 | 3.891508e-05 | -0.07601464 | 0.0516183 | 1.556603e-06 | 84.78941 | 0
-3.960903 | 3.822945 | 3.820736 | -0.0006658611 | -0.07766477 | 0.0515917 | -2.663445e-05 | 62.04688 | 0
-4.292035 | 3.81762 | 3.817399 | -0.001024227 | -0.08415755 | 0.05151984 | -4.096909e-05 | 90.34909 | 0
-4.090625 | 3.814713 | 3.814063 | 0.0005355502 | -0.08020833 | 0.05148061 | 2.142201e-05 | -100.6541 | 0
-3.948004 | 3.81148 | 3.810726 | -0.001684034 | -0.07741185 | 0.05143697 | -6.736135e-05 | -64.09323 | 0
-4.160858 | 3.808529 | 3.807389 | 0.000572781 | -0.08158545 | 0.05139716 | 2.291124e-05 | 104.8199 | 0
-4.300836 | 3.805186 | 3.804053 | -0.001268545 | -0.08433012 | 0.05135203 | -5.074178e-05 | 60.82509 | 0
-4.128169 | 3.801516 | 3.800716 | 9.721101e-06 | -0.08094448 | 0.05130251 | 3.888441e-07 | -68.36948 | 0
-3.814057 | 3.797758 | 3.79738 | -5.042557e-05 | -0.07478543 | 0.05125179 | -2.017023e-06 | -121.4249 | 0
-4.308124 | 3.795455 | 3.794043 | -0.001344558 | -0.08447301 | 0.05122071 | -5.378231e-05 | 311.6803 | 0
-4.42107 | 3.790684 | 3.790707 | -0.0001037492 | -0.08668764 | 0.05115633 | -4.149968e-06 | 34.3983 | 0
-4.568044 | 3.787665 | 3.78737 | 0.001341936 | -0.08956949 | 0.05111559 | 5.367742e-05 | 70.74749 | 0
-4.0969 | 3.78454 | 3.784033 | -0.0003008414 | -0.08033136 | 0.05107341 | -1.203366e-05 | -219.0019 | 0
-4.281185 | 3.780756 | 3.780697 | -0.000866313 | -0.08394481 | 0.05102235 | -3.465252e-05 | 70.76513 | 0
-4.288461 | 3.778163 | 3.77736 | 1.88623e-05 | -0.08408747 | 0.05098736 | 7.544919e-07 | 4.07732 | 0
-4.485529 | 3.774369 | 3.774024 | -0.0001677157 | -0.08795155 | 0.05093615 | -6.708626e-06 | 75.45982 | 0
-4.062534 | 3.770388 | 3.770687 | -0.001451037 | -0.07965753 | 0.05088243 | -5.804147e-05 | -154.4095 | 0
-3.913057 | 3.768336 | 3.76735 | -0.0002842053 | -0.0767266 | 0.05085473 | -1.136821e-05 | -105.7943 | 0
-4.520046 | 3.763254 | 3.764014 | -0.002155321 | -0.08862836 | 0.05078615 | -8.621283e-05 | 173.5462 | 0
-4.261755 | 3.761112 | 3.760677 | 0.0003752316 | -0.08356383 | 0.05075724 | 1.500926e-05 | -175.1789 | 0
-4.357053 | 3.757936 | 3.757341 | -0.001095963 | -0.08543241 | 0.05071438 | -4.383853e-05 | 43.59877 | 0
-3.853545 | 3.755179 | 3.754004 | -0.002862063 | -0.0755597 | 0.05067717 | -0.0001144825 | -265.3317 | 0
-4.566216 | 3.75226 | 3.750668 | -0.0009646969 | -0.08953366 | 0.05063779 | -3.858788e-05 | 354.8196 | 0
-4.256819 | 3.747282 | 3.747331 | -0.0007532093 | -0.08346704 | 0.05057061 | -3.012837e-05 | -90.30178 | 0
-4.530721 | 3.744042 | 3.743994 | -0.002548049 | -0.08883767 | 0.05052688 | -0.000101922 | 122.8255 | 0
-4.342024 | 3.7419 | 3.740658 | -0.001630042 | -0.08513772 | 0.05049797 | -6.52017e-05 | -127.979 | 0
-4.625332 | 3.737286 | 3.737321 | -0.002410367 | -0.09069278 | 0.05043571 | -9.641469e-05 | 89.22666 | 0
-4.578207 | 3.734769 | 3.733984 | -0.002074509 | -0.08976877 | 0.05040174 | -8.298038e-05 | -27.19391 | 0
-4.780036 | 3.72978 | 3.730648 | -0.001673812 | -0.0937262 | 0.05033441 | -6.695246e-05 | 58.7802 | 0
-4.815299 | 3.726829 | 3.727311 | -0.002945232 | -0.09441762 | 0.05029459 | -0.0001178093 | 17.36485 | 0
-4.687486 | 3.724122 | 3.723975 | -0.05682197 | -0.09191149 | 0.05025806 | -0.002272879 | -68.59237 | 0
-4.803412 | 3.720839 | 3.720638 | -0.001701989 | -0.09418456 | 0.05021375 | -6.807955e-05 | 51.30629 | 0
-4.777731 | 3.717484 | 3.717302 | -0.0007989153 | -0.09368101 | 0.05016848 | -3.195661e-05 | -11.12286 | 0
-4.927383 | 3.714083 | 3.713965 | -0.001376314 | -0.09661536 | 0.05012258 | -5.505255e-05 | 63.93364 | 0
-4.709256 | 3.710804 | 3.710628 | -0.002053092 | -0.09233835 | 0.05007833 | -8.212369e-05 | -96.64111 | 0
-5.2416 | 3.707038 | 3.707292 | -0.0008612443 | -0.1027765 | 0.05002751 | -3.444977e-05 | 205.3918 | 0
-5.095825 | 3.703512 | 3.703955 | 0.0005552714 | -0.09991813 | 0.04997992 | 2.221085e-05 | -60.06516 | 0
-4.958804 | 3.70054 | 3.700618 | -0.001805722 | -0.09723144 | 0.04993981 | -7.222888e-05 | -66.98976 | 0
-5.018618 | 3.697708 | 3.697282 | 0.001358234 | -0.09840428 | 0.04990159 | 5.432937e-05 | 30.68077 | 0
-4.998327 | 3.693595 | 3.693945 | -0.0003101287 | -0.09800641 | 0.04984608 | -1.240515e-05 | -7.168517 | 0
-5.30415 | 3.69083 | 3.690609 | -0.009175675 | -0.1040029 | 0.04980878 | -0.000367027 | 160.7376 | 0
-4.808966 | 3.687158 | 3.687272 | -0.001203464 | -0.09429344 | 0.04975921 | -4.813855e-05 | -195.8868 | 0
-5.270273 | 3.684636 | 3.683936 | -0.00049634 | -0.1033387 | 0.04972519 | -1.98536e-05 | 265.858 | 0
-5.13806 | 3.680188 | 3.680599 | -0.001259402 | -0.1007463 | 0.04966515 | -5.037607e-05 | -43.17831 | 0
-5.340343 | 3.677502 | 3.677262 | -0.0006995833 | -0.1047126 | 0.0496289 | -2.798333e-05 | 109.4241 | 0
-5.1048 | 3.673818 | 3.673926 | -3.003243e-06 | -0.1000941 | 0.04957919 | -1.201297e-07 | -92.91206 | 0
-5.126558 | 3.670861 | 3.670589 | -0.0007742335 | -0.1005208 | 0.04953928 | -3.096934e-05 | 10.68863 | 0
-5.26727 | 3.667753 | 3.667253 | -0.001120343 | -0.1032798 | 0.04949734 | -4.481371e-05 | 65.78406 | 0
-5.394162 | 3.663418 | 3.663916 | 0.0001338357 | -0.1057679 | 0.04943884 | 5.353427e-06 | 42.5361 | 0
-5.121506 | 3.66094 | 3.660579 | -0.001656457 | -0.1004217 | 0.0494054 | -6.625827e-05 | -159.8372 | 0
-5.301298 | 3.656963 | 3.657243 | 0.0001468536 | -0.103947 | 0.04935173 | 5.874145e-06 | 65.68863 | 0
-4.909071 | 3.653981 | 3.653906 | 0.0001070388 | -0.09625629 | 0.04931148 | 4.28155e-06 | -191.0715 | 0
-5.613151 | 3.650061 | 3.65057 | 0.001742435 | -0.1100618 | 0.04925858 | 6.969739e-05 | 260.9858 | 0
-4.986988 | 3.648738 | 3.647233 | 0.001402268 | -0.09778408 | 0.04924072 | 5.609071e-05 | -687.5711 | 0
-5.236675 | 3.642744 | 3.643897 | -0.000866405 | -0.1026799 | 0.04915984 | -3.46562e-05 | 60.52642 | 0
-5.575793 | 3.640562 | 3.64056 | -7.922223e-05 | -0.1093293 | 0.0491304 | -3.168889e-06 | 225.8495 | 0
-5.131913 | 3.637701 | 3.637224 | -0.0005523032 | -0.1006257 | 0.04909179 | -2.209213e-05 | -225.4199 | 0
-5.674222 | 3.633546 | 3.633887 | -0.001447755 | -0.1112593 | 0.0490357 | -5.791019e-05 | 189.6118 | 0
-5.46563 | 3.631039 | 3.63055 | -0.000972934 | -0.1071692 | 0.04900187 | -3.891736e-05 | -120.885 | 0
-5.539064 | 3.626994 | 3.627214 | 0.0007069731 | -0.1086091 | 0.04894729 | 2.827893e-05 | 26.37911 | 0
-5.548017 | 3.624605 | 3.623877 | 0.0003888412 | -0.1087846 | 0.04891505 | 1.555365e-05 | 5.444869 | 0
-5.932991 | 3.620081 | 3.62054 | -0.0004155592 | -0.1163331 | 0.04885399 | -1.662237e-05 | 123.6358 | 0
-5.63825 | 3.617588 | 3.617204 | 0.0001246156 | -0.1105539 | 0.04882035 | 4.984624e-06 | -171.7988 | 0
-5.623698 | 3.613565 | 3.613867 | -0.0002052693 | -0.1102686 | 0.04876606 | -8.210774e-06 | -5.255213 | 0
-5.358888 | 3.61134 | 3.610531 | 0.001282826 | -0.1050762 | 0.04873604 | 5.131304e-05 | -172.9646 | 0
-6.06518 | 3.606942 | 3.607194 | 0.002057041 | -0.1189251 | 0.04867668 | 8.228162e-05 | 233.2996 | 0
-5.915307 | 3.603419 | 3.603857 | 0.0001987721 | -0.1159864 | 0.04862914 | 7.950882e-06 | -61.81469 | 0
-6.19021 | 3.599771 | 3.600521 | 0.000108035 | -0.1213767 | 0.04857991 | 4.321398e-06 | 109.4969 | 0
-5.808997 | 3.596445 | 3.597184 | 0.0002983684 | -0.1139019 | 0.04853502 | 1.193474e-05 | -166.5314 | 0
-6.262795 | 3.593366 | 3.593848 | 0.001963087 | -0.1227999 | 0.04849347 | 7.852347e-05 | 214.1288 | 0
-6.135832 | 3.590534 | 3.590511 | 0.0001445661 | -0.1203104 | 0.04845525 | 5.782646e-06 | -65.12861 | 0
-5.873106 | 3.587712 | 3.587175 | 0.0008687904 | -0.115159 | 0.04841717 | 3.475162e-05 | -135.2832 | 0
-6.395171 | 3.582927 | 3.583838 | 0.0001192051 | -0.1253955 | 0.04835259 | 4.768204e-06 | 158.5178 | 0
-5.744211 | 3.580713 | 3.580501 | -0.001506866 | -0.1126316 | 0.04832271 | -6.027463e-05 | -427.2411 | 0
-5.752139 | 3.576261 | 3.577165 | 0.0007835982 | -0.112787 | 0.04826263 | 3.134393e-05 | 2.587079 | 0
-6.179686 | 3.573765 | 3.573828 | -9.644706e-05 | -0.1211703 | 0.04822894 | -3.857882e-06 | 248.8608 | 0
-6.302667 | 3.569995 | 3.570491 | -0.0007900049 | -0.1235817 | 0.04817807 | -3.16002e-05 | 47.40229 | 0
-6.003946 | 3.567563 | 3.567155 | -0.001042962 | -0.1177244 | 0.04814525 | -4.171849e-05 | -178.4873 | 0
-6.079394 | 3.565156 | 3.563819 | -0.0007504106 | -0.1192038 | 0.04811277 | -3.001642e-05 | 45.54304 | 0
-6.803253 | 3.56045 | 3.560482 | -0.000756699 | -0.1333971 | 0.04804926 | -3.026796e-05 | 223.4761 | 0
-6.223877 | 3.557192 | 3.557145 | 0.0007789984 | -0.1220368 | 0.04800529 | 3.115993e-05 | -258.3791 | 0
-5.660043 | 3.555547 | 3.553809 | -0.000261697 | -0.1109812 | 0.04798309 | -1.046788e-05 | -497.9499 | 0
-6.432762 | 3.551284 | 3.550472 | -0.0009402328 | -0.1261326 | 0.04792556 | -3.760931e-05 | 263.3689 | 0
-6.310968 | 3.547232 | 3.547136 | 4.111785e-05 | -0.1237445 | 0.04787088 | 1.644714e-06 | -43.67257 | 0
-6.491772 | 3.544639 | 3.543799 | -0.0005467451 | -0.1272897 | 0.04783589 | -2.186981e-05 | 101.3182 | 0
-6.14993 | 3.540888 | 3.540462 | 0.0003616221 | -0.1205869 | 0.04778526 | 1.446488e-05 | -132.3904 | 0
-6.809691 | 3.537734 | 3.537126 | -0.0009058941 | -0.1335234 | 0.04774269 | -3.623577e-05 | 303.9142 | 0
-6.558537 | 3.533213 | 3.533789 | 0.001454313 | -0.1285988 | 0.04768169 | 5.817253e-05 | -80.72561 | 0
-6.467814 | 3.530778 | 3.530452 | 0.001028364 | -0.1268199 | 0.04764882 | 4.113456e-05 | -54.1242 | 0
-6.725837 | 3.526518 | 3.527116 | -0.0002210276 | -0.1318792 | 0.04759134 | -8.841105e-06 | 88.01528 | 0
-6.998272 | 3.523157 | 3.523779 | 0.001151561 | -0.137221 | 0.04754597 | 4.606245e-05 | 117.7506 | 0
-6.829528 | 3.519705 | 3.520443 | -0.0006496062 | -0.1339123 | 0.0474994 | -2.598425e-05 | -71.03937 | 0
-7.321499 | 3.517149 | 3.517106 | -3.22352e-05 | -0.1435588 | 0.04746489 | -1.289408e-06 | 279.5542 | 0
-7.370964 | 3.512871 | 3.51377 | -0.001015971 | -0.1445287 | 0.04740717 | -4.063885e-05 | 16.80237 | 0
-7.036561 | 3.51005 | 3.510433 | 0.000141392 | -0.1379718 | 0.04736909 | 5.65568e-06 | -172.1913 | 0
-6.807304 | 3.506305 | 3.507097 | -0.0008450581 | -0.1334766 | 0.04731856 | -3.380232e-05 | -88.95897 | 0
-7.045781 | 3.503212 | 3.50376 | 0.001138568 | -0.1381526 | 0.04727681 | 4.554272e-05 | 112.0107 | 0
-7.106899 | 3.499861 | 3.500423 | -0.0001526702 | -0.139351 | 0.04723159 | -6.106809e-06 | 26.50066 | 0
-7.005851 | 3.497279 | 3.497087 | 0.0008062102 | -0.1373696 | 0.04719674 | 3.224841e-05 | -56.8599 | 0
-6.960251 | 3.493477 | 3.49375 | -0.000117442 | -0.1364755 | 0.04714544 | -4.69768e-06 | -17.42766 | 0
-6.971438 | 3.490838 | 3.490414 | -0.00017739 | -0.1366949 | 0.04710982 | -7.095601e-06 | 6.158617 | 0
-7.607986 | 3.486106 | 3.487077 | -0.002234502 | -0.1491762 | 0.04704597 | -8.938009e-05 | 195.4761 | 0
-6.866583 | 3.483488 | 3.48374 | -1.456339e-05 | -0.1346389 | 0.04701064 | -5.825357e-07 | -411.4728 | 0
-7.122615 | 3.480506 | 3.480404 | 0.0009046555 | -0.1396591 | 0.04697039 | 3.618622e-05 | 124.7249 | 0
-7.070694 | 3.477777 | 3.477067 | 0.000219453 | -0.1386411 | 0.04693357 | 8.778118e-06 | -27.64798 | 0
-6.911787 | 3.47316 | 3.473731 | -0.00065043 | -0.1355252 | 0.04687126 | -2.60172e-05 | -50.00668 | 0
-6.874849 | 3.470854 | 3.470394 | -0.0002103234 | -0.134801 | 0.04684013 | -8.412938e-06 | -23.26705 | 0
-7.302046 | 3.466898 | 3.467057 | -0.0001465834 | -0.1431774 | 0.04678675 | -5.863336e-06 | 156.9165 | 0
-7.112999 | 3.462764 | 3.463721 | -0.0006220803 | -0.1394706 | 0.04673096 | -2.488321e-05 | -66.4404 | 0
-7.444504 | 3.458648 | 3.460384 | -0.0459187 | -0.1459707 | 0.04667541 | -0.001836748 | 117.0144 | 0
-7.658894 | 3.456416 | 3.457048 | -0.001350799 | -0.1501744 | 0.04664529 | -5.403197e-05 | 139.5793 | 0
-7.714262 | 3.453065 | 3.453711 | -0.001611468 | -0.15126 | 0.04660007 | -6.445872e-05 | 24.0072 | 0
-7.612317 | 3.449246 | 3.450374 | 0.0005420708 | -0.1492611 | 0.04654852 | 2.168283e-05 | -38.77906 | 0
-7.6366 | 3.446542 | 3.447038 | -0.003422637 | -0.1497373 | 0.04651204 | -0.0001369055 | 13.05026 | 0
-7.434841 | 3.444171 | 3.443701 | -0.001256539 | -0.1457812 | 0.04648004 | -5.026156e-05 | -123.6419 | 0
-7.644296 | 3.439021 | 3.440364 | -0.001558499 | -0.1498882 | 0.04641054 | -6.233997e-05 | 59.09247 | 0
-7.82254 | 3.436725 | 3.437028 | -0.001259741 | -0.1533831 | 0.04637956 | -5.038963e-05 | 112.7982 | 0
-7.81127 | 3.433868 | 3.433692 | -0.002620699 | -0.1531622 | 0.04634099 | -0.000104828 | -5.73013 | 0
-7.996103 | 3.430123 | 3.430355 | -0.001770441 | -0.1567863 | 0.04629046 | -7.081765e-05 | 71.72546 | 0
-7.515668 | 3.426479 | 3.427018 | -0.004332197 | -0.147366 | 0.04624128 | -0.0001732879 | -191.5456 | 0
-8.089085 | 3.422806 | 3.423682 | 0.0002405764 | -0.1586095 | 0.04619172 | 9.623058e-06 | 226.8342 | 0
-7.889664 | 3.418772 | 3.420345 | -0.0002747705 | -0.1546993 | 0.04613728 | -1.099082e-05 | -71.82577 | 0
-7.592584 | 3.415253 | 3.417009 | -0.002210269 | -0.1488742 | 0.04608979 | -8.841075e-05 | -122.6595 | 0
-8.162134 | 3.412521 | 3.413672 | 0.0006986149 | -0.1600418 | 0.04605291 | 2.79446e-05 | 302.8703 | 0
-7.774588 | 3.409717 | 3.410335 | -0.0002259502 | -0.1524429 | 0.04601507 | -9.038009e-06 | -200.8154 | 0
-7.787533 | 3.406316 | 3.406999 | -2.93196e-05 | -0.1526967 | 0.04596918 | -1.172784e-06 | 5.530581 | 0
-7.575832 | 3.402854 | 3.403662 | -0.001179303 | -0.1485457 | 0.04592246 | -4.717213e-05 | -88.85442 | 0
-7.444399 | 3.399646 | 3.400326 | -3.834832e-05 | -0.1459686 | 0.04587917 | -1.533933e-06 | -59.52867 | 0
-7.647171 | 3.396134 | 3.396989 | -0.0007630517 | -0.1499445 | 0.04583177 | -3.052207e-05 | 83.88796 | 0
-7.434003 | 3.391575 | 3.393652 | -0.0002251337 | -0.1457648 | 0.04577024 | -9.005348e-06 | -67.92487 | 0
-7.40611 | 3.390749 | 3.390316 | -0.001552762 | -0.1452178 | 0.04575909 | -6.211046e-05 | -49.05921 | 0
-7.97374 | 3.386546 | 3.386979 | -0.001084967 | -0.1563478 | 0.04570238 | -4.339868e-05 | 196.2657 | 0
-7.609022 | 3.383446 | 3.383643 | -0.0009243183 | -0.1491965 | 0.04566054 | -3.697273e-05 | -170.9067 | 0
-8.13367 | 3.380195 | 3.380306 | 0.001180428 | -0.1594837 | 0.04561667 | 4.721712e-05 | 234.4922 | 0
-7.974333 | 3.376039 | 3.37697 | 0.000402645 | -0.1563595 | 0.04556058 | 1.61058e-05 | -55.70696 | 0
-7.871096 | 3.372706 | 3.373633 | -4.431829e-06 | -0.1543352 | 0.0455156 | -1.772732e-07 | -45.00415 | 0
-8.127466 | 3.36913 | 3.370296 | -0.001471893 | -0.1593621 | 0.04546734 | -5.887572e-05 | 104.1559 | 0
-8.112309 | 3.365943 | 3.36696 | -0.001436083 | -0.1590649 | 0.04542434 | -5.744334e-05 | -6.911378 | 0
-8.625619 | 3.363172 | 3.363623 | -0.001010182 | -0.1691298 | 0.04538693 | -4.04073e-05 | 269.0885 | 0
-8.311215 | 3.359163 | 3.360287 | 0.0004439454 | -0.162965 | 0.04533283 | 1.775782e-05 | -113.9429 | 0
-8.439517 | 3.356069 | 3.35695 | 0.001263477 | -0.1654807 | 0.04529108 | 5.05391e-05 | 60.26231 | 0
-8.695084 | 3.352178 | 3.353613 | 2.359065e-06 | -0.1704918 | 0.04523857 | 9.436261e-08 | 95.4297 | 0
-8.500484 | 3.348813 | 3.350277 | -0.001293767 | -0.1666761 | 0.04519316 | -5.175068e-05 | -84.02199 | 0
-8.999406 | 3.345537 | 3.34694 | -0.0007914321 | -0.1764589 | 0.04514895 | -3.165728e-05 | 221.2823 | 0
-8.78782 | 3.341442 | 3.343604 | -0.002016999 | -0.1723102 | 0.04509369 | -8.067997e-05 | -75.07633 | 0
-8.729915 | 3.338785 | 3.340267 | -0.002138559 | -0.1711748 | 0.04505783 | -8.554236e-05 | -31.66107 | 0
-9.053154 | 3.335345 | 3.33693 | -0.001312933 | -0.1775128 | 0.0450114 | -5.251732e-05 | 136.5134 | 0
-9.072968 | 3.332323 | 3.333594 | 0.0001292344 | -0.1779013 | 0.04497062 | 5.169376e-06 | 9.526397 | 0
-9.065622 | 3.328739 | 3.330257 | -0.0003241092 | -0.1777573 | 0.04492226 | -1.296437e-05 | -2.978137 | 0
-9.131199 | 3.326408 | 3.326921 | 0.001047951 | -0.1790431 | 0.04489079 | 4.191803e-05 | 40.86067 | 0
-8.880103 | 3.323071 | 3.323584 | -0.000355487 | -0.1741197 | 0.04484576 | -1.421948e-05 | -109.3379 | 0
-9.304203 | 3.318275 | 3.320247 | -4.990993e-05 | -0.1824354 | 0.04478104 | -1.996397e-06 | 128.4908 | 0
-9.285741 | 3.316788 | 3.316911 | -0.0009839114 | -0.1820734 | 0.04476097 | -3.935646e-05 | -18.02976 | 0
-9.384751 | 3.313594 | 3.313574 | -0.0007322378 | -0.1840147 | 0.04471787 | -2.928951e-05 | 45.04327 | 0
-9.696988 | 3.308827 | 3.310238 | -4.729816e-06 | -0.190137 | 0.04465353 | -1.891926e-07 | 95.16298 | 0
-9.251665 | 3.306499 | 3.306901 | -0.0008431737 | -0.1814052 | 0.04462211 | -3.372695e-05 | -277.9242 | 0
-9.662972 | 3.303223 | 3.303565 | -0.0005909392 | -0.18947 | 0.0445779 | -2.363757e-05 | 182.4233 | 0
-9.848608 | 3.29902 | 3.300228 | 0.0007440798 | -0.19311 | 0.04452119 | 2.976319e-05 | 64.18595 | 0
-9.453308 | 3.296617 | 3.296891 | -0.0016202 | -0.185359 | 0.04448876 | -6.4808e-05 | -238.9851 | 0
-9.752438 | 3.293352 | 3.293555 | -0.001168662 | -0.1912243 | 0.0444447 | -4.674647e-05 | 133.1148 | 0
-9.853975 | 3.289461 | 3.290218 | -0.001740989 | -0.1932152 | 0.04439219 | -6.963955e-05 | 37.91463 | 0
-9.595183 | 3.286536 | 3.286882 | 0.0006192962 | -0.1881409 | 0.04435271 | 2.477185e-05 | -128.5377 | 0
-9.53055 | 3.282588 | 3.283545 | 0.000546919 | -0.1868735 | 0.04429943 | 2.187676e-05 | -23.78428 | 0
-9.46006 | 3.279036 | 3.280208 | 0.0007581831 | -0.1854914 | 0.0442515 | 3.032732e-05 | -28.84084 | 0
-9.687209 | 3.277327 | 3.276872 | 0.002222504 | -0.1899453 | 0.04422843 | 8.890015e-05 | 193.0654 | 0
-9.516883 | 3.273575 | 3.273535 | 0.0006012928 | -0.1866055 | 0.0441778 | 2.405171e-05 | -65.96492 | 0
-10.442 | 3.268783 | 3.270199 | -0.0009367533 | -0.2047451 | 0.04411313 | -3.747013e-05 | 280.476 | 0
-9.875919 | 3.266698 | 3.266862 | 0.000943423 | -0.1936455 | 0.044085 | 3.773692e-05 | -394.5197 | 0
-9.475555 | 3.262986 | 3.263525 | 0.003540972 | -0.1857952 | 0.0440349 | 0.0001416389 | -156.6988 | 0
-10.39706 | 3.260222 | 3.260189 | -0.0006156737 | -0.203864 | 0.04399759 | -2.462695e-05 | 484.3357 | 0
-10.30852 | 3.256009 | 3.256852 | -4.317308e-05 | -0.2021278 | 0.04394074 | -1.726923e-06 | -30.53739 | 0
-10.35647 | 3.251674 | 3.253516 | -0.0001337802 | -0.203068 | 0.04388224 | -5.351207e-06 | 16.07287 | 0
-9.835896 | 3.250891 | 3.250179 | -0.001589091 | -0.1928607 | 0.04387167 | -6.356365e-05 | -965.6836 | 0
-10.35378 | 3.246482 | 3.246843 | 0.0001282937 | -0.2030153 | 0.04381217 | 5.131748e-06 | 170.6507 | 0
-10.6003 | 3.243356 | 3.243506 | 0.0007375212 | -0.2078491 | 0.04376998 | 2.950085e-05 | 114.5902 | 0
-10.30227 | 3.240037 | 3.240169 | -0.001109076 | -0.2020052 | 0.0437252 | -4.436305e-05 | -130.4786 | 0
-10.51547 | 3.236343 | 3.236833 | -0.001672665 | -0.2061857 | 0.04367534 | -6.69066e-05 | 83.85081 | 0
-10.53072 | 3.23345 | 3.233496 | -0.0008420928 | -0.2064847 | 0.0436363 | -3.368371e-05 | 7.658651 | 0
-10.57554 | 3.229204 | 3.23016 | 0.242685 | -0.2073635 | 0.04357901 | 0.009707402 | 15.33981 | 0
-10.75023 | 3.226944 | 3.226823 | -7.706766e-05 | -0.2107889 | 0.04354851 | -3.082706e-06 | 112.3049 | 0
-11.33758 | 3.222592 | 3.223486 | -0.001110478 | -0.2223056 | 0.04348977 | -4.441913e-05 | 196.0766 | 0
-10.81044 | 3.220546 | 3.22015 | -0.0003136198 | -0.2119695 | 0.04346216 | -1.254479e-05 | -374.4063 | 0
-11.24137 | 3.215457 | 3.216813 | 0.001336055 | -0.2204189 | 0.04339349 | 5.344219e-05 | 123.0318 | 0
-10.64084 | 3.213497 | 3.213477 | -0.0004559554 | -0.2086439 | 0.04336704 | -1.823822e-05 | -445.177 | 0
-11.29729 | 3.209227 | 3.21014 | 0.000989909 | -0.2215155 | 0.04330941 | 3.959636e-05 | 223.3639 | 0
-11.7583 | 3.206209 | 3.206803 | -0.001213731 | -0.2305548 | 0.04326868 | -4.854924e-05 | 221.926 | 0
-11.16042 | 3.202869 | 3.203467 | -0.001123194 | -0.2188318 | 0.0432236 | -4.492776e-05 | -260.05 | 0
-11.31574 | 3.199993 | 3.20013 | -0.000365344 | -0.2218773 | 0.0431848 | -1.461376e-05 | 78.48909 | 0
-10.86126 | 3.200108 | 3.2 | -0.0345282 | -0.2129659 | 0.04318634 | -0.001381128 | 5776.261 | 0
-10.77029 | 3.198799 | 3.2 | -0.0004657832 | -0.2111822 | 0.04316868 | -1.863133e-05 | -100.9902 | pausa
-10.94256 | 3.19818 | 3.2 | -0.0001456456 | -0.2145601 | 0.04316033 | -5.825825e-06 | 404.4519 | pausa
-10.21166 | 3.198713 | 3.2 | 0.0004916365 | -0.2002287 | 0.04316752 | 1.966546e-05 | 1992.604 | pausa
-9.763624 | 3.200183 | 3.2 | -0.0003206079 | -0.1914436 | 0.04318735 | -1.282432e-05 | 442.8801 | pausa
-9.751099 | 3.19906 | 3.2 | -0.002079597 | -0.191198 | 0.0431722 | -8.318388e-05 | -16.20644 | pausa
-9.485323 | 3.199657 | 3.2 | -0.003738427 | -0.1859867 | 0.04318026 | -0.0001495371 | 646.6001 | pausa
-10.12236 | 3.199596 | 3.2 | -0.001719982 | -0.1984776 | 0.04317944 | -6.879928e-05 | 15231.09 | pausa
-9.199035 | 3.19936 | 3.2 | -0.0004687601 | -0.1803732 | 0.04317625 | -1.87504e-05 | -5682.296 | pausa
-9.347102 | 3.199511 | 3.2 | -0.0008177761 | -0.1832765 | 0.04317828 | -3.271105e-05 | -1432.544 | pausa
-9.937945 | 3.199042 | 3.2 | -0.003992633 | -0.1948617 | 0.04317196 | -0.0001597053 | 1832.534 | pausa
-9.662622 | 3.198995 | 3.2 | -0.0006516249 | -0.1894632 | 0.04317133 | -2.6065e-05 | -8590.536 | pausa
-9.486708 | 3.198845 | 3.2 | 0.0009861637 | -0.1860139 | 0.0431693 | 3.944655e-05 | -1701.964 | pausa
-9.071874 | 3.200387 | 3.2 | -0.0005407591 | -0.1778799 | 0.0431901 | -2.163036e-05 | 391.0428 | pausa
-9.055226 | 3.200236 | 3.2 | -0.001645197 | -0.1775535 | 0.04318808 | -6.580789e-05 | -161.062 | pausa
-8.845365 | 3.199521 | 3.2 | 0.0006708422 | -0.1734385 | 0.04317842 | 2.683369e-05 | -426.3046 | pausa
-9.094121 | 3.199371 | 3.2 | -0.000588941 | -0.1783161 | 0.0431764 | -2.355764e-05 | 2406.703 | pausa
-9.772531 | 3.19887 | 3.2 | -0.0006066479 | -0.1916182 | 0.04316964 | -2.426591e-05 | 1969.071 | pausa
-9.240897 | 3.198835 | 3.2 | 0.0008927652 | -0.1811941 | 0.04316916 | 3.571061e-05 | -21542.66 | pausa
-9.011978 | 3.1995 | 3.2 | 0.002495938 | -0.1767055 | 0.04317813 | 9.983751e-05 | 500.011 | pausa

## Hoja1
N | mm | mm | mm | mm | Mpa | mm/mm | mm/mm | Mpa | Num |  |  | Ruta de archivo: F:\Probetas DMG Onix\DMG FG L1 Onix A 9-8-2021 4 54 21 PM\DAQ-Axial Force, … - (Temporizado),txt
Axial Force | Axial Displacement | Axial Displacement Abs, Error | Axial Displacement Command | Axial 634,12F | Stress | Strain_ext | Modulus | ciclo | Columna1 | Columna2 | Strain | Ensayo: ProgressiveTension2 |  | time | disp
-28.94903 | 0.002753735 | 8.0436e-06 | 0.002745691 | -0.000700321 | -0.5676281 | -9.451025e-06 |  |  |  |  | 3.716241e-05 | Ensayo en marcha: DMG FG L1 Onix A |  | 1 | 0.3333333
-23.05943 | 0.006462335 | 0.000380056 | 0.006082279 | -0.0002999854 | -0.4521457 | -4.048386e-06 |  | 0 | 0 |  | 8.721101e-05 | Fecha: 9/8/2021 4:11:53 PM |  | 2 | 0.6666667
-18.89561 | 0.00878334 | 0.000635528 | 0.009418868 | -0.00223121 | -0.3705022 | -3.011079e-05 |  | 0 | 0 | 0 | 0.0001185336 |  |  | 3 | 1
-12.74648 | 0.01320362 | 0.0004481636 | 0.01275546 | -0.00146551 | -0.2499309 | -1.977746e-05 |  | 0 | 0 | 0 | 0.0001781865 | Datos |  | 4 | 1.333333
-7.413991 | 0.01626134 | 0.000169294 | 0.01609204 | -0.0003300208 | -0.1453724 | -4.453722e-06 |  | 0 | 0 | 0 | 0.0002194513 | Longitud | 74.1 | 5 | 1.666667
-1.311861 | 0.01986623 | 0.0004375931 | 0.01942863 | -0.000747663 | -0.02572277 | -1.008992e-05 |  | 0 | 0 | 0 | 0.0002681002 | Ancho | 15 | 6 | 2
1.886801 | 0.02242327 | 0.0003419556 | 0.02276522 | 7.550469e-05 | 0.03699611 | 1.018957e-06 |  | 0 | 0 | 0 | 0.0003026082 | Espesor | 3.4 | 7 | 2.333333
6.942696 | 0.02525926 | 0.0008425563 | 0.02610181 | -0.001439269 | 0.1361313 | -1.942334e-05 |  | 0 | 0 | 0 | 0.0003408807 | Area | 51 | 8 | 2.666667
12.27071 | 0.02993703 | 0.0004986283 | 0.0294384 | -0.0004928065 | 0.2406022 | -6.65056e-06 |  | 0 | 0 | 0 | 0.0004040085 |  |  | 9 | 3
17.0221 | 0.03269434 | 8.064881e-05 | 0.03277499 | -0.0001220856 | 0.3337666 | -1.647579e-06 |  | 0 | 0 | 0 | 0.0004412192 | Resultados |  | 10 | 3.333333
22.00917 | 0.03631353 | 0.0002019554 | 0.03611158 | 3.155743e-05 | 0.4315523 | 4.258762e-07 |  | 0 | 0 | 0 | 0.0004900612 | Max Stress | 89.80941 | 11 | 3.666667
27.31228 | 0.03962517 | 0.0001769997 | 0.03944817 | 0.0008620477 | 0.5355349 | 1.163357e-05 |  | 0 | 0 | 0 | 0.0005347526 | Max Strain | 1 | 12 | 4
31.548 | 0.04227877 | 0.0005059875 | 0.04278476 | 0.001208649 | 0.6185883 | 1.631105e-05 |  | 0 | 0 | 0 | 0.0005705637 | Max Strain ext | 33 | 13 | 4.333333
35.71606 | 0.04574776 | 0.000373587 | 0.04612134 | 0.002286204 | 0.7003148 | 3.085296e-05 |  | 0 | 0 | 0 | 0.0006173787 | Max Young | 0.06480342 | 14 | 4.666667
39.63522 | 0.04812598 | 0.001331951 | 0.04945793 | 0.0006912937 | 0.7771611 | 9.3292e-06 |  | 0 | 0 | 0 | 0.0006494734 |  |  | 15 | 5
45.25985 | 0.05281806 | 2.354011e-05 | 0.05279452 | -0.0003185162 | 0.887448 | -4.298464e-06 |  | 0 | 0 | 0 | 0.0007127943 |  |  | 16 | 5.333333
50.53027 | 0.05604386 | 8.72463e-05 | 0.05613111 | -0.0002506627 | 0.9907897 | -3.382763e-06 |  | 0 | 0 | 0 | 0.0007563274 |  |  | 17 | 5.666667
53.99471 | 0.05822897 | 0.00123873 | 0.0594677 | -0.0005933758 | 1.05872 | -8.00777e-06 |  | 0 | 0 | 0 | 0.000785816 |  |  | 18 | 6
59.02154 | 0.06183386 | 0.0009704306 | 0.06280429 | 0.001498516 | 1.157285 | 2.022289e-05 |  | 0 | 0 | 0 | 0.000834465 |  |  | 19 | 6.333333
64.56414 | 0.06549955 | 0.0006413311 | 0.06614088 | 0.001831713 | 1.265964 | 2.471947e-05 |  | 0 | 0 | 0 | 0.0008839345 |  |  | 20 | 6.666667
69.04606 | 0.06824255 | 0.001234919 | 0.06947747 | 0.001478666 | 1.353844 | 1.995501e-05 |  | 0 | 0 | 0 | 0.0009209521 |  |  | 21 | 7
74.36915 | 0.07259488 | 0.0002191737 | 0.07281405 | -3.877777e-05 | 1.458219 | -5.233168e-07 |  | 0 | 0 | 0 | 0.000979688 |  |  | 22 | 7.333333
80.36287 | 0.07545233 | 0.0006983131 | 0.07615064 | -0.0005616079 | 1.575743 | -7.579054e-06 |  | 0 | 0 | 0 | 0.00101825 |  |  | 23 | 7.666667
83.98642 | 0.07819533 | 0.001291901 | 0.07948723 | -0.001505956 | 1.646793 | -2.032329e-05 |  | 0 | 0 | 0 | 0.001055268 |  |  | 24 | 8
89.52991 | 0.08221865 | 0.0006051734 | 0.08282382 | 0.0005368867 | 1.755489 | 7.245435e-06 |  | 0 | 0 | 0 | 0.001109563 |  |  | 25 | 8.333333
94.20608 | 0.08506537 | 0.001095042 | 0.08616041 | -0.002369189 | 1.847178 | -3.197287e-05 |  | 0 | 0 | 0 | 0.001147981 |  |  | 26 | 8.666667
97.6288 | 0.08822679 | 0.001270205 | 0.089497 | -0.001215975 | 1.91429 | -1.640991e-05 |  | 0 | 0 | 0 | 0.001190645 |  |  | 27 | 9
104.0171 | 0.09182096 | 0.001012631 | 0.09283359 | 0.001258577 | 2.03955 | 1.698484e-05 |  | 0 | 0 | 0 | 0.001239149 |  |  | 28 | 9.333333
110.3903 | 0.09609819 | 7.198751e-05 | 0.09617017 | 0.001904224 | 2.164516 | 2.569803e-05 |  | 0 | 0 | 0 | 0.001296872 |  |  | 29 | 9.666667
112.9525 | 0.09811878 | 0.001387984 | 0.09950677 | 0.0009400619 | 2.214755 | 1.26864e-05 |  | 0 | 0 | 0 | 0.00132414 |  |  | 30 | 10
118.9663 | 0.1015234 | 0.001319952 | 0.1028434 | -0.0008009122 | 2.332672 | -1.080853e-05 |  | 0 | 0 | 0 | 0.001370086 |  |  | 31 | 10.33333
123.2638 | 0.1060653 | 0.0001146644 | 0.1061799 | -0.0005499952 | 2.416937 | -7.422337e-06 |  | 0 | 0 | 0 | 0.00143138 |  |  | 32 | 10.66667
127.8362 | 0.1081502 | 0.001366288 | 0.1095165 | 0.001098094 | 2.506592 | 1.481909e-05 |  | 0 | 0 | 0 | 0.001459517 |  |  | 33 | 11
133.4151 | 0.1115978 | 0.001255341 | 0.1128531 | 0.001007771 | 2.615982 | 1.360014e-05 |  | 0 | 0 | 0 | 0.001506043 |  |  | 34 | 11.33333
137.6715 | 0.1155531 | 0.0006365702 | 0.1161897 | -3.68394e-05 | 2.699441 | -4.971578e-07 |  | 0 | 0 | 0 | 0.001559422 |  |  | 35 | 11.66667
143.0574 | 0.1182961 | 0.00123015 | 0.1195263 | 8.208671e-05 | 2.805047 | 1.107783e-06 |  | 0 | 0 | 0 | 0.001596439 |  |  | 36 | 12
148.2241 | 0.1219618 | 0.0009010508 | 0.1228629 | -0.0008239593 | 2.906355 | -1.111956e-05 |  | 0 | 0 | 0 | 0.001645909 |  |  | 37 | 12.33333
153.2173 | 0.1254129 | 0.000786528 | 0.1261995 | 0.0006160987 | 3.004261 | 8.314422e-06 |  | 0 | 0 | 0 | 0.001692482 |  |  | 38 | 12.66667
156.9111 | 0.1282382 | 0.001297861 | 0.1295361 | -0.0004777363 | 3.076688 | -6.447183e-06 |  | 0 | 0 | 0 | 0.00173061 |  |  | 39 | 13
163.6848 | 0.1324403 | 0.0004323274 | 0.1328727 | 0.001296304 | 3.209506 | 1.749398e-05 |  | 0 | 0 | 0 | 0.001787319 |  |  | 40 | 13.33333
167.9651 | 0.1352692 | 0.0009400696 | 0.1362092 | 0.0005830967 | 3.293433 | 7.869051e-06 |  | 0 | 0 | 0 | 0.001825495 |  |  | 41 | 13.66667
173.0002 | 0.1390529 | 0.0004929602 | 0.1395458 | 0.001762317 | 3.39216 | 2.378295e-05 |  | 0 | 0 | 0 | 0.001876557 |  |  | 42 | 14
174.9259 | 0.1410735 | 0.001808956 | 0.1428824 | -0.002127869 | 3.42992 | -2.871619e-05 |  | 0 | 0 | 0 | 0.001903825 |  |  | 43 | 14.33333
182.8755 | 0.1463914 | 0.0001723915 | 0.146219 | 0.002073818 | 3.585794 | 2.798675e-05 |  | 0 | 0 | 0 | 0.001975592 |  |  | 44 | 14.66667
187.7715 | 0.1494098 | 0.0001458228 | 0.1495556 | 0.002087247 | 3.681794 | 2.816797e-05 |  | 0 | 0 | 0 | 0.002016326 |  |  | 45 | 15
192.7161 | 0.1524031 | 0.000489071 | 0.1528922 | -0.0003461939 | 3.778748 | -4.671982e-06 |  | 0 | 0 | 0 | 0.002056722 |  |  | 46 | 15.33333
196.1768 | 0.1550639 | 0.001164898 | 0.1562288 | -0.003460236 | 3.846604 | -4.669684e-05 |  | 0 | 0 | 0 | 0.00209263 |  |  | 47 | 15.66667
200.3892 | 0.1582468 | 0.001318604 | 0.1595654 | -0.0008097232 | 3.929201 | -1.092744e-05 |  | 0 | 0 | 0 | 0.002135584 |  |  | 48 | 16
206.2206 | 0.1625347 | 0.0003672391 | 0.162902 | -4.717838e-05 | 4.043541 | -6.366853e-07 |  | 0 | 0 | 0 | 0.002193451 |  |  | 49 | 16.33333
211.3487 | 0.1660573 | 0.0001811832 | 0.1662385 | -0.0001713236 | 4.144093 | -2.31206e-06 |  | 0 | 0 | 0 | 0.00224099 |  |  | 50 | 16.66667
216.9295 | 0.1688755 | 0.0006996691 | 0.1695751 | -0.00173097 | 4.25352 | -2.335991e-05 |  | 0 | 0 | 0 | 0.002279021 |  |  | 51 | 17
219.7779 | 0.1713145 | 0.001597241 | 0.1729117 | -3.355569e-05 | 4.309371 | -4.528434e-07 |  | 0 | 0 | 0 | 0.002311936 |  |  | 52 | 17.33333
226.0106 | 0.1753199 | 0.0009283871 | 0.1762483 | 0.001164319 | 4.43158 | 1.571281e-05 |  | 0 | 0 | 0 | 0.002365991 |  |  | 53 | 17.66667
230.7382 | 0.1794577 | 0.0001272261 | 0.1795849 | -0.0003055888 | 4.524278 | -4.124005e-06 |  | 0 | 0 | 0 | 0.002421831 |  |  | 54 | 18
235.835 | 0.1822436 | 0.0006778985 | 0.1829215 | -0.001653768 | 4.624216 | -2.231805e-05 |  | 0 | 0 | 0 | 0.002459428 |  |  | 55 | 18.33333
240.3104 | 0.1857162 | 0.0005419254 | 0.1862581 | 0.0007043657 | 4.711968 | 9.50561e-06 |  | 0 | 0 | 0 | 0.002506291 |  |  | 56 | 18.66667
245.8948 | 0.1891637 | 0.0004309714 | 0.1895947 | 0.000437007 | 4.821467 | 5.89753e-06 |  | 0 | 0 | 0 | 0.002552816 |  |  | 57 | 19
249.7068 | 0.1915956 | 0.001335695 | 0.1929313 | -0.0002144062 | 4.896211 | -2.89347e-06 |  | 0 | 0 | 0 | 0.002585635 |  |  | 58 | 19.33333
255.6165 | 0.1952076 | 0.001060247 | 0.1962678 | 0.0007863765 | 5.012088 | 1.061237e-05 |  | 0 | 0 | 0 | 0.002634381 |  |  | 59 | 19.66667
259.83 | 0.1996815 | 7.70986e-05 | 0.1996044 | 0.0007151795 | 5.094707 | 9.651545e-06 |  | 0 | 0 | 0 | 0.002694757 |  |  | 60 | 20
264.2908 | 0.202378 | 0.0005629807 | 0.202941 | 0.0008875971 | 5.182173 | 1.197837e-05 |  | 0 | 0 | 0 | 0.002731148 |  |  | 61 | 20.33333
268.9689 | 0.2053213 | 0.000956297 | 0.2062776 | 0.0006811856 | 5.273901 | 9.192788e-06 |  | 0 | 0 | 0 | 0.002770868 |  |  | 62 | 20.66667
274.0805 | 0.2087653 | 0.0008489192 | 0.2096142 | 0.02094919 | 5.374128 | 0.0002827151 |  | 0 | 0 | 0 | 0.002817345 |  |  | 63 | 21
278.5114 | 0.2116191 | 0.001331642 | 0.2129508 | -0.003179648 | 5.461008 | -4.291022e-05 |  | 0 | 0 | 0 | 0.002855859 |  |  | 64 | 21.33333
284.4868 | 0.2161074 | 0.000180006 | 0.2162874 | -0.0001734724 | 5.578172 | -2.341057e-06 |  | 0 | 0 | 0 | 0.002916429 |  |  | 65 | 21.66667
288.7138 | 0.2178991 | 0.001724869 | 0.219624 | -0.0005714109 | 5.661054 | -7.711348e-06 |  | 0 | 0 | 0 | 0.002940608 |  |  | 66 | 22
292.326 | 0.2221692 | 0.0007913858 | 0.2229605 | -0.001036071 | 5.731883 | -1.398206e-05 |  | 0 | 0 | 0 | 0.002998234 |  |  | 67 | 22.33333
298.2874 | 0.2250588 | 0.001238346 | 0.2262971 | -0.0009817451 | 5.848772 | -1.324892e-05 |  | 0 | 0 | 0 | 0.003037231 |  |  | 68 | 22.66667
302.7233 | 0.2280915 | 0.00154224 | 0.2296337 | -0.001346611 | 5.935751 | -1.817289e-05 |  | 0 | 0 | 0 | 0.003078158 |  |  | 69 | 23
308.0572 | 0.2316892 | 0.001281098 | 0.2329703 | -0.001728228 | 6.040337 | -2.332291e-05 |  | 0 | 0 | 0 | 0.00312671 |  |  | 70 | 23.33333
312.9352 | 0.2354157 | 0.0008912086 | 0.2363069 | -0.001163929 | 6.135983 | -1.570755e-05 |  | 0 | 0 | 0 | 0.003177 |  |  | 71 | 23.66667
318.3914 | 0.2390957 | 0.0005477965 | 0.2396435 | -0.001136024 | 6.242968 | -1.533095e-05 |  | 0 | 0 | 0 | 0.003226663 |  |  | 72 | 24
323.6773 | 0.2426684 | 0.0003116876 | 0.2429801 | -0.01031359 | 6.346613 | -0.0001391848 |  | 0 | 0 | 0 | 0.003274877 |  |  | 73 | 24.33333
327.7007 | 0.2457547 | 0.0005619526 | 0.2463167 | -0.001758734 | 6.425503 | -2.37346e-05 |  | 0 | 0 | 0 | 0.003316528 |  |  | 74 | 24.66667
332.0592 | 0.2482796 | 0.001373678 | 0.2496532 | -0.001308919 | 6.510964 | -1.766422e-05 |  | 0 | 0 | 0 | 0.003350601 |  |  | 75 | 25
337.8206 | 0.2533865 | 0.0003966391 | 0.2529898 | -0.000162498 | 6.623933 | -2.192955e-06 |  | 0 | 0 | 0 | 0.003419521 |  |  | 76 | 25.33333
341.9687 | 0.2558506 | 0.0004758835 | 0.2563264 | -0.002043846 | 6.705269 | -2.758226e-05 |  | 0 | 0 | 0 | 0.003452774 |  |  | 77 | 25.66667
345.0979 | 0.2580035 | 0.001659542 | 0.259663 | -0.002185799 | 6.766625 | -2.949796e-05 |  | 0 | 0 | 0 | 0.003481828 |  |  | 78 | 26
351.6583 | 0.2626741 | 0.0003255308 | 0.2629996 | -0.002093404 | 6.89526 | -2.825106e-05 |  | 0 | 0 | 0 | 0.00354486 |  |  | 79 | 26.33333
356.1924 | 0.2654385 | 0.000897646 | 0.2663362 | -0.001707361 | 6.984165 | -2.304131e-05 |  | 0 | 0 | 0 | 0.003582167 |  |  | 80 | 26.66667
360.9521 | 0.2691042 | 0.0005685389 | 0.2696728 | -0.001552449 | 7.077492 | -2.095073e-05 |  | 0 | 0 | 0 | 0.003631636 |  |  | 81 | 27
365.3533 | 0.2723658 | 0.0006435811 | 0.2730094 | -0.002214296 | 7.16379 | -2.988254e-05 |  | 0 | 0 | 0 | 0.003675652 |  |  | 82 | 27.33333
371.046 | 0.2748549 | 0.00149107 | 0.276346 | -0.002847043 | 7.275412 | -3.842163e-05 |  | 0 | 0 | 0 | 0.003709243 |  |  | 83 | 27.66667
373.9659 | 0.2784205 | 0.001262099 | 0.2796825 | -0.0007476484 | 7.332664 | -1.008972e-05 |  | 0 | 0 | 0 | 0.003757361 |  |  | 84 | 28
379.567 | 0.282315 | 0.0007041395 | 0.2830192 | -0.002450721 | 7.442491 | -3.307316e-05 |  | 0 | 0 | 0 | 0.003809919 |  |  | 85 | 28.33333
385.3713 | 0.2860129 | 0.0003428459 | 0.2863557 | -0.001064626 | 7.5563 | -1.436743e-05 |  | 0 | 0 | 0 | 0.003859823 |  |  | 86 | 28.66667
389.0165 | 0.2880514 | 0.001640946 | 0.2896923 | 0.0004594948 | 7.627775 | 6.201009e-06 |  | 0 | 0 | 0 | 0.003887333 |  |  | 87 | 29
394.3409 | 0.2923393 | 0.0006895959 | 0.2930289 | -0.002116048 | 7.732175 | -2.855665e-05 |  | 0 | 0 | 0 | 0.0039452 |  |  | 88 | 29.33333
398.4164 | 0.295161 | 0.001204491 | 0.2963655 | -0.001534774 | 7.812085 | -2.07122e-05 |  | 0 | 0 | 0 | 0.003983279 |  |  | 89 | 29.66667
401.9832 | 0.298183 | 0.001519114 | 0.2997021 | -0.0002034449 | 7.882023 | -2.745545e-06 |  | 0 | 0 | 0 | 0.004024062 |  |  | 90 | 30
404.2255 | 0.2999926 | 7.450581e-06 | 0.3 | -0.001898612 | 7.925989 | -2.56223e-05 |  | 0 | 0 | 0 | 0.004048483 |  |  | 91 | 30.33333
402.0735 | 0.2994597 | 0.0005403161 | 0.3 | -0.001519759 | 7.883795 | -2.050957e-05 |  | 1 | 0 | 0 | 0.004041292 |  |  | 92 | 30.66667
403.0355 | 0.2996242 | 0.0003758073 | 0.3 | 0.001943905 | 7.902656 | 2.623353e-05 |  | 1 | 0 | 0 | 0.004043511 |  |  | 93 | 31
400.7647 | 0.2986872 | 0.001312792 | 0.3 | 2.242061e-05 | 7.858132 | 3.025724e-07 |  | 1 | 0 | 0 | 0.004030867 |  |  | 94 | 31.33333
400.4456 | 0.2996314 | 0.0003686547 | 0.3 | -0.001770613 | 7.851875 | -2.389492e-05 |  | 1 | 0 | 0 | 0.004043608 |  |  | 95 | 31.66667
400.2528 | 0.2998209 | 0.000179112 | 0.3 | -0.002969848 | 7.848094 | -4.007892e-05 |  | 1 | 0 | 0 | 0.004046166 |  |  | 96 | 32
400.8121 | 0.299685 | 0.0003150105 | 0.3 | -0.0002041797 | 7.859061 | -2.755461e-06 |  | 1 | 0 | 0 | 0.004044332 |  |  | 97 | 32.33333
400.0508 | 0.2999961 | 3.874302e-06 | 0.3 | -0.0002932311 | 7.844134 | -3.957234e-06 |  | 1 | 0 | 0 | 0.004048531 |  |  | 98 | 32.66667
399.0633 | 0.2994919 | 0.0005081296 | 0.3 | -0.0002876088 | 7.824771 | -3.88136e-06 |  | 1 | 0 | 0 | 0.004041726 |  |  | 99 | 33
399.7466 | 0.2995384 | 0.000461638 | 0.3 | -0.0007679685 | 7.838168 | -1.036395e-05 |  | 1 | 0 | 0 | 0.004042353 |  |  | 100 | 33.33333
398.939 | 0.3004074 | 0.0004073977 | 0.3 | 0.001241477 | 7.822333 | 1.675408e-05 |  | 1 | 0 | 0 | 0.004054081 |  |  | 101 | 33.66667
398.3336 | 0.2993882 | 0.0006118417 | 0.3 | -3.775088e-05 | 7.810462 | -5.094586e-07 |  | 1 | 0 | 0 | 0.004040326 |  |  | 102 | 34
398.283 | 0.2999246 | 7.539987e-05 | 0.3 | -0.000945116 | 7.809471 | -1.27546e-05 |  | 1 | 0 | 0 | 0.004047566 |  |  | 103 | 34.33333
397.3225 | 0.2991843 | 0.0008156896 | 0.3 | -0.0003771086 | 7.790637 | -5.089185e-06 |  | 1 | 0 | 0 | 0.004037575 |  |  | 104 | 34.66667
398.3523 | 0.299871 | 0.0001290441 | 0.3 | 0.0003340115 | 7.810829 | 4.507578e-06 |  | 1 | 0 | 0 | 0.004046842 |  |  | 105 | 35
396.5868 | 0.2997029 | 0.0002971292 | 0.3 | -0.0001397721 | 7.776212 | -1.886263e-06 |  | 1 | 0 | 0 | 0.004044573 |  |  | 106 | 35.33333
397.1176 | 0.2999461 | 5.39422e-05 | 0.3 | -0.001931249 | 7.78662 | -2.606274e-05 |  | 1 | 0 | 0 | 0.004047855 |  |  | 107 | 35.66667
396.514 | 0.2994204 | 0.0005796552 | 0.3 | -0.0001880358 | 7.774785 | -2.537595e-06 |  | 1 | 0 | 0 | 0.004040761 |  |  | 108 | 36
396.1459 | 0.2992058 | 0.0007942319 | 0.3 | -0.0008200505 | 7.767566 | -1.106681e-05 |  | 1 | 0 | 0 | 0.004037865 |  |  | 109 | 36.33333
396.2054 | 0.2994025 | 0.0005975365 | 0.3 | 0.001487508 | 7.768734 | 2.007433e-05 |  | 1 | 1 | 1 | 0.004040519 |  |  | 110 | 36.66667
392.1333 | 0.2969599 | 0.0003871322 | 0.297347 | -0.001073382 | 7.688888 | -1.448559e-05 |  | 0 | 0 | 1 | 0.004007556 |  |  | 111 | 37
387.4865 | 0.2945065 | 0.0004961192 | 0.2940104 | -0.0006476182 | 7.597774 | -8.739786e-06 |  | 0 | 0 | 1 | 0.003974447 |  |  | 112 | 37.33333
382.067 | 0.2907264 | 5.25713e-05 | 0.2906739 | -0.0004556458 | 7.491511 | -6.149066e-06 |  | 0 | 0 | 1 | 0.003923434 |  |  | 113 | 37.66667
376.4816 | 0.2877867 | 0.0004494786 | 0.2873373 | -0.001117572 | 7.381992 | -1.508194e-05 |  | 0 | 0 | 1 | 0.003883761 |  |  | 114 | 38
370.7145 | 0.2841926 | 0.0001918972 | 0.2840007 | -0.001043984 | 7.268911 | -1.408885e-05 |  | 0 | 0 | 1 | 0.003835257 |  |  | 115 | 38.33333
365.6168 | 0.2819002 | 0.001236081 | 0.2806641 | -0.001487555 | 7.168956 | -2.007497e-05 |  | 0 | 0 | 1 | 0.003804321 |  |  | 116 | 38.66667
358.8029 | 0.2769971 | 0.0003303886 | 0.2773275 | -0.001793367 | 7.035351 | -2.420199e-05 |  | 0 | 0 | 1 | 0.003738153 |  |  | 117 | 39
353.5188 | 0.2747118 | 0.000720948 | 0.2739909 | 0.00064543 | 6.931741 | 8.710257e-06 |  | 0 | 0 | 1 | 0.003707312 |  |  | 118 | 39.33333
348.8621 | 0.270828 | 0.0001736879 | 0.2706543 | -0.002501943 | 6.840433 | -3.376441e-05 |  | 0 | 0 | 1 | 0.003654899 |  |  | 119 | 39.66667
343.7088 | 0.2673197 | 1.966953e-06 | 0.2673177 | -0.001868993 | 6.739388 | -2.522258e-05 |  | 0 | 0 | 1 | 0.003607553 |  |  | 120 | 40
338.2476 | 0.2649164 | 0.0009352863 | 0.2639811 | -0.001108723 | 6.632306 | -1.496252e-05 |  | 0 | 0 | 1 | 0.00357512 |  |  | 121 | 40.33333
332.8789 | 0.2614367 | 0.0007921457 | 0.2606446 | -0.001030578 | 6.527038 | -1.390794e-05 |  | 0 | 0 | 1 | 0.003528161 |  |  | 122 | 40.66667
326.7415 | 0.2579498 | 0.0006418824 | 0.257308 | -0.0009822096 | 6.406695 | -1.325519e-05 |  | 0 | 0 | 1 | 0.003481104 |  |  | 123 | 41
321.7415 | 0.2541518 | 0.0001804531 | 0.2539714 | -0.002026148 | 6.308657 | -2.734342e-05 |  | 0 | 0 | 1 | 0.003429849 |  |  | 124 | 41.33333
317.0392 | 0.2517378 | 0.001103044 | 0.2506348 | -0.001558233 | 6.216455 | -2.102879e-05 |  | 0 | 0 | 1 | 0.003397272 |  |  | 125 | 41.66667
312.4666 | 0.2473927 | 9.447336e-05 | 0.2472982 | -0.002435565 | 6.126795 | -3.286862e-05 |  | 0 | 0 | 1 | 0.003338632 |  |  | 126 | 42
307.8112 | 0.2454293 | 0.001467675 | 0.2439616 | -0.003322833 | 6.035515 | -4.484255e-05 |  | 0 | 0 | 1 | 0.003312136 |  |  | 127 | 42.33333
300.8931 | 0.2413344 | 0.0007094294 | 0.240625 | -0.002587488 | 5.899865 | -3.491887e-05 |  | 0 | 0 | 1 | 0.003256875 |  |  | 128 | 42.66667
295.4228 | 0.2372253 | 6.312132e-05 | 0.2372884 | -0.002289839 | 5.792604 | -3.090201e-05 |  | 0 | 0 | 1 | 0.003201421 |  |  | 129 | 43
291.1009 | 0.2352083 | 0.001256436 | 0.2339518 | 0.001233479 | 5.707861 | 1.664613e-05 |  | 0 | 0 | 1 | 0.003174201 |  |  | 130 | 43.33333
284.7833 | 0.2313244 | 0.0007091909 | 0.2306152 | -0.001239882 | 5.583987 | -1.673255e-05 |  | 0 | 0 | 1 | 0.003121787 |  |  | 131 | 43.66667
280.3904 | 0.227226 | 5.26309e-05 | 0.2272787 | -0.0006445594 | 5.497851 | -8.698508e-06 |  | 0 | 0 | 1 | 0.003066478 |  |  | 132 | 44
276.1835 | 0.2252948 | 0.001352757 | 0.2239421 | -0.0002042395 | 5.415362 | -2.756269e-06 |  | 0 | 0 | 1 | 0.003040416 |  |  | 133 | 44.33333
268.5598 | 0.2207673 | 0.0001617819 | 0.2206055 | -0.002810741 | 5.265879 | -3.793172e-05 |  | 0 | 0 | 1 | 0.002979315 |  |  | 134 | 44.66667
265.0391 | 0.2181065 | 0.0008376241 | 0.2172689 | -0.002657527 | 5.196845 | -3.586406e-05 |  | 0 | 0 | 1 | 0.002943408 |  |  | 135 | 45
260.2178 | 0.2148271 | 0.0008947551 | 0.2139323 | -0.002742399 | 5.10231 | -3.700944e-05 |  | 0 | 0 | 1 | 0.002899151 |  |  | 136 | 45.33333
254.0079 | 0.2116621 | 0.001066342 | 0.2105957 | 4.721198e-05 | 4.980547 | 6.371387e-07 |  | 0 | 0 | 1 | 0.002856438 |  |  | 137 | 45.66667
249.8443 | 0.2082932 | 0.001034081 | 0.2072591 | -0.001340709 | 4.898908 | -1.809323e-05 |  | 0 | 0 | 1 | 0.002810974 |  |  | 138 | 46
243.5782 | 0.2043629 | 0.0004403293 | 0.2039225 | -0.0007280981 | 4.776043 | -9.825885e-06 |  | 0 | 0 | 1 | 0.002757933 |  |  | 139 | 46.33333
237.467 | 0.201273 | 0.000687018 | 0.2005859 | -0.003313249 | 4.656216 | -4.471322e-05 |  | 0 | 0 | 1 | 0.002716234 |  |  | 140 | 46.66667
238.156 | 0.2012551 | 0.00125508 | 0.2 | -0.0004974531 | 4.669725 | -6.713267e-06 |  | 0 | 0 | 1 | 0.002715993 |  |  | 141 | 47
238.124 | 0.2008832 | 0.0008831471 | 0.2 | -0.0550901 | 4.669098 | -0.0007434562 |  | 1 | 0 | 1 | 0.002710974 |  |  | 142 | 47.33333
238.5696 | 0.2012587 | 0.001258656 | 0.2 | -0.002485853 | 4.677836 | -3.354727e-05 |  | 1 | 0 | 1 | 0.002716041 |  |  | 143 | 47.66667
238.9508 | 0.2009547 | 0.0009546727 | 0.2 | -0.0009344571 | 4.685311 | -1.261076e-05 |  | 1 | 0 | 1 | 0.002711939 |  |  | 144 | 48
239.4873 | 0.2008903 | 0.0008902997 | 0.2 | -0.001504146 | 4.695829 | -2.029886e-05 |  | 1 | 0 | 1 | 0.00271107 |  |  | 145 | 48.33333
238.0674 | 0.2006149 | 0.0006149262 | 0.2 | -0.001249092 | 4.667987 | -1.685684e-05 |  | 1 | 0 | 1 | 0.002707354 |  |  | 146 | 48.66667
239.0273 | 0.2007723 | 0.0007722825 | 0.2 | -0.00262898 | 4.686811 | -3.547881e-05 |  | 1 | 0 | 1 | 0.002709477 |  |  | 147 | 49
239.1286 | 0.2008438 | 0.000843808 | 0.2 | -0.0009818737 | 4.688797 | -1.325066e-05 |  | 1 | 0 | 1 | 0.002710443 |  |  | 148 | 49.33333
239.6616 | 0.2014911 | 0.001491115 | 0.2 | -0.00144282 | 4.699247 | -1.947126e-05 |  | 1 | 0 | 1 | 0.002719178 |  |  | 149 | 49.66667
239.5044 | 0.2015018 | 0.001501843 | 0.2 | 0.0002786501 | 4.696165 | 3.760461e-06 |  | 1 | 0 | 1 | 0.002719323 |  |  | 150 | 50
240.8491 | 0.2019668 | 0.00196676 | 0.2 | 0.0001230935 | 4.722532 | 1.661181e-06 |  | 1 | 0 | 1 | 0.002725597 |  |  | 151 | 50.33333
239.6077 | 0.2008832 | 0.0008831471 | 0.2 | -0.007847816 | 4.69819 | -0.0001059084 |  | 1 | 0 | 1 | 0.002710974 |  |  | 152 | 50.66667
240.2082 | 0.2009547 | 0.0009546727 | 0.2 | -0.0007934742 | 4.709964 | -1.070815e-05 |  | 1 | 0 | 1 | 0.002711939 |  |  | 153 | 51
239.6502 | 0.2009261 | 0.0009260625 | 0.2 | -0.001709065 | 4.699024 | -2.30643e-05 |  | 1 | 0 | 1 | 0.002711553 |  |  | 154 | 51.33333
240.2059 | 0.2007222 | 0.0007222146 | 0.2 | -0.00401386 | 4.70992 | -5.416815e-05 |  | 1 | 0 | 1 | 0.002708802 |  |  | 155 | 51.66667
237.9082 | 0.2004111 | 0.0004110783 | 0.2 | -0.002167943 | 4.664867 | -2.925699e-05 |  | 1 | 0 | 1 | 0.002704603 |  |  | 156 | 52
239.0212 | 0.2009869 | 0.0009868592 | 0.2 | -0.0002996144 | 4.68669 | -4.043379e-06 |  | 1 | 0 | 1 | 0.002712373 |  |  | 157 | 52.33333
238.0011 | 0.2006972 | 0.0006971806 | 0.2 | -0.001243961 | 4.666689 | -1.678759e-05 |  | 1 | 0 | 1 | 0.002708464 |  |  | 158 | 52.66667
239.1742 | 0.2007651 | 0.0007651299 | 0.2 | -0.0008723706 | 4.68969 | -1.177288e-05 |  | 1 | 0 | 1 | 0.002709381 |  |  | 159 | 53
239.9339 | 0.2006471 | 0.0006471127 | 0.2 | -0.001506947 | 4.704585 | -2.033667e-05 |  | 1 | 1 | 2 | 0.002707788 |  |  | 160 | 53.33333
244.1489 | 0.2030504 | 0.0005466342 | 0.203597 | -0.0005806967 | 4.787233 | -7.836662e-06 |  | 0 | 0 | 2 | 0.002740221 |  |  | 161 | 53.66667
250.354 | 0.206691 | 0.000242576 | 0.2069336 | -0.002067835 | 4.908902 | -2.790601e-05 |  | 0 | 0 | 2 | 0.002789353 |  |  | 162 | 54
255.0761 | 0.2104461 | 0.000175938 | 0.2102702 | -0.0009789185 | 5.001493 | -1.321078e-05 |  | 0 | 0 | 2 | 0.002840029 |  |  | 163 | 54.33333
260.4233 | 0.2132535 | 0.0003532767 | 0.2136068 | -0.002414003 | 5.10634 | -3.257764e-05 |  | 0 | 0 | 2 | 0.002877915 |  |  | 164 | 54.66667
265.8629 | 0.2171552 | 0.0002118498 | 0.2169434 | -0.001757235 | 5.212998 | -2.371437e-05 |  | 0 | 0 | 2 | 0.00293057 |  |  | 165 | 55
271.3123 | 0.2202058 | 7.416308e-05 | 0.22028 | -0.001015174 | 5.319849 | -1.370005e-05 |  | 0 | 0 | 2 | 0.002971738 |  |  | 166 | 55.33333
276.4485 | 0.2240109 | 0.0003944039 | 0.2236165 | -0.001663858 | 5.42056 | -2.245423e-05 |  | 0 | 0 | 2 | 0.00302309 |  |  | 167 | 55.66667
283.2872 | 0.2273154 | 0.0003622919 | 0.2269531 | -0.001741773 | 5.55465 | -2.350571e-05 |  | 0 | 0 | 2 | 0.003067685 |  |  | 168 | 56
287.9586 | 0.2302122 | 7.750094e-05 | 0.2302897 | -0.001893009 | 5.646247 | -2.554668e-05 |  | 0 | 0 | 2 | 0.003106778 |  |  | 169 | 56.33333
293.4441 | 0.2339029 | 0.0002766251 | 0.2336263 | -0.0007540858 | 5.753806 | -1.01766e-05 |  | 0 | 0 | 2 | 0.003156585 |  |  | 170 | 56.66667
297.2717 | 0.2370751 | 0.0001121908 | 0.2369629 | -0.00191489 | 5.828857 | -2.584198e-05 |  | 0 | 0 | 2 | 0.003199394 |  |  | 171 | 57
303.0977 | 0.2396178 | 0.0006816536 | 0.2402995 | -0.002631595 | 5.943092 | -3.55141e-05 |  | 0 | 0 | 2 | 0.003233709 |  |  | 172 | 57.33333
308.2576 | 0.2438307 | 0.0001946092 | 0.2436361 | -0.002866589 | 6.044266 | -3.868541e-05 |  | 0 | 0 | 2 | 0.003290563 |  |  | 173 | 57.66667
312.5617 | 0.2468491 | 0.0001236051 | 0.2469727 | -0.0009305643 | 6.128662 | -1.255822e-05 |  | 0 | 0 | 2 | 0.003331296 |  |  | 174 | 58
319.2431 | 0.2513444 | 0.001035184 | 0.2503093 | -0.00181373 | 6.259668 | -2.447678e-05 |  | 0 | 0 | 2 | 0.003391963 |  |  | 175 | 58.33333
323.3235 | 0.2542055 | 0.000559628 | 0.2536458 | -0.001887303 | 6.339677 | -2.546968e-05 |  | 0 | 0 | 2 | 0.003430573 |  |  | 176 | 58.66667
328.5390625 | 0.2572525 | 0.0002700388 | 0.2569824 | 0.0007697024 | 6.441942 | 1.038735e-05 |  | 0 | 0 | 2 | 0.003471693 |  |  | 177 | 59
332.8717 | 0.2603924 | 7.340312e-05 | 0.260319 | 0.0005788415 | 6.526896 | 7.811627e-06 |  | 0 | 0 | 2 | 0.003514068 |  |  | 178 | 59.33333
337.9773 | 0.2633965 | 0.0002591014 | 0.2636556 | -4.114852e-05 | 6.627006 | -5.553107e-07 |  | 0 | 0 | 2 | 0.003554609 |  |  | 179 | 59.66667
344.5808 | 0.2669156 | 7.662177e-05 | 0.2669922 | 0.2437963 | 6.756487 | 0.003290099 |  | 0 | 0 | 2 | 0.003602099 |  |  | 180 | 60
348.743 | 0.2700269 | 0.0003018677 | 0.2703288 | -0.0008883129 | 6.838098 | -1.198803e-05 |  | 0 | 0 | 2 | 0.003644088 |  |  | 181 | 60.33333
353.5612 | 0.2732992 | 0.0003661513 | 0.2736654 | -0.0007424175 | 6.932574 | -1.001913e-05 |  | 0 | 0 | 2 | 0.003688249 |  |  | 182 | 60.66667
359.9123 | 0.2778411 | 0.000839144 | 0.2770019 | -0.0004337101 | 7.057103 | -5.853038e-06 |  | 0 | 0 | 2 | 0.003749542 |  |  | 183 | 61
363.7878 | 0.2803266 | 1.195073e-05 | 0.2803385 | -0.001521254 | 7.133094 | -2.052974e-05 |  | 0 | 0 | 2 | 0.003783085 |  |  | 184 | 61.33333
370.6371 | 0.2840531 | 0.0003779531 | 0.2836751 | -0.000218968 | 7.267394 | -2.955034e-06 |  | 0 | 0 | 2 | 0.003833375 |  |  | 185 | 61.66667
374.2646 | 0.2875042 | 0.0004924834 | 0.2870117 | 0.0002840139 | 7.338521 | 3.832846e-06 |  | 0 | 0 | 2 | 0.003879949 |  |  | 186 | 62
379.3235 | 0.2900863 | 0.0002620518 | 0.2903483 | -0.0004683073 | 7.437716 | -6.319936e-06 |  | 0 | 0 | 2 | 0.003914794 |  |  | 187 | 62.33333
384.7952 | 0.2947605 | 0.001075566 | 0.2936849 | -0.001857506 | 7.545003 | -2.506756e-05 |  | 0 | 0 | 2 | 0.003977874 |  |  | 188 | 62.66667
388.3795 | 0.2963555 | 0.0006659925 | 0.2970215 | -0.002803966 | 7.615284 | -3.78403e-05 |  | 0 | 0 | 2 | 0.003999399 |  |  | 189 | 63
392.5982 | 0.2990878 | 0.001270324 | 0.3003581 | -0.0346127 | 7.698004 | -0.0004671079 |  | 0 | 0 | 2 | 0.004036272 |  |  | 190 | 63.33333
397.3938 | 0.3019166 | 0.001778066 | 0.3036947 | -0.003082815 | 7.792035 | -4.160344e-05 |  | 0 | 0 | 2 | 0.004074448 |  |  | 191 | 63.66667
404.1585 | 0.3066695 | 0.0003617704 | 0.3070312 | -0.001121738 | 7.924677 | -1.513816e-05 |  | 0 | 0 | 2 | 0.004138589 |  |  | 192 | 64
410.2237 | 0.3105926 | 0.0002247989 | 0.3103678 | -0.0007535935 | 8.043602 | -1.016995e-05 |  | 0 | 0 | 2 | 0.004191534 |  |  | 193 | 64.33333
413.9454 | 0.3138399 | 0.0001354814 | 0.3137044 | -0.0005435812 | 8.116577 | -7.335779e-06 |  | 0 | 0 | 2 | 0.004235356 |  |  | 194 | 64.66667
419.567 | 0.317266 | 0.0002249479 | 0.317041 | -0.002272032 | 8.226803 | -3.066171e-05 |  | 0 | 0 | 2 | 0.004281592 |  |  | 195 | 65
422.9922 | 0.3199589 | 0.0004186928 | 0.3203776 | -0.001570699 | 8.293965 | -2.119702e-05 |  | 0 | 0 | 2 | 0.004317934 |  |  | 196 | 65.33333
429.6127 | 0.3232384 | 0.0004758239 | 0.3237142 | 0.0002915644 | 8.423778 | 3.934742e-06 |  | 0 | 0 | 2 | 0.004362191 |  |  | 197 | 65.66667
433.0596 | 0.3264999 | 0.0005508661 | 0.3270508 | -0.001261838 | 8.491365 | -1.702886e-05 |  | 0 | 0 | 2 | 0.004406207 |  |  | 198 | 66
438.1057 | 0.3293145 | 0.001072913 | 0.3303874 | -0.0007563557 | 8.590308 | -1.020723e-05 |  | 0 | 0 | 2 | 0.00444419 |  |  | 199 | 66.33333
443.1646 | 0.3330696 | 0.0006543994 | 0.333724 | -0.005476266 | 8.689501 | -7.390373e-05 |  | 0 | 0 | 2 | 0.004494866 |  |  | 200 | 66.66667
447.8483 | 0.3368318 | 0.0002287626 | 0.3370606 | 0.0007925436 | 8.781339 | 1.06956e-05 |  | 0 | 0 | 2 | 0.004545639 |  |  | 201 | 67
452.6295 | 0.3388953 | 0.001501828 | 0.3403971 | -0.0005284247 | 8.875089 | -7.131238e-06 |  | 0 | 0 | 2 | 0.004573486 |  |  | 202 | 67.33333
457.181 | 0.3429258 | 0.000807941 | 0.3437337 | -0.0003737899 | 8.964333 | -5.044398e-06 |  | 0 | 0 | 2 | 0.004627878 |  |  | 203 | 67.66667
462.7564 | 0.3466523 | 0.000418067 | 0.3470703 | -0.001680784 | 9.073656 | -2.268264e-05 |  | 0 | 0 | 2 | 0.004678168 |  |  | 204 | 68
468.8434 | 0.3507757 | 0.0003688037 | 0.3504069 | 0.0009186857 | 9.193009 | 1.239792e-05 |  | 0 | 0 | 2 | 0.004733815 |  |  | 205 | 68.33333
473.0883 | 0.3535581 | 0.0001854301 | 0.3537435 | 0.0001175457 | 9.276241 | 1.586312e-06 |  | 0 | 0 | 2 | 0.004771364 |  |  | 206 | 68.66667
477.9039 | 0.3571093 | 2.920628e-05 | 0.3570801 | 0.001246241 | 9.370664 | 1.681836e-05 |  | 0 | 0 | 2 | 0.004819289 |  |  | 207 | 69
481.9817 | 0.359813 | 0.0006037056 | 0.3604167 | 0.0001288386 | 9.450621 | 1.738712e-06 |  | 0 | 0 | 2 | 0.004855776 |  |  | 208 | 69.33333
487.1414 | 0.3626883 | 0.001064956 | 0.3637533 | -0.0004681831 | 9.551792 | -6.318261e-06 |  | 0 | 0 | 2 | 0.004894579 |  |  | 209 | 69.66667
490.2033 | 0.366683 | 0.0004068613 | 0.3670899 | 0.0007577054 | 9.61183 | 1.022544e-05 |  | 0 | 0 | 2 | 0.004948489 |  |  | 210 | 70
497.2241 | 0.3702092 | 0.0002172291 | 0.3704265 | -0.000179546 | 9.749491 | -2.423023e-06 |  | 0 | 0 | 2 | 0.004996076 |  |  | 211 | 70.33333
501.2838 | 0.3737676 | 4.589558e-06 | 0.373763 | -0.001167812 | 9.829094 | -1.575994e-05 |  | 0 | 0 | 2 | 0.005044097 |  |  | 212 | 70.66667
505.8598 | 0.3763139 | 0.0007857084 | 0.3770996 | -0.0005827636 | 9.91882 | -7.864555e-06 |  | 0 | 0 | 2 | 0.005078461 |  |  | 213 | 71
510.797 | 0.3790748 | 0.0013614 | 0.3804362 | 0.0002050926 | 10.01563 | 2.767781e-06 |  | 0 | 0 | 2 | 0.005115719 |  |  | 214 | 71.33333
516.3958 | 0.3833449 | 0.0004279017 | 0.3837728 | 4.740187e-05 | 10.12541 | 6.397014e-07 |  | 0 | 0 | 2 | 0.005173345 |  |  | 215 | 71.66667
521.3541 | 0.386982 | 0.0001274347 | 0.3871094 | 0.001208271 | 10.22263 | 1.630595e-05 |  | 0 | 0 | 2 | 0.005222429 |  |  | 216 | 72
524.9695 | 0.3890312 | 0.001414806 | 0.390446 | -0.001530383 | 10.29352 | -2.065294e-05 |  | 0 | 0 | 2 | 0.005250083 |  |  | 217 | 72.33333
529.5269 | 0.3936911 | 9.149313e-05 | 0.3937826 | -0.001136213 | 10.38288 | -1.533351e-05 |  | 0 | 0 | 2 | 0.00531297 |  |  | 218 | 72.66667
533.8448 | 0.3954578 | 0.00166142 | 0.3971192 | -0.0008289682 | 10.46754 | -1.118716e-05 |  | 0 | 0 | 2 | 0.005336812 |  |  | 219 | 73
538.1846 | 0.3993452 | 0.001110584 | 0.4004558 | 5.77058e-05 | 10.55264 | 7.787557e-07 |  | 0 | 0 | 2 | 0.005389273 |  |  | 220 | 73.33333
544.2296 | 0.4033756 | 0.0004166961 | 0.4037923 | 0.0002172297 | 10.67117 | 2.931575e-06 |  | 0 | 0 | 2 | 0.005443666 |  |  | 221 | 73.66667
547.6837 | 0.4054141 | 0.001714826 | 0.4071289 | 0.000966815 | 10.7389 | 1.304744e-05 |  | 0 | 0 | 2 | 0.005471176 |  |  | 222 | 74
554.3839 | 0.4098093 | 0.0006561577 | 0.4104655 | 0.002516356 | 10.87027 | 3.395892e-05 |  | 0 | 0 | 2 | 0.005530491 |  |  | 223 | 74.33333
556.4303 | 0.4119551 | 0.001846969 | 0.4138021 | 0.002095005 | 10.9104 | 2.827267e-05 |  | 0 | 0 | 2 | 0.005559448 |  |  | 224 | 74.66667
563.3206 | 0.416733 | 0.0004056692 | 0.4171387 | -0.0004765721 | 11.0455 | -6.431472e-06 |  | 0 | 0 | 2 | 0.005623928 |  |  | 225 | 75
567.2119 | 0.4193652 | 0.001110107 | 0.4204753 | -0.0009350035 | 11.1218 | -1.261813e-05 |  | 0 | 0 | 2 | 0.005659449 |  |  | 226 | 75.33333
572.841 | 0.4234242 | 0.000387609 | 0.4238118 | -0.002718983 | 11.23218 | -3.669342e-05 |  | 0 | 0 | 2 | 0.005714227 |  |  | 227 | 75.66667
575.685 | 0.4256201 | 0.001528382 | 0.4271485 | 7.257303e-05 | 11.28794 | 9.793931e-07 |  | 0 | 0 | 2 | 0.005743861 |  |  | 228 | 76
581.5909 | 0.4302478 | 0.0002372563 | 0.430485 | -0.001982241 | 11.40374 | -2.67509e-05 |  | 0 | 0 | 2 | 0.005806313 |  |  | 229 | 76.33333
585.0811 | 0.4320109 | 0.001810729 | 0.4338216 | -0.001843312 | 11.47218 | -2.487601e-05 |  | 0 | 0 | 2 | 0.005830106 |  |  | 230 | 76.66667
590.7798 | 0.4360914 | 0.001066804 | 0.4371582 | -0.001909568 | 11.58392 | -2.577014e-05 |  | 0 | 0 | 2 | 0.005885174 |  |  | 231 | 77
595.671 | 0.4402649 | 0.0002298653 | 0.4404948 | -0.001285726 | 11.67982 | -1.735122e-05 |  | 0 | 0 | 2 | 0.005941497 |  |  | 232 | 77.33333
598.9566 | 0.4419458 | 0.001885593 | 0.4438314 | -0.002338177 | 11.74425 | -3.155434e-05 |  | 0 | 0 | 2 | 0.005964181 |  |  | 233 | 77.66667
603.934 | 0.4456079 | 0.001560092 | 0.447168 | -0.002544977 | 11.84184 | -3.434517e-05 |  | 0 | 0 | 2 | 0.006013602 |  |  | 234 | 78
609.3453 | 0.4496384 | 0.0008662045 | 0.4505046 | -0.003253204 | 11.94795 | -4.390288e-05 |  | 0 | 0 | 2 | 0.006067994 |  |  | 235 | 78.33333
613.9706 | 0.4523778 | 0.001463354 | 0.4538411 | -0.00136876 | 12.03864 | -1.84718e-05 |  | 0 | 0 | 2 | 0.006104964 |  |  | 236 | 78.66667
618.7521 | 0.4557037 | 0.001474023 | 0.4571778 | -0.0008517423 | 12.13239 | -1.14945e-05 |  | 0 | 0 | 2 | 0.006149848 |  |  | 237 | 79
623.5258 | 0.4598308 | 0.0006835759 | 0.4605143 | -0.002077786 | 12.226 | -2.80403e-05 |  | 0 | 0 | 2 | 0.006205543 |  |  | 238 | 79.33333
627.2441 | 0.462184 | 0.001666963 | 0.4638509 | -0.0006865478 | 12.2989 | -9.265153e-06 |  | 0 | 0 | 2 | 0.0062373 |  |  | 239 | 79.66667
632.3782 | 0.4656172 | 0.001570344 | 0.4671875 | 3.948622e-05 | 12.39957 | 5.328775e-07 |  | 0 | 0 | 2 | 0.006283632 |  |  | 240 | 80
638.5344 | 0.4704201 | 0.0001039803 | 0.4705241 | -0.001302461 | 12.52028 | -1.757707e-05 |  | 0 | 0 | 2 | 0.00634845 |  |  | 241 | 80.33333
641.7855 | 0.4733241 | 0.0005366206 | 0.4738607 | -0.0006787111 | 12.58403 | -9.159394e-06 |  | 0 | 0 | 2 | 0.006387639 |  |  | 242 | 80.66667
647.3254 | 0.4764354 | 0.0007618665 | 0.4771973 | -0.001541026 | 12.69266 | -2.079657e-05 |  | 0 | 0 | 2 | 0.006429628 |  |  | 243 | 81
652.4048 | 0.4797685 | 0.0007653534 | 0.4805339 | -0.001418989 | 12.79225 | -1.914964e-05 |  | 0 | 0 | 2 | 0.006474609 |  |  | 244 | 81.33333
655.8145 | 0.4821396 | 0.001730859 | 0.4838704 | -0.002398405 | 12.85911 | -3.236714e-05 |  | 0 | 0 | 2 | 0.006506607 |  |  | 245 | 81.66667
658.5778 | 0.4852796 | 0.001927495 | 0.4872071 | -0.001194886 | 12.91329 | -1.612532e-05 |  | 0 | 0 | 2 | 0.006548982 |  |  | 246 | 82
664.6042 | 0.4894244 | 0.001119167 | 0.4905436 | 0.0003273272 | 13.03145 | 4.417372e-06 |  | 0 | 0 | 2 | 0.006604918 |  |  | 247 | 82.33333
669.683 | 0.492754 | 0.00112623 | 0.4938802 | -0.002215422 | 13.13104 | -2.989774e-05 |  | 0 | 0 | 2 | 0.006649851 |  |  | 248 | 82.66667
672.9075 | 0.4950285 | 0.002188325 | 0.4972168 | -0.001347336 | 13.19426 | -1.818267e-05 |  | 0 | 0 | 2 | 0.006680547 |  |  | 249 | 83
679.558 | 0.4987264 | 0.001827061 | 0.5005534 | -3.754054e-05 | 13.32467 | -5.0662e-07 |  | 0 | 0 | 2 | 0.00673045 |  |  | 250 | 83.33333
683.0104 | 0.502063 | 0.001826942 | 0.50389 | -0.001725204 | 13.39236 | -2.328211e-05 |  | 0 | 0 | 2 | 0.006775479 |  |  | 251 | 83.66667
688.3514 | 0.5060005 | 0.001226068 | 0.5072266 | -0.001764975 | 13.49709 | -2.381883e-05 |  | 0 | 0 | 2 | 0.006828617 |  |  | 252 | 84
694.1592 | 0.5098092 | 0.0007539392 | 0.5105632 | -0.0008913498 | 13.61097 | -1.202901e-05 |  | 0 | 0 | 2 | 0.006880017 |  |  | 253 | 84.33333
698.3663 | 0.5130136 | 0.0008861422 | 0.5138997 | -0.0005625224 | 13.69346 | -7.591395e-06 |  | 0 | 0 | 2 | 0.006923261 |  |  | 254 | 84.66667
701.7487 | 0.5157244 | 0.001511931 | 0.5172364 | -0.001883671 | 13.75978 | -2.542065e-05 |  | 0 | 0 | 2 | 0.006959844 |  |  | 255 | 85
706.2269 | 0.5183387 | 0.00223428 | 0.5205729 | -0.0007586053 | 13.84759 | -1.023759e-05 |  | 0 | 0 | 2 | 0.006995124 |  |  | 256 | 85.33333
711.5776 | 0.5221689 | 0.001740634 | 0.5239095 | -0.0003408886 | 13.9525 | -4.600385e-06 |  | 0 | 0 | 2 | 0.007046813 |  |  | 257 | 85.66667
715.3461 | 0.5257487 | 0.001497388 | 0.5272461 | -0.0008072765 | 14.02639 | -1.089442e-05 |  | 0 | 0 | 2 | 0.007095124 |  |  | 258 | 86
719.6844 | 0.5287993 | 0.001783431 | 0.5305827 | 0.05739421 | 14.11146 | 0.0007745508 |  | 0 | 0 | 2 | 0.007136293 |  |  | 259 | 86.33333
725.1898 | 0.5325794 | 0.001339853 | 0.5339193 | -0.001734072 | 14.21941 | -2.340178e-05 |  | 0 | 0 | 2 | 0.007187307 |  |  | 260 | 86.66667
727.8706 | 0.535723 | 0.001532912 | 0.5372559 | -0.001070326 | 14.27197 | -1.444435e-05 |  | 0 | 0 | 2 | 0.00722973 |  |  | 261 | 87
733.3445 | 0.539968 | 0.0006244779 | 0.5405925 | -0.001346842 | 14.3793 | -1.817601e-05 |  | 0 | 0 | 2 | 0.007287018 |  |  | 262 | 87.33333
738.2469 | 0.5426324 | 0.001296699 | 0.5439291 | -0.0004724484 | 14.47543 | -6.375823e-06 |  | 0 | 0 | 2 | 0.007322974 |  |  | 263 | 87.66667
741.8021 | 0.545311 | 0.001954675 | 0.5472656 | -0.001380112 | 14.54514 | -1.862499e-05 |  | 0 | 0 | 2 | 0.007359122 |  |  | 264 | 88
747.7491 | 0.5493843 | 0.001217902 | 0.5506023 | -0.001455342 | 14.66175 | -1.964024e-05 |  | 0 | 0 | 2 | 0.007414094 |  |  | 265 | 88.33333
752.3264 | 0.5522775 | 0.001661241 | 0.5539388 | -0.001191321 | 14.7515 | -1.60772e-05 |  | 0 | 0 | 2 | 0.007453138 |  |  | 266 | 88.66667
756.0786 | 0.5556893 | 0.00158608 | 0.5572754 | -0.002954803 | 14.82507 | -3.987588e-05 |  | 0 | 0 | 2 | 0.007499181 |  |  | 267 | 89
759.8306 | 0.5592227 | 0.001389325 | 0.560612 | 0.000409747 | 14.89864 | 5.529649e-06 |  | 0 | 0 | 2 | 0.007546865 |  |  | 268 | 89.33333
765.5435 | 0.5624127 | 0.001535833 | 0.5639486 | -0.02841868 | 15.01066 | -0.0003835179 |  | 0 | 0 | 2 | 0.007589915 |  |  | 269 | 89.66667
770.6703 | 0.5669153 | 0.0003699064 | 0.5672852 | 0.001693366 | 15.11118 | 2.285245e-05 |  | 0 | 0 | 2 | 0.007650678 |  |  | 270 | 90
775.1965 | 0.5697763 | 0.0008454919 | 0.5706218 | -0.0001926268 | 15.19993 | -2.599552e-06 |  | 0 | 0 | 2 | 0.007689289 |  |  | 271 | 90.33333
778.7201 | 0.5718792 | 0.002079189 | 0.5739583 | 0.0002314688 | 15.26902 | 3.123736e-06 |  | 0 | 0 | 2 | 0.007717667 |  |  | 272 | 90.66667
784.1184 | 0.5766714 | 0.0006235838 | 0.577295 | -0.0003083364 | 15.37487 | -4.161085e-06 |  | 0 | 0 | 2 | 0.00778234 |  |  | 273 | 91
789.1871 | 0.5800223 | 0.0006092191 | 0.5806315 | 0.001260046 | 15.47426 | 1.700467e-05 |  | 0 | 0 | 2 | 0.007827562 |  |  | 274 | 91.33333
792.877 | 0.5821717 | 0.001796424 | 0.5839681 | -0.001481322 | 15.54661 | -1.999085e-05 |  | 0 | 0 | 2 | 0.007856568 |  |  | 275 | 91.66667
797.4506 | 0.5862379 | 0.001066804 | 0.5873047 | 0.0002220954 | 15.63629 | 2.997239e-06 |  | 0 | 0 | 2 | 0.007911443 |  |  | 276 | 92
801.894 | 0.589925 | 0.000716269 | 0.5906413 | 0.003349675 | 15.72341 | 4.52048e-05 |  | 0 | 0 | 2 | 0.007961202 |  |  | 277 | 92.33333
805.8866 | 0.5926323 | 0.001345575 | 0.5939779 | 0.001540249 | 15.8017 | 2.078609e-05 |  | 0 | 0 | 2 | 0.007997737 |  |  | 278 | 92.66667
811.5051 | 0.5962944 | 0.001020074 | 0.5973145 | -0.002354103 | 15.91187 | -3.176927e-05 |  | 0 | 0 | 2 | 0.008047158 |  |  | 279 | 93
815.4775 | 0.5996203 | 0.0003796816 | 0.6 | 0.0008332876 | 15.98975 | 1.124545e-05 |  | 0 | 0 | 2 | 0.008092042 |  |  | 280 | 93.33333
813.412 | 0.5987656 | 0.001234412 | 0.6 | -0.0003625744 | 15.94925 | -4.893042e-06 |  | 1 | 0 | 2 | 0.008080508 |  |  | 281 | 93.66667
813.2353 | 0.5997097 | 0.0002902746 | 0.6 | -3.595712e-05 | 15.94579 | -4.852513e-07 |  | 1 | 0 | 2 | 0.008093249 |  |  | 282 | 94
813.6499 | 0.6003391 | 0.0003391504 | 0.6 | 0.0006111046 | 15.95392 | 8.247025e-06 |  | 1 | 0 | 2 | 0.008101743 |  |  | 283 | 94.33333
811.2394 | 0.5988979 | 0.00110209 | 0.6 | 0.002822216 | 15.90666 | 3.808659e-05 |  | 1 | 0 | 2 | 0.008082293 |  |  | 284 | 94.66667
808.7719 | 0.5982149 | 0.001785159 | 0.6 | 0.001909402 | 15.85827 | 2.576791e-05 |  | 1 | 0 | 2 | 0.008073075 |  |  | 285 | 95
810.3322 | 0.599227 | 0.0007730723 | 0.6 | 0.001653354 | 15.88887 | 2.231247e-05 |  | 1 | 0 | 2 | 0.008086734 |  |  | 286 | 95.33333
809.3117 | 0.598855 | 0.001145005 | 0.6 | 0.001795043 | 15.86886 | 2.42246e-05 |  | 1 | 0 | 2 | 0.008081714 |  |  | 287 | 95.66667
810.1641 | 0.5998349 | 0.0001651049 | 0.6 | 0.001158446 | 15.88557 | 1.563354e-05 |  | 1 | 0 | 2 | 0.008094938 |  |  | 288 | 96
809.3886 | 0.5999887 | 1.132488e-05 | 0.6 | 0.003719339 | 15.87036 | 5.019351e-05 |  | 1 | 0 | 2 | 0.008097013 |  |  | 289 | 96.33333
807.525 | 0.5990124 | 0.0009876489 | 0.6 | 0.001923443 | 15.83382 | 2.595739e-05 |  | 1 | 0 | 2 | 0.008083838 |  |  | 290 | 96.66667
807.4492 | 0.5994809 | 0.0005191565 | 0.6 | 0.001145144 | 15.83234 | 1.545404e-05 |  | 1 | 0 | 2 | 0.00809016 |  |  | 291 | 97
806.9119 | 0.5992377 | 0.0007623434 | 0.6 | 0.0008212629 | 15.8218 | 1.108317e-05 |  | 1 | 0 | 2 | 0.008086878 |  |  | 292 | 97.33333
807.8798 | 0.5996347 | 0.0003653765 | 0.6 | 0.00220662 | 15.84078 | 2.977895e-05 |  | 1 | 0 | 2 | 0.008092236 |  |  | 293 | 97.66667
806.3464 | 0.5994594 | 0.0005406141 | 0.6 | 0.002380208 | 15.81071 | 3.212156e-05 |  | 1 | 0 | 2 | 0.00808987 |  |  | 294 | 98
806.4659 | 0.5992806 | 0.000719428 | 0.6 | 0.002021847 | 15.81306 | 2.728539e-05 |  | 1 | 0 | 2 | 0.008087457 |  |  | 295 | 98.33333
805.5872 | 0.5989122 | 0.001087785 | 0.6 | 0.001447644 | 15.79583 | 1.953635e-05 |  | 1 | 0 | 2 | 0.008082486 |  |  | 296 | 98.66667
805.155 | 0.59937 | 0.0006300211 | 0.6 | -0.0005083676 | 15.78735 | -6.860562e-06 |  | 1 | 0 | 2 | 0.008088664 |  |  | 297 | 99
805.4216 | 0.6002927 | 0.0002926588 | 0.6 | 0.0009472662 | 15.79258 | 1.278362e-05 |  | 1 | 0 | 2 | 0.008101116 |  |  | 298 | 99.33333
803.8787 | 0.5987942 | 0.001205802 | 0.6 | 0.002212128 | 15.76233 | 2.985328e-05 |  | 1 | 1 | 3 | 0.008080893 |  |  | 299 | 99.66667
804.5239 | 0.5987799 | 0.0008946061 | 0.5996745 | -0.0004539426 | 15.77498 | -6.12608e-06 |  | 0 | 0 | 3 | 0.008080701 |  |  | 300 | 100
798.0142 | 0.5958367 | 0.0005012751 | 0.5963379 | 0.0004902196 | 15.64734 | 6.615649e-06 |  | 0 | 0 | 3 | 0.008040981 |  |  | 301 | 100.3333
793.1635 | 0.5933153 | 0.0003140569 | 0.5930013 | 0.001984817 | 15.55223 | 2.678565e-05 |  | 0 | 0 | 3 | 0.008006955 |  |  | 302 | 100.6667
788.3684 | 0.5897212 | 5.64456e-05 | 0.5896647 | -0.0007092913 | 15.4582 | -9.572083e-06 |  | 0 | 0 | 3 | 0.007958451 |  |  | 303 | 101
781.5798 | 0.5863595 | 3.135204e-05 | 0.5863282 | 0.001364908 | 15.32509 | 1.841982e-05 |  | 0 | 0 | 3 | 0.007913084 |  |  | 304 | 101.3333
776.0001 | 0.5830622 | 7.06315e-05 | 0.5829915 | 0.001490804 | 15.21569 | 2.011881e-05 |  | 0 | 0 | 3 | 0.007868585 |  |  | 305 | 101.6667
769.5867 | 0.5795181 | 0.0001369119 | 0.579655 | -0.0004685702 | 15.08993 | -6.323485e-06 |  | 0 | 0 | 3 | 0.007820757 |  |  | 306 | 102
764.0775 | 0.5759668 | 0.0003515482 | 0.5763184 | 0.0007416141 | 14.98191 | 1.000829e-05 |  | 0 | 0 | 3 | 0.007772832 |  |  | 307 | 102.3333
760.0046 | 0.5728161 | 0.0001656413 | 0.5729818 | 0.002783269 | 14.90205 | 3.756098e-05 |  | 0 | 0 | 3 | 0.007730312 |  |  | 308 | 102.6667
754.3554 | 0.569855 | 0.0002097487 | 0.5696452 | 0.002148987 | 14.79128 | 2.900117e-05 |  | 0 | 0 | 3 | 0.007690351 |  |  | 309 | 103
747.776 | 0.5662823 | 2.634525e-05 | 0.5663086 | 0.002587424 | 14.66227 | 3.491801e-05 |  | 0 | 0 | 3 | 0.007642136 |  |  | 310 | 103.3333
742.6981 | 0.5623198 | 0.0006522536 | 0.562972 | 0.001729589 | 14.56271 | 2.334128e-05 |  | 0 | 0 | 3 | 0.007588661 |  |  | 311 | 103.6667
736.4729 | 0.5589509 | 0.0006845593 | 0.5596355 | -0.0002728438 | 14.44065 | -3.682102e-06 |  | 0 | 0 | 3 | 0.007543197 |  |  | 312 | 104
732.8332 | 0.5566227 | 0.0003238916 | 0.5562989 | 0.0004182951 | 14.36928 | 5.645008e-06 |  | 0 | 0 | 3 | 0.007511778 |  |  | 313 | 104.3333
728.4103 | 0.5535329 | 0.0005705953 | 0.5529622 | 0.0009526416 | 14.28255 | 1.285616e-05 |  | 0 | 0 | 3 | 0.007470079 |  |  | 314 | 104.6667
721.7196 | 0.5498063 | 0.0001806617 | 0.5496257 | 0.003321259 | 14.15136 | 4.48213e-05 |  | 0 | 0 | 3 | 0.007419789 |  |  | 315 | 105
716.8039 | 0.5456757 | 0.0006133318 | 0.5462891 | 0.001414382 | 14.05498 | 1.908747e-05 |  | 0 | 0 | 3 | 0.007364045 |  |  | 316 | 105.3333
713.1428 | 0.5438054 | 0.0008528829 | 0.5429525 | 0.001318682 | 13.98319 | 1.779598e-05 |  | 0 | 0 | 3 | 0.007338804 |  |  | 317 | 105.6667
706.4206 | 0.5400431 | 0.0004271865 | 0.5396159 | 0.001676746 | 13.85138 | 2.262815e-05 |  | 0 | 0 | 3 | 0.007288031 |  |  | 318 | 106
700.3899 | 0.5361378 | 0.0001415014 | 0.5362793 | 0.003104207 | 13.73314 | 4.189213e-05 |  | 0 | 0 | 3 | 0.007235329 |  |  | 319 | 106.3333
696.4429 | 0.5339921 | 0.00104934 | 0.5329427 | 0.0008163228 | 13.65574 | 1.10165e-05 |  | 0 | 0 | 3 | 0.007206371 |  |  | 320 | 106.6667
690.5703125 | 0.5307376 | 0.001131475 | 0.5296062 | 0.001810589 | 13.54059 | 2.44344e-05 |  | 0 | 0 | 3 | 0.007162451 |  |  | 321 | 107
685.9246 | 0.5271077 | 0.0008381605 | 0.5262695 | -0.0001978825 | 13.4495 | -2.670479e-06 |  | 0 | 0 | 3 | 0.007113465 |  |  | 322 | 107.3333
680.6424 | 0.5244648 | 0.001531899 | 0.522933 | 0.001065678 | 13.34593 | 1.438162e-05 |  | 0 | 0 | 3 | 0.007077798 |  |  | 323 | 107.6667
674.2115 | 0.5199409 | 0.0003444552 | 0.5195964 | 0.003840395 | 13.21983 | 5.182719e-05 |  | 0 | 0 | 3 | 0.007016746 |  |  | 324 | 108
670.3534 | 0.5163396 | 7.975102e-05 | 0.5162598 | 0.004057594 | 13.14418 | 5.475835e-05 |  | 0 | 0 | 3 | 0.006968145 |  |  | 325 | 108.3333
664.4597 | 0.5137253 | 0.0008020997 | 0.5129232 | 0.002013784 | 13.02862 | 2.717657e-05 |  | 0 | 0 | 3 | 0.006932865 |  |  | 326 | 108.6667
659.1679 | 0.5104279 | 0.0008413195 | 0.5095867 | 0.0004018036 | 12.92486 | 5.422451e-06 |  | 0 | 0 | 3 | 0.006888366 |  |  | 327 | 109
654.9973 | 0.5078745 | 0.001624465 | 0.50625 | 0.0004027735 | 12.84308 | 5.43554e-06 |  | 0 | 0 | 3 | 0.006853907 |  |  | 328 | 109.3333
647.8931 | 0.502882 | 3.141165e-05 | 0.5029134 | 0.001402174 | 12.70379 | 1.892273e-05 |  | 0 | 0 | 3 | 0.006786532 |  |  | 329 | 109.6667
642.8173 | 0.4998922 | 0.000315398 | 0.4995769 | -0.0004723038 | 12.60426 | -6.373871e-06 |  | 0 | 0 | 3 | 0.006746184 |  |  | 330 | 110
639.1339 | 0.4978215 | 0.001581311 | 0.4962403 | 0.0009281629 | 12.53204 | 1.252581e-05 |  | 0 | 0 | 3 | 0.006718239 |  |  | 331 | 110.3333
633.0466 | 0.4940986 | 0.001195014 | 0.4929036 | 0.000146002 | 12.41268 | 1.970338e-06 |  | 0 | 0 | 3 | 0.006667998 |  |  | 332 | 110.6667
628.8309 | 0.4908014 | 0.001234263 | 0.4895671 | -0.0004176758 | 12.33002 | -5.63665e-06 |  | 0 | 0 | 3 | 0.0066235 |  |  | 333 | 111
622.0856 | 0.4866993 | 0.0004688501 | 0.4862305 | 0.0008709245 | 12.19776 | 1.175337e-05 |  | 0 | 0 | 3 | 0.006568142 |  |  | 334 | 111.3333
617.8791 | 0.48455 | 0.001656115 | 0.4828939 | 0.001701052 | 12.11528 | 2.295617e-05 |  | 0 | 0 | 3 | 0.006539136 |  |  | 335 | 111.6667
613.4868 | 0.4813349 | 0.001777619 | 0.4795573 | 0.001163931 | 12.02915 | 1.570757e-05 |  | 0 | 0 | 3 | 0.006495748 |  |  | 336 | 112
608.0159 | 0.4773581 | 0.001137376 | 0.4762207 | 0.001051873 | 11.92188 | 1.419531e-05 |  | 0 | 0 | 3 | 0.00644208 |  |  | 337 | 112.3333
602.1868 | 0.4744935 | 0.001609385 | 0.4728841 | -0.03884146 | 11.80758 | -0.0005241762 |  | 0 | 0 | 3 | 0.006403421 |  |  | 338 | 112.6667
597.3473 | 0.4712141 | 0.001666516 | 0.4695476 | 0.00137489 | 11.71269 | 1.855451e-05 |  | 0 | 0 | 3 | 0.006359164 |  |  | 339 | 113
591.8034 | 0.4678988 | 0.001687884 | 0.466211 | 0.0007358414 | 11.60399 | 9.930383e-06 |  | 0 | 0 | 3 | 0.006314424 |  |  | 340 | 113.3333
586.6461 | 0.464741 | 0.001866639 | 0.4628744 | -0.0001712711 | 11.50286 | -2.31135e-06 |  | 0 | 0 | 3 | 0.006271808 |  |  | 341 | 113.6667
580.2919 | 0.4595125 | 2.530217e-05 | 0.4595378 | 0.001167961 | 11.37827 | 1.576195e-05 |  | 0 | 0 | 3 | 0.006201248 |  |  | 342 | 114
575.2294 | 0.4565048 | 0.0003036261 | 0.4562012 | 0.001559216 | 11.27901 | 2.104206e-05 |  | 0 | 0 | 3 | 0.006160659 |  |  | 343 | 114.3333
571.8292 | 0.4546952 | 0.001830637 | 0.4528646 | 0.001128049 | 11.21234 | 1.522334e-05 |  | 0 | 0 | 3 | 0.006136238 |  |  | 344 | 114.6667
565.1892 | 0.4503608 | 0.0008327663 | 0.449528 | 0.00056514 | 11.08214 | 7.626721e-06 |  | 0 | 0 | 3 | 0.006077743 |  |  | 345 | 115
560.5684 | 0.4478574 | 0.00166595 | 0.4461914 | -0.0004902911 | 10.99154 | -6.616615e-06 |  | 0 | 0 | 3 | 0.006043959 |  |  | 346 | 115.3333
555.8036 | 0.4443061 | 0.001451314 | 0.4428548 | 0.0004453871 | 10.89811 | 6.010622e-06 |  | 0 | 0 | 3 | 0.005996034 |  |  | 347 | 115.6667
549.9629 | 0.4403865 | 0.0008682907 | 0.4395182 | -0.02132298 | 10.78359 | -0.0002877596 |  | 0 | 0 | 3 | 0.005943138 |  |  | 348 | 116
546.4606 | 0.4375219 | 0.00134027 | 0.4361817 | 0.00207242 | 10.71491 | 2.796789e-05 |  | 0 | 0 | 3 | 0.005904479 |  |  | 349 | 116.3333
540.1683 | 0.4341495 | 0.001304448 | 0.4328451 | 0.002593369 | 10.59154 | 3.499823e-05 |  | 0 | 0 | 3 | 0.005858968 |  |  | 350 | 116.6667
533.2485 | 0.4298651 | 0.0003566444 | 0.4295085 | 0.001623383 | 10.45585 | 2.1908e-05 |  | 0 | 0 | 3 | 0.005801149 |  |  | 351 | 117
530.2221 | 0.4280162 | 0.001844287 | 0.4261719 | 0.0002022442 | 10.39651 | 2.729341e-06 |  | 0 | 0 | 3 | 0.005776197 |  |  | 352 | 117.3333
526.3002 | 0.4248941 | 0.002058804 | 0.4228353 | -0.0009464073 | 10.31961 | -1.277203e-05 |  | 0 | 0 | 3 | 0.005734063 |  |  | 353 | 117.6667
518.9935 | 0.4207671 | 0.001268357 | 0.4194987 | -0.001120351 | 10.17634 | -1.511945e-05 |  | 0 | 0 | 3 | 0.005678368 |  |  | 354 | 118
513.7078 | 0.4173481 | 0.001186013 | 0.4161621 | 0.00105887 | 10.0727 | 1.428974e-05 |  | 0 | 0 | 3 | 0.005632229 |  |  | 355 | 118.3333
509.7836 | 0.4142225 | 0.001396954 | 0.4128255 | 0.0007851305 | 9.995757 | 1.059555e-05 |  | 0 | 0 | 3 | 0.005590047 |  |  | 356 | 118.6667
504.7954 | 0.4103923 | 0.0009033382 | 0.4094889 | 0.001053421 | 9.897949 | 1.421621e-05 |  | 0 | 0 | 3 | 0.005538358 |  |  | 357 | 119
499.4491 | 0.4074848 | 0.001332402 | 0.4061524 | -0.0008301499 | 9.79312 | -1.12031e-05 |  | 0 | 0 | 3 | 0.00549912 |  |  | 358 | 119.3333
494.0406 | 0.4036581 | 0.0008423925 | 0.4028158 | 0.00185218 | 9.687071 | 2.499569e-05 |  | 0 | 0 | 3 | 0.005447478 |  |  | 359 | 119.6667
490.3079 | 0.4011762 | 0.001176208 | 0.4 | 0.001901407 | 9.613881 | 2.566001e-05 |  | 0 | 0 | 3 | 0.005413984 |  |  | 360 | 120
491.2718 | 0.4011655 | 0.001165479 | 0.4 | 0.0001067685 | 9.63278 | 1.440871e-06 |  | 1 | 0 | 3 | 0.005413839 |  |  | 361 | 120.3333
490.3542 | 0.4005074 | 0.0005074442 | 0.4 | 0.001125961 | 9.614788 | 1.519515e-05 |  | 1 | 0 | 3 | 0.005404959 |  |  | 362 | 120.6667
490.5859 | 0.4008615 | 0.0008614957 | 0.4 | 0.0002541626 | 9.619331 | 3.429995e-06 |  | 1 | 0 | 3 | 0.005409737 |  |  | 363 | 121
491.9805 | 0.4010868 | 0.001086801 | 0.4 | 0.0005296079 | 9.646676 | 7.147205e-06 |  | 1 | 0 | 3 | 0.005412778 |  |  | 364 | 121.3333
492.2767 | 0.4011011 | 0.001101106 | 0.4 | 0.001193221 | 9.652484 | 1.610285e-05 |  | 1 | 0 | 3 | 0.00541297 |  |  | 365 | 121.6667
491.725 | 0.4007864 | 0.0007863939 | 0.4 | 0.002518947 | 9.641667 | 3.399389e-05 |  | 1 | 0 | 3 | 0.005408723 |  |  | 366 | 122
492.5378 | 0.4008007 | 0.000800699 | 0.4 | 0.0007869184 | 9.657604 | 1.061968e-05 |  | 1 | 0 | 3 | 0.005408916 |  |  | 367 | 122.3333
493.5291 | 0.4013443 | 0.001344293 | 0.4 | 0.0002136962 | 9.67704 | 2.88389e-06 |  | 1 | 0 | 3 | 0.005416252 |  |  | 368 | 122.6667
492.4026 | 0.4003215 | 0.0003214776 | 0.4 | 8.906603e-05 | 9.654954 | 1.201971e-06 |  | 1 | 0 | 3 | 0.005402449 |  |  | 369 | 123
492.5284 | 0.4015553 | 0.001555294 | 0.4 | 0.001193694 | 9.65742 | 1.610923e-05 |  | 1 | 0 | 3 | 0.0054191 |  |  | 370 | 123.3333
492.5856 | 0.4015875 | 0.00158748 | 0.4 | 0.001461792 | 9.658541 | 1.972729e-05 |  | 1 | 0 | 3 | 0.005419534 |  |  | 371 | 123.6667
491.532 | 0.4005718 | 0.0005718172 | 0.4 | 0.001119275 | 9.637883 | 1.510492e-05 |  | 1 | 0 | 3 | 0.005405828 |  |  | 372 | 124
492.8118 | 0.400629 | 0.0006290376 | 0.4 | 0.001714002 | 9.662976 | 2.313093e-05 |  | 1 | 0 | 3 | 0.0054066 |  |  | 373 | 124.3333
494.0825 | 0.4016411 | 0.001641125 | 0.4 | 0.002207322 | 9.687892 | 2.978843e-05 |  | 1 | 0 | 3 | 0.005420258 |  |  | 374 | 124.6667
492.2841 | 0.4007685 | 0.0007685125 | 0.4 | 0.002391592 | 9.652629 | 3.22752e-05 |  | 1 | 0 | 3 | 0.005408482 |  |  | 375 | 125
492.8379 | 0.4007042 | 0.0007041395 | 0.4 | -0.00125109 | 9.663488 | -1.688381e-05 |  | 1 | 0 | 3 | 0.005407613 |  |  | 376 | 125.3333
492.9699 | 0.4009187 | 0.0009187162 | 0.4 | 0.001135828 | 9.666077 | 1.532831e-05 |  | 1 | 0 | 3 | 0.005410509 |  |  | 377 | 125.6667
493.0369 | 0.4004896 | 0.0004895628 | 0.4 | 0.001430867 | 9.66739 | 1.930995e-05 |  | 1 | 0 | 3 | 0.005404718 |  |  | 378 | 126
493.6537 | 0.4013049 | 0.001304954 | 0.4 | 0.0008430262 | 9.679485 | 1.137687e-05 |  | 1 | 1 | 4 | 0.005415721 |  |  | 379 | 126.3333
499.1996 | 0.4041445 | 0.0005638003 | 0.4035807 | 0.00114857 | 9.788228 | 1.550026e-05 |  | 0 | 0 | 4 | 0.005454042 |  |  | 380 | 126.6667
504.2074 | 0.4068983 | 1.907349e-05 | 0.4069173 | 0.0003960162 | 9.88642 | 5.344348e-06 |  | 0 | 0 | 4 | 0.005491205 |  |  | 381 | 127
510.1967 | 0.410986 | 0.0007320344 | 0.4102539 | -0.0002849911 | 10.00386 | -3.846034e-06 |  | 0 | 0 | 4 | 0.005546369 |  |  | 382 | 127.3333
515.2776 | 0.4138935 | 0.0003029704 | 0.4135905 | -0.0005518299 | 10.10348 | -7.447097e-06 |  | 0 | 0 | 4 | 0.005585607 |  |  | 383 | 127.6667
520.5106 | 0.4170585 | 0.0001313686 | 0.4169271 | 0.0002084362 | 10.20609 | 2.812904e-06 |  | 0 | 0 | 4 | 0.005628319 |  |  | 384 | 128
525.2877 | 0.4202271 | 3.662705e-05 | 0.4202637 | 0.002152626 | 10.29976 | 2.905028e-05 |  | 0 | 0 | 4 | 0.00567108 |  |  | 385 | 128.3333
530.2136 | 0.4236281 | 2.783537e-05 | 0.4236003 | 0.001365497 | 10.39634 | 1.842776e-05 |  | 0 | 0 | 4 | 0.005716978 |  |  | 386 | 128.6667
534.9991 | 0.4267573 | 0.0001795292 | 0.4269369 | 0.0004569093 | 10.49018 | 6.166117e-06 |  | 0 | 0 | 4 | 0.005759208 |  |  | 387 | 129
541.4103 | 0.4308414 | 0.0005680025 | 0.4302734 | -0.0002512514 | 10.61589 | -3.390707e-06 |  | 0 | 0 | 4 | 0.005814324 |  |  | 388 | 129.3333
546.8826 | 0.4338062 | 0.0001961589 | 0.43361 | 0.0005625969 | 10.72319 | 7.592401e-06 |  | 0 | 0 | 4 | 0.005854334 |  |  | 389 | 129.6667
551.3116 | 0.4367602 | 0.0001864433 | 0.4369466 | 0.001288457 | 10.81003 | 1.738808e-05 |  | 0 | 0 | 4 | 0.0058942 |  |  | 390 | 130
557.1711 | 0.4398394 | 0.000443846 | 0.4402832 | -0.000497957 | 10.92492 | -6.720068e-06 |  | 0 | 0 | 4 | 0.005935754 |  |  | 391 | 130.3333
561.5732 | 0.4431617 | 0.0004580617 | 0.4436198 | 0.0004627682 | 11.01124 | 6.245185e-06 |  | 0 | 0 | 4 | 0.00598059 |  |  | 392 | 130.6667
566.9613 | 0.4466271 | 0.0003292561 | 0.4469564 | 0.001951046 | 11.11689 | 2.632991e-05 |  | 0 | 0 | 4 | 0.006027357 |  |  | 393 | 131
572.6262 | 0.449785 | 0.0005079806 | 0.450293 | -0.0005318808 | 11.22796 | -7.177879e-06 |  | 0 | 0 | 4 | 0.006069973 |  |  | 394 | 131.3333
576.6035 | 0.4531467 | 0.0004828572 | 0.4536296 | -0.00166162 | 11.30595 | -2.242403e-05 |  | 0 | 0 | 4 | 0.00611534 |  |  | 395 | 131.6667
583.746 | 0.4565585 | 0.0004076958 | 0.4569662 | -0.001462447 | 11.446 | -1.973612e-05 |  | 0 | 0 | 4 | 0.006161383 |  |  | 396 | 132
589.2915 | 0.4605103 | 0.0002075136 | 0.4603027 | -0.0007668042 | 11.55474 | -1.034824e-05 |  | 0 | 0 | 4 | 0.006214713 |  |  | 397 | 132.3333
593.0221 | 0.4632962 | 0.0003431439 | 0.4636393 | 0.001525091 | 11.62788 | 2.058153e-05 |  | 0 | 0 | 4 | 0.00625231 |  |  | 398 | 132.6667
598.2117 | 0.4662609 | 0.0007150173 | 0.4669759 | 0.0006213719 | 11.72964 | 8.385586e-06 |  | 0 | 0 | 4 | 0.00629232 |  |  | 399 | 133
602.7993 | 0.469712 | 0.000600487 | 0.4703125 | -0.0008357328 | 11.81959 | -1.127845e-05 |  | 0 | 0 | 4 | 0.006338894 |  |  | 400 | 133.3333
608.01 | 0.4728377 | 0.000811398 | 0.4736491 | -7.124084e-05 | 11.92176 | -9.614149e-07 |  | 0 | 0 | 4 | 0.006381075 |  |  | 401 | 133.6667
612.8264 | 0.4758918 | 0.001093864 | 0.4769857 | -0.0008467276 | 12.0162 | -1.142682e-05 |  | 0 | 0 | 4 | 0.006422292 |  |  | 402 | 134
618.6835 | 0.4795253 | 0.0007969439 | 0.4803223 | 4.568698e-05 | 12.13105 | 6.165585e-07 |  | 0 | 0 | 4 | 0.006471327 |  |  | 403 | 134.3333
624.114 | 0.4833305 | 0.000328362 | 0.4836589 | 0.000921632 | 12.23753 | 1.243768e-05 |  | 0 | 0 | 4 | 0.006522679 |  |  | 404 | 134.6667
628.291 | 0.4863131 | 0.000682354 | 0.4869955 | -0.0008903594 | 12.31943 | -1.201565e-05 |  | 0 | 0 | 4 | 0.00656293 |  |  | 405 | 135
632.9105 | 0.4895067 | 0.0008253157 | 0.490332 | 0.0007689559 | 12.41001 | 1.037727e-05 |  | 0 | 0 | 4 | 0.006606028 |  |  | 406 | 135.3333
638.1868 | 0.4927182 | 0.000950396 | 0.4936686 | 0.0007563119 | 12.51347 | 1.020664e-05 |  | 0 | 0 | 4 | 0.006649369 |  |  | 407 | 135.6667
644.6931 | 0.4967094 | 0.0002958775 | 0.4970052 | 0.001504106 | 12.64104 | 2.029833e-05 |  | 0 | 0 | 4 | 0.00670323 |  |  | 408 | 136
649.2885 | 0.5000031 | 0.0003387332 | 0.5003418 | 4.686141e-05 | 12.73115 | 6.324076e-07 |  | 0 | 0 | 4 | 0.00674768 |  |  | 409 | 136.3333
654.0574 | 0.5038154 | 0.0001370311 | 0.5036784 | 0.001023167 | 12.82466 | 1.380792e-05 |  | 0 | 0 | 4 | 0.006799128 |  |  | 410 | 136.6667
658.9125 | 0.5053639 | 0.001651049 | 0.507015 | 0.001839003 | 12.91985 | 2.481786e-05 |  | 0 | 0 | 4 | 0.006820026 |  |  | 411 | 137
664.9147 | 0.5093801 | 0.0009714961 | 0.5103516 | 0.002012044 | 13.03754 | 2.71531e-05 |  | 0 | 0 | 4 | 0.006874226 |  |  | 412 | 137.3333
671.1071 | 0.5136788 | 9.35793e-06 | 0.5136881 | 0.002209033 | 13.15896 | 2.981151e-05 |  | 0 | 0 | 4 | 0.006932237 |  |  | 413 | 137.6667
674.3273 | 0.5165076 | 0.0005171299 | 0.5170248 | 0.0001507187 | 13.2221 | 2.03399e-06 |  | 0 | 0 | 4 | 0.006970413 |  |  | 414 | 138
679.272 | 0.5194545 | 0.0009068847 | 0.5203614 | 0.1663232 | 13.31906 | 0.002244578 |  | 0 | 0 | 4 | 0.007010182 |  |  | 415 | 138.3333
683.7206 | 0.5223799 | 0.001318038 | 0.5236979 | 0.0008182568 | 13.40629 | 1.10426e-05 |  | 0 | 0 | 4 | 0.007049661 |  |  | 416 | 138.6667
690.3885 | 0.5270612 | 2.670288e-05 | 0.5270345 | 0.0002625852 | 13.53703 | 3.543659e-06 |  | 0 | 0 | 4 | 0.007112837 |  |  | 417 | 139
694.7747 | 0.5300653 | 0.0003058314 | 0.5303712 | 0.0001957104 | 13.62303 | 2.641166e-06 |  | 0 | 0 | 4 | 0.007153377 |  |  | 418 | 139.3333
699.487 | 0.5332661 | 0.0004416108 | 0.5337077 | 0.0006681807 | 13.71543 | 9.017284e-06 |  | 0 | 0 | 4 | 0.007196573 |  |  | 419 | 139.6667
704.496 | 0.5367458 | 0.0002985001 | 0.5370443 | 0.001027187 | 13.81365 | 1.386217e-05 |  | 0 | 0 | 4 | 0.007243533 |  |  | 420 | 140
708.9493 | 0.5392027 | 0.001178205 | 0.5403809 | 0.0007530852 | 13.90097 | 1.016309e-05 |  | 0 | 0 | 4 | 0.00727669 |  |  | 421 | 140.3333
713.7668 | 0.5423892 | 0.001328289 | 0.5437175 | 0.002448954 | 13.99543 | 3.304931e-05 |  | 0 | 0 | 4 | 0.007319692 |  |  | 422 | 140.6667
719.0471 | 0.5463695 | 0.0006844998 | 0.547054 | -9.156678e-05 | 14.09896 | -1.235719e-06 |  | 0 | 0 | 4 | 0.007373408 |  |  | 423 | 141
722.6093 | 0.5490804 | 0.001310289 | 0.5503907 | 0.001512874 | 14.16881 | 2.041665e-05 |  | 0 | 0 | 4 | 0.007409992 |  |  | 424 | 141.3333
729.6324 | 0.5533075 | 0.0004196763 | 0.5537272 | -0.0371583 | 14.30652 | -0.0005014616 |  | 0 | 0 | 4 | 0.007467038 |  |  | 425 | 141.6667
734.3053 | 0.5571198 | 5.602837e-05 | 0.5570638 | 0.001743237 | 14.39814 | 2.352546e-05 |  | 0 | 0 | 4 | 0.007518486 |  |  | 426 | 142
738.2742 | 0.5595767 | 0.0008236766 | 0.5604004 | 0.00264395 | 14.47596 | 3.568083e-05 |  | 0 | 0 | 4 | 0.007551643 |  |  | 427 | 142.3333
744.906 | 0.563389 | 0.0003479123 | 0.5637369 | 0.0001683423 | 14.606 | 2.271826e-06 |  | 0 | 0 | 4 | 0.007603091 |  |  | 428 | 142.6667
748.773 | 0.5659282 | 0.001145363 | 0.5670736 | 0.001381071 | 14.68182 | 1.863794e-05 |  | 0 | 0 | 4 | 0.007637358 |  |  | 429 | 143
753.8765 | 0.5694902 | 0.0009199977 | 0.5704102 | 0.001761214 | 14.78189 | 2.376807e-05 |  | 0 | 0 | 4 | 0.007685428 |  |  | 430 | 143.3333
758.3068 | 0.5731094 | 0.0006373525 | 0.5737467 | 0.001323513 | 14.86876 | 1.786117e-05 |  | 0 | 0 | 4 | 0.007734269 |  |  | 431 | 143.6667
763.1331 | 0.5768824 | 0.0002009869 | 0.5770833 | 0.002112475 | 14.96339 | 2.850843e-05 |  | 0 | 0 | 4 | 0.007785187 |  |  | 432 | 144
769.2538 | 0.5799115 | 0.0005084872 | 0.58042 | 0.0005931523 | 15.08341 | 8.004754e-06 |  | 0 | 0 | 4 | 0.007826066 |  |  | 433 | 144.3333
774.3712 | 0.5824077 | 0.001348793 | 0.5837565 | 0.003032953 | 15.18375 | 4.093054e-05 |  | 0 | 0 | 4 | 0.007859753 |  |  | 434 | 144.6667
778.5356 | 0.5870426 | 5.054474e-05 | 0.5870931 | -0.0001566434 | 15.2654 | -2.113946e-06 |  | 0 | 0 | 4 | 0.007922302 |  |  | 435 | 145
782.5978 | 0.5894458 | 0.0009838939 | 0.5904297 | 0.001450946 | 15.34506 | 1.958092e-05 |  | 0 | 0 | 4 | 0.007954734 |  |  | 436 | 145.3333
788.1058 | 0.593673 | 9.328127e-05 | 0.5937663 | 0.00303016 | 15.45305 | 4.089285e-05 |  | 0 | 0 | 4 | 0.008011781 |  |  | 437 | 145.6667
792.75 | 0.596981 | 0.0001218319 | 0.5971029 | 0.0007210151 | 15.54412 | 9.730298e-06 |  | 0 | 0 | 4 | 0.008056424 |  |  | 438 | 146
798.0921 | 0.5995274 | 0.0009121299 | 0.6004395 | 0.0003383425 | 15.64886 | 4.566026e-06 |  | 0 | 0 | 4 | 0.008090788 |  |  | 439 | 146.3333
800.3137 | 0.6020093 | 0.001766741 | 0.603776 | 0.001373515 | 15.69242 | 1.853597e-05 |  | 0 | 0 | 4 | 0.008124282 |  |  | 440 | 146.6667
807.656 | 0.6064725 | 0.0006401539 | 0.6071127 | 0.001503329 | 15.83639 | 2.028784e-05 |  | 0 | 0 | 4 | 0.008184514 |  |  | 441 | 147
813.4857 | 0.6106067 | 0.0001574159 | 0.6104492 | 0.003430418 | 15.9507 | 4.629444e-05 |  | 0 | 0 | 4 | 0.008240306 |  |  | 442 | 147.3333
816.7552 | 0.6130993 | 0.0006864667 | 0.6137858 | 0.001474493 | 16.01481 | 1.989869e-05 |  | 0 | 0 | 4 | 0.008273945 |  |  | 443 | 147.6667
821.6365 | 0.6154168 | 0.001705646 | 0.6171224 | 0.002182537 | 16.11052 | 2.945394e-05 |  | 0 | 0 | 4 | 0.00830522 |  |  | 444 | 148
826.5267 | 0.6201983 | 0.0002607703 | 0.620459 | 0.001558318 | 16.20641 | 2.102993e-05 |  | 0 | 0 | 4 | 0.008369747 |  |  | 445 | 148.3333
831.3417 | 0.6233454 | 0.0004501939 | 0.6237956 | 0.002475976 | 16.30082 | 3.341398e-05 |  | 0 | 0 | 4 | 0.008412218 |  |  | 446 | 148.6667
836.0183 | 0.6270039 | 0.0001282692 | 0.6271322 | 0.002203973 | 16.39252 | 2.974323e-05 |  | 0 | 0 | 4 | 0.008461591 |  |  | 447 | 149
841.4941 | 0.6296396 | 0.0008291602 | 0.6304688 | 0.001678313 | 16.49988 | 2.26493e-05 |  | 0 | 0 | 4 | 0.008497161 |  |  | 448 | 149.3333
843.8409 | 0.6319106 | 0.001894772 | 0.6338053 | 0.001593808 | 16.5459 | 2.150888e-05 |  | 0 | 0 | 4 | 0.008527808 |  |  | 449 | 149.6667
849.9861 | 0.6369674 | 0.0001745224 | 0.6371419 | 0.002233945 | 16.66639 | 3.014771e-05 |  | 0 | 0 | 4 | 0.008596052 |  |  | 450 | 150
854.8109 | 0.6398392 | 0.000639379 | 0.6404786 | 0.003522438 | 16.761 | 4.753627e-05 |  | 0 | 0 | 4 | 0.008634806 |  |  | 451 | 150.3333
860.569 | 0.6433832 | 0.0004318356 | 0.6438151 | 0.0003314611 | 16.8739 | 4.473159e-06 |  | 0 | 0 | 4 | 0.008682635 |  |  | 452 | 150.6667
864.6306 | 0.6470454 | 0.0001063347 | 0.6471517 | 0.0006252341 | 16.95354 | 8.437707e-06 |  | 0 | 0 | 4 | 0.008732056 |  |  | 453 | 151
868.616 | 0.6490195 | 0.001468837 | 0.6504883 | 0.0007065028 | 17.03169 | 9.53445e-06 |  | 0 | 0 | 4 | 0.008758698 |  |  | 454 | 151.3333
873.9523 | 0.6534684 | 0.0003564954 | 0.6538249 | 0.0007951277 | 17.13632 | 1.073047e-05 |  | 0 | 0 | 4 | 0.008818736 |  |  | 455 | 151.6667
877.5045 | 0.6555605 | 0.001600981 | 0.6571615 | 0.0008569615 | 17.20597 | 1.156493e-05 |  | 0 | 0 | 4 | 0.008846971 |  |  | 456 | 152
882.8878 | 0.660249 | 0.0002490878 | 0.6604981 | 0.001940266 | 17.31153 | 2.618443e-05 |  | 0 | 0 | 4 | 0.008910243 |  |  | 457 | 152.3333
887.897 | 0.6632459 | 0.0005887151 | 0.6638346 | 0.0002946421 | 17.40975 | 3.976277e-06 |  | 0 | 0 | 4 | 0.008950687 |  |  | 458 | 152.6667
892.4443 | 0.6667828 | 0.0003883839 | 0.6671713 | 0.001568133 | 17.49891 | 2.116238e-05 |  | 0 | 0 | 4 | 0.008998419 |  |  | 459 | 153
897.7379 | 0.6708312 | 0.0003233552 | 0.6705078 | 0.002066201 | 17.6027 | 2.788395e-05 |  | 0 | 0 | 4 | 0.009053052 |  |  | 460 | 153.3333
902.7542 | 0.6732201 | 0.0006242394 | 0.6738444 | -0.0008550099 | 17.70106 | -1.15386e-05 |  | 0 | 0 | 4 | 0.009085292 |  |  | 461 | 153.6667
906.3625 | 0.6766284 | 0.0005526543 | 0.677181 | 0.0005538574 | 17.77181 | 7.474459e-06 |  | 0 | 0 | 4 | 0.009131287 |  |  | 462 | 154
911.1875 | 0.6802619 | 0.0002557635 | 0.6805176 | 0.000596379 | 17.86642 | 8.048299e-06 |  | 0 | 0 | 4 | 0.009180322 |  |  | 463 | 154.3333
916.2445 | 0.6837773 | 7.683039e-05 | 0.6838542 | -0.000550375 | 17.96558 | -7.427463e-06 |  | 0 | 0 | 4 | 0.009227764 |  |  | 464 | 154.6667
920.5565 | 0.6875682 | 0.0003774166 | 0.6871908 | 3.643623e-05 | 18.05013 | 4.917171e-07 |  | 0 | 0 | 4 | 0.009278923 |  |  | 465 | 155
924.6641 | 0.6899392 | 0.000588119 | 0.6905274 | 0.001549487 | 18.13067 | 2.091075e-05 |  | 0 | 0 | 4 | 0.009310921 |  |  | 466 | 155.3333
929.534 | 0.693723 | 0.000140965 | 0.693864 | 0.0001644802 | 18.22616 | 2.219705e-06 |  | 0 | 0 | 4 | 0.009361983 |  |  | 467 | 155.6667
935.3215 | 0.6980753 | 0.0008747577 | 0.6972005 | 0.001887896 | 18.33964 | 2.547768e-05 |  | 0 | 0 | 4 | 0.009420719 |  |  | 468 | 156
937.9841 | 0.6995308 | 0.001006305 | 0.7005372 | -0.0008911803 | 18.39185 | -1.202672e-05 |  | 0 | 0 | 4 | 0.009440362 |  |  | 469 | 156.3333
943.9198 | 0.70364 | 0.0002337098 | 0.7038737 | 0.002203697 | 18.50823 | 2.97395e-05 |  | 0 | 0 | 4 | 0.009495816 |  |  | 470 | 156.6667
948.8105 | 0.7069123 | 0.0002980232 | 0.7072103 | -2.78954e-05 | 18.60413 | -3.764561e-07 |  | 0 | 0 | 4 | 0.009539976 |  |  | 471 | 157
952.714 | 0.7101452 | 0.0004016757 | 0.7105469 | 0.0001263159 | 18.68067 | 1.704668e-06 |  | 0 | 0 | 4 | 0.009583606 |  |  | 472 | 157.3333
957.8212 | 0.7142973 | 0.000413835 | 0.7138834 | -0.0001001588 | 18.78081 | -1.35167e-06 |  | 0 | 0 | 4 | 0.00963964 |  |  | 473 | 157.6667
960.7117 | 0.7165289 | 0.0006911754 | 0.7172201 | -0.0002044528 | 18.83748 | -2.759147e-06 |  | 0 | 0 | 4 | 0.009669756 |  |  | 474 | 158
965.5844 | 0.7200337 | 0.0005230307 | 0.7205567 | 0.0005503107 | 18.93303 | 7.426596e-06 |  | 0 | 0 | 4 | 0.009717053 |  |  | 475 | 158.3333
971.1265 | 0.7239747 | 8.147955e-05 | 0.7238932 | 0.0006510304 | 19.0417 | 8.785835e-06 |  | 0 | 0 | 4 | 0.009770239 |  |  | 476 | 158.6667
975.3993 | 0.7271182 | 0.0001115799 | 0.7272298 | 0.0005000093 | 19.12548 | 6.747764e-06 |  | 0 | 0 | 4 | 0.009812662 |  |  | 477 | 159
978.8046 | 0.7294214 | 0.001145065 | 0.7305664 | 0.001179924 | 19.19225 | 1.59234e-05 |  | 0 | 0 | 4 | 0.009843743 |  |  | 478 | 159.3333
984.4236 | 0.7341492 | 0.0002462268 | 0.733903 | 0.0010256 | 19.30242 | 1.384076e-05 |  | 0 | 0 | 4 | 0.009907547 |  |  | 479 | 159.6667
989.6672 | 0.7369852 | 0.0002543926 | 0.7372396 | 0.0006973134 | 19.40524 | 9.410437e-06 |  | 0 | 0 | 4 | 0.009945819 |  |  | 480 | 160
994.7778 | 0.7401002 | 0.0004760623 | 0.7405762 | -0.0002421131 | 19.50545 | -3.267383e-06 |  | 0 | 0 | 4 | 0.009987856 |  |  | 481 | 160.3333
998.2911 | 0.7441055 | 0.000192821 | 0.7439128 | -0.0003738395 | 19.57433 | -5.045068e-06 |  | 0 | 0 | 4 | 0.01004191 |  |  | 482 | 160.6667
1002.836 | 0.7467663 | 0.000483036 | 0.7472493 | 0.001909711 | 19.66345 | 2.577207e-05 |  | 0 | 0 | 4 | 0.01007782 |  |  | 483 | 161
1006.935 | 0.7497024 | 0.0008835196 | 0.750586 | 9.398574e-05 | 19.74382 | 1.268364e-06 |  | 0 | 0 | 4 | 0.01011744 |  |  | 484 | 161.3333
1010.955 | 0.7531178 | 0.0008047223 | 0.7539225 | 6.012475e-05 | 19.82264 | 8.114002e-07 |  | 0 | 0 | 4 | 0.01016353 |  |  | 485 | 161.6667
1015.732 | 0.7565224 | 0.0007367134 | 0.7572591 | -6.294249e-06 | 19.91631 | -8.494263e-08 |  | 0 | 0 | 4 | 0.01020948 |  |  | 486 | 162
1020.727 | 0.7605636 | 3.21269e-05 | 0.7605957 | 0.0007505566 | 20.01425 | 1.012897e-05 |  | 0 | 0 | 4 | 0.01026402 |  |  | 487 | 162.3333
1024.761 | 0.7632995 | 0.0006328225 | 0.7639323 | -0.0007034338 | 20.09336 | -9.493034e-06 |  | 0 | 0 | 4 | 0.01030094 |  |  | 488 | 162.6667
1029.141 | 0.7666934 | 0.0005755425 | 0.7672689 | 0.0002664677 | 20.17924 | 3.596056e-06 |  | 0 | 0 | 4 | 0.01034674 |  |  | 489 | 163
1034.006 | 0.770216 | 0.0003895163 | 0.7706055 | 0.0002529809 | 20.27462 | 3.414047e-06 |  | 0 | 0 | 4 | 0.01039428 |  |  | 490 | 163.3333
1038.953125 | 0.7737243 | 0.0002177358 | 0.773942 | 0.001973059 | 20.37163 | 2.662698e-05 |  | 0 | 0 | 4 | 0.01044162 |  |  | 491 | 163.6667
1042.53 | 0.7763922 | 0.0008864403 | 0.7772787 | 0.001473532 | 20.44177 | 1.988572e-05 |  | 0 | 0 | 4 | 0.01047763 |  |  | 492 | 164
1048.74 | 0.7807088 | 9.351969e-05 | 0.7806153 | 0.0002406539 | 20.56353 | 3.24769e-06 |  | 0 | 0 | 4 | 0.01053588 |  |  | 493 | 164.3333
1051.563 | 0.7838666 | 8.523464e-05 | 0.7839519 | 0.1110828 | 20.61889 | 0.001499093 |  | 0 | 0 | 4 | 0.0105785 |  |  | 494 | 164.6667
1055.991 | 0.7869923 | 0.0002961159 | 0.7872884 | 0.00134584 | 20.7057 | 1.816248e-05 |  | 0 | 0 | 4 | 0.01062068 |  |  | 495 | 165
1061.338 | 0.7914126 | 0.0007875562 | 0.7906251 | -0.0003458725 | 20.81056 | -4.667646e-06 |  | 0 | 0 | 4 | 0.01068033 |  |  | 496 | 165.3333
1066.26 | 0.7941842 | 0.0002225637 | 0.7939616 | 0.0001553477 | 20.90706 | 2.096461e-06 |  | 0 | 0 | 4 | 0.01071774 |  |  | 497 | 165.6667
1069.749 | 0.7970059 | 0.0002923012 | 0.7972982 | 0.0004373794 | 20.97546 | 5.902557e-06 |  | 0 | 0 | 4 | 0.01075582 |  |  | 498 | 166
1074.083 | 0.8013081 | 0.0006733537 | 0.8006348 | 0.001075418 | 21.06044 | 1.451307e-05 |  | 0 | 0 | 4 | 0.01081388 |  |  | 499 | 166.3333
1079.009 | 0.8040655 | 9.405613e-05 | 0.8039714 | 0.0008903667 | 21.15704 | 1.201575e-05 |  | 0 | 0 | 4 | 0.01085109 |  |  | 500 | 166.6667
1083.153 | 0.8071554 | 0.0001525879 | 0.807308 | -0.0004827217 | 21.2383 | -6.514463e-06 |  | 0 | 0 | 4 | 0.01089279 |  |  | 501 | 167
1087.693 | 0.8105886 | 5.596876e-05 | 0.8106446 | 0.0009318045 | 21.32732 | 1.257496e-05 |  | 0 | 0 | 4 | 0.01093912 |  |  | 502 | 167.3333
1091.621 | 0.8130097 | 0.0009714365 | 0.8139812 | -0.002184426 | 21.40434 | -2.947943e-05 |  | 0 | 0 | 4 | 0.01097179 |  |  | 503 | 167.6667
1096.634 | 0.8169401 | 0.000377655 | 0.8173177 | -0.02893601 | 21.50264 | -0.0003904995 |  | 0 | 0 | 4 | 0.01102483 |  |  | 504 | 168
1100.762 | 0.8198369 | 0.0008174777 | 0.8206543 | 0.001291525 | 21.58358 | 1.742948e-05 |  | 0 | 0 | 4 | 0.01106393 |  |  | 505 | 168.3333
1105.383 | 0.8244038 | 0.0004128218 | 0.823991 | 7.166446e-05 | 21.67418 | 9.671317e-07 |  | 0 | 0 | 4 | 0.01112556 |  |  | 506 | 168.6667
1110.872 | 0.8278799 | 0.0005524158 | 0.8273275 | 0.0006351991 | 21.7818 | 8.572188e-06 |  | 0 | 0 | 4 | 0.01117247 |  |  | 507 | 169
1113.371 | 0.8307409 | 7.683039e-05 | 0.8306641 | 0.001701438 | 21.8308 | 2.296138e-05 |  | 0 | 0 | 4 | 0.01121108 |  |  | 508 | 169.3333
1117.854 | 0.8341062 | 0.0001055002 | 0.8340007 | -0.0002854688 | 21.9187 | -3.85248e-06 |  | 0 | 0 | 4 | 0.01125649 |  |  | 509 | 169.6667
1122.697 | 0.8370888 | 0.0002484322 | 0.8373373 | 7.034397e-05 | 22.01367 | 9.493113e-07 |  | 0 | 0 | 4 | 0.01129674 |  |  | 510 | 170
1125.817 | 0.8392525 | 0.001421392 | 0.8406739 | 0.0003667667 | 22.07485 | 4.949618e-06 |  | 0 | 0 | 4 | 0.01132594 |  |  | 511 | 170.3333
1131.306 | 0.8432114 | 0.0007990599 | 0.8440105 | 0.001115201 | 22.18247 | 1.504994e-05 |  | 0 | 0 | 4 | 0.01137937 |  |  | 512 | 170.6667
1135.578 | 0.8473241 | 2.288818e-05 | 0.847347 | -0.0005000079 | 22.26623 | -6.747745e-06 |  | 0 | 0 | 4 | 0.01143487 |  |  | 513 | 171
1139.536 | 0.8497632 | 0.0009204745 | 0.8506836 | -0.004447448 | 22.34384 | -6.001954e-05 |  | 0 | 0 | 4 | 0.01146779 |  |  | 514 | 171.3333
1144.221 | 0.8538008 | 0.0002194643 | 0.8540202 | 0.0007446963 | 22.43571 | 1.004988e-05 |  | 0 | 0 | 4 | 0.01152228 |  |  | 515 | 171.6667
1148.458 | 0.8567977 | 0.0005590916 | 0.8573568 | -0.0009931533 | 22.51877 | -1.340288e-05 |  | 0 | 0 | 4 | 0.01156272 |  |  | 516 | 172
1151.761 | 0.8595514 | 0.001141965 | 0.8606934 | 0.0003431673 | 22.58355 | 4.631138e-06 |  | 0 | 0 | 4 | 0.01159988 |  |  | 517 | 172.3333
1156.594 | 0.8629239 | 0.001106143 | 0.86403 | 0.0005333445 | 22.67832 | 7.197631e-06 |  | 0 | 0 | 4 | 0.0116454 |  |  | 518 | 172.6667
1160.894 | 0.8664679 | 0.0008985996 | 0.8673666 | -0.0002541612 | 22.76263 | -3.429975e-06 |  | 0 | 0 | 4 | 0.01169322 |  |  | 519 | 173
1164.657 | 0.8697903 | 0.0009128451 | 0.8707031 | 0.001671962 | 22.83642 | 2.256359e-05 |  | 0 | 0 | 4 | 0.01173806 |  |  | 520 | 173.3333
1169.169 | 0.8736813 | 0.0003584623 | 0.8740398 | -0.0001020986 | 22.92488 | -1.377849e-06 |  | 0 | 0 | 4 | 0.01179057 |  |  | 521 | 173.6667
1172.975 | 0.8762598 | 0.001116514 | 0.8773763 | -0.0006648094 | 22.9995 | -8.971787e-06 |  | 0 | 0 | 4 | 0.01182537 |  |  | 522 | 174
1179.017 | 0.8808696 | 0.0001567006 | 0.8807129 | 0.00249332 | 23.11798 | 3.364804e-05 |  | 0 | 0 | 4 | 0.01188758 |  |  | 523 | 174.3333
1182.74 | 0.8828723 | 0.001177192 | 0.8840495 | 0.002598345 | 23.19099 | 3.506538e-05 |  | 0 | 0 | 4 | 0.01191461 |  |  | 524 | 174.6667
1187.564 | 0.8868062 | 0.000579834 | 0.8873861 | 0.00150806 | 23.28556 | 2.035169e-05 |  | 0 | 0 | 4 | 0.0119677 |  |  | 525 | 175
1190.656 | 0.8899283 | 0.0007943511 | 0.8907227 | 0.001566789 | 23.3462 | 2.114425e-05 |  | 0 | 0 | 4 | 0.01200983 |  |  | 526 | 175.3333
1195.095 | 0.8931971 | 0.0008622408 | 0.8940593 | 0.002483481 | 23.43324 | 3.351526e-05 |  | 0 | 0 | 4 | 0.01205394 |  |  | 527 | 175.6667
1199.888 | 0.8962762 | 0.001119614 | 0.8973958 | 0.002968139 | 23.52721 | 4.005586e-05 |  | 0 | 0 | 4 | 0.0120955 |  |  | 528 | 176
1203.339 | 0.8997202 | 0.0002797842 | 0.9 | 0.002692913 | 23.59488 | 3.634161e-05 |  | 0 | 0 | 4 | 0.01214197 |  |  | 529 | 176.3333
1203.378 | 0.9011829 | 0.001182914 | 0.9 | -0.0007094608 | 23.59565 | -9.574369e-06 |  | 1 | 0 | 4 | 0.01216171 |  |  | 530 | 176.6667
1200.339 | 0.8995128 | 0.0004872084 | 0.9 | -1.402439e-05 | 23.53605 | -1.89263e-07 |  | 1 | 0 | 4 | 0.01213917 |  |  | 531 | 177
1200.355 | 0.8994019 | 0.000598073 | 0.9 | 0.0007686828 | 23.53638 | 1.037359e-05 |  | 1 | 0 | 4 | 0.01213768 |  |  | 532 | 177.3333
1198.919 | 0.8988047 | 0.001195312 | 0.9 | -0.001784128 | 23.50822 | -2.40773e-05 |  | 1 | 0 | 4 | 0.01212962 |  |  | 533 | 177.6667
1198.555 | 0.8999348 | 6.520748e-05 | 0.9 | 0.002196126 | 23.50107 | 2.963733e-05 |  | 1 | 0 | 4 | 0.01214487 |  |  | 534 | 178
1198.57 | 0.9004569 | 0.0004569292 | 0.9 | 0.001602388 | 23.50138 | 2.162467e-05 |  | 1 | 0 | 4 | 0.01215192 |  |  | 535 | 178.3333
1197.408 | 0.8999276 | 7.236004e-05 | 0.9 | 0.001334026 | 23.4786 | 1.800305e-05 |  | 1 | 0 | 4 | 0.01214477 |  |  | 536 | 178.6667
1196.672 | 0.8999133 | 8.666515e-05 | 0.9 | -0.001701616 | 23.46415 | -2.296378e-05 |  | 1 | 0 | 4 | 0.01214458 |  |  | 537 | 179
1197.406 | 0.9006536 | 0.0006536245 | 0.9 | -0.0005487828 | 23.47855 | -7.405976e-06 |  | 1 | 0 | 4 | 0.01215457 |  |  | 538 | 179.3333
1195.802 | 0.8999205 | 7.95126e-05 | 0.9 | -0.0009097899 | 23.4471 | -1.227787e-05 |  | 1 | 0 | 4 | 0.01214468 |  |  | 539 | 179.6667
1195.52 | 0.8999812 | 1.871586e-05 | 0.9 | -0.0005219377 | 23.44158 | -7.043694e-06 |  | 1 | 0 | 4 | 0.0121455 |  |  | 540 | 180
1194.105 | 0.9002066 | 0.0002065897 | 0.9 | -0.000974215 | 23.41383 | -1.31473e-05 |  | 1 | 0 | 4 | 0.01214854 |  |  | 541 | 180.3333
1193.944 | 0.899545 | 0.0004550218 | 0.9 | 0.001549514 | 23.41067 | 2.091112e-05 |  | 1 | 0 | 4 | 0.01213961 |  |  | 542 | 180.6667
1192.62 | 0.9002924 | 0.0002924204 | 0.9 | 0.0008960226 | 23.3847 | 1.209207e-05 |  | 1 | 0 | 4 | 0.0121497 |  |  | 543 | 181
1192.705 | 0.9002888 | 0.0002888441 | 0.9 | -0.001412015 | 23.38638 | -1.905554e-05 |  | 1 | 0 | 4 | 0.01214965 |  |  | 544 | 181.3333
1192.296 | 0.8998883 | 0.0001116991 | 0.9 | -0.0001205314 | 23.37836 | -1.626605e-06 |  | 1 | 0 | 4 | 0.01214424 |  |  | 545 | 181.6667
1191.109 | 0.9000671 | 6.711483e-05 | 0.9 | 0.0009266364 | 23.35508 | 1.250521e-05 |  | 1 | 0 | 4 | 0.01214665 |  |  | 546 | 182
1191.56 | 0.899781 | 0.0002189875 | 0.9 | 0.002925603 | 23.36393 | 3.948182e-05 |  | 1 | 0 | 4 | 0.01214279 |  |  | 547 | 182.3333
1190.756 | 0.9003389 | 0.000338912 | 0.9 | 0.001425582 | 23.34815 | 1.923863e-05 |  | 1 | 1 | 5 | 0.01215032 |  |  | 548 | 182.6667
1189.179 | 0.8983004 | 0.001374066 | 0.8996745 | 0.001658841 | 23.31724 | 2.238651e-05 |  | 0 | 0 | 5 | 0.01212281 |  |  | 549 | 183
1183.115 | 0.896008 | 0.0003298521 | 0.8963378 | 0.001263057 | 23.19832 | 1.70453e-05 |  | 0 | 0 | 5 | 0.01209188 |  |  | 550 | 183.3333
1177.676 | 0.8926964 | 0.0003048777 | 0.8930013 | 0.000343477 | 23.09168 | 4.635317e-06 |  | 0 | 0 | 5 | 0.01204718 |  |  | 551 | 183.6667
1171.922 | 0.8892632 | 0.0004015565 | 0.8896647 | 0.0007357976 | 22.97885 | 9.929792e-06 |  | 0 | 0 | 5 | 0.01200085 |  |  | 552 | 184
1166.404 | 0.8863127 | 1.5378e-05 | 0.8863281 | 0.0009097023 | 22.87067 | 1.227668e-05 |  | 0 | 0 | 5 | 0.01196104 |  |  | 553 | 184.3333
1161.167 | 0.8839452 | 0.0009537339 | 0.8829915 | 0.001738374 | 22.76797 | 2.345984e-05 |  | 0 | 0 | 5 | 0.01192909 |  |  | 554 | 184.6667
1155.984 | 0.880183 | 0.0005280376 | 0.879655 | 0.001639991 | 22.66635 | 2.213214e-05 |  | 0 | 0 | 5 | 0.01187831 |  |  | 555 | 185
1148.866 | 0.8760059 | 0.0003124476 | 0.8763183 | 0.002873927 | 22.52679 | 3.878444e-05 |  | 0 | 0 | 5 | 0.01182194 |  |  | 556 | 185.3333
1145.127 | 0.8734596 | 0.0004778504 | 0.8729817 | 3.507776e-05 | 22.45348 | 4.733841e-07 |  | 0 | 0 | 5 | 0.01178758 |  |  | 557 | 185.6667
1138.968 | 0.869937 | 0.0002917647 | 0.8696452 | -1.758271e-05 | 22.3327 | -2.372835e-07 |  | 0 | 0 | 5 | 0.01174004 |  |  | 558 | 186
1133.252 | 0.8661103 | 0.000198245 | 0.8663086 | 9.063046e-05 | 22.22064 | 1.223083e-06 |  | 0 | 0 | 5 | 0.0116884 |  |  | 559 | 186.3333
1127.107 | 0.8622658 | 0.0007061362 | 0.8629719 | -0.0004786697 | 22.10014 | -6.45978e-06 |  | 0 | 0 | 5 | 0.01163652 |  |  | 560 | 186.6667
1122.01 | 0.8602416 | 0.0006062388 | 0.8596354 | 0.0008603548 | 22.00021 | 1.161073e-05 |  | 0 | 0 | 5 | 0.0116092 |  |  | 561 | 187
1116.708 | 0.85585 | 0.000448823 | 0.8562988 | 9.227962e-05 | 21.89624 | 1.245339e-06 |  | 0 | 0 | 5 | 0.01154993 |  |  | 562 | 187.3333
1110.834 | 0.853157 | 0.0001948476 | 0.8529622 | -0.0001530018 | 21.78106 | -2.064802e-06 |  | 0 | 0 | 5 | 0.01151359 |  |  | 563 | 187.6667
1105.397 | 0.8502638 | 0.0006381869 | 0.8496256 | 0.000532376 | 21.67445 | 7.184562e-06 |  | 0 | 0 | 5 | 0.01147455 |  |  | 564 | 188
1101.424 | 0.847013 | 0.000723958 | 0.846289 | 0.002041852 | 21.59654 | 2.755535e-05 |  | 0 | 0 | 5 | 0.01143067 |  |  | 565 | 188.3333
1094.921 | 0.8426285 | 0.0003239512 | 0.8429524 | 0.0004229315 | 21.46904 | 5.707577e-06 |  | 0 | 0 | 5 | 0.0113715 |  |  | 566 | 188.6667
1090.13 | 0.840075 | 0.0004591346 | 0.8396159 | -0.0005239345 | 21.3751 | -7.070641e-06 |  | 0 | 0 | 5 | 0.01133704 |  |  | 567 | 189
1083.154 | 0.8362269 | 5.233288e-05 | 0.8362793 | 0.001396708 | 21.23831 | 1.884896e-05 |  | 0 | 0 | 5 | 0.01128511 |  |  | 568 | 189.3333
1078.944 | 0.8330012 | 5.847216e-05 | 0.8329427 | 0.004359341 | 21.15577 | 5.883051e-05 |  | 0 | 0 | 5 | 0.01124158 |  |  | 569 | 189.6667
1074.262 | 0.830605 | 0.0009989143 | 0.8296061 | 0.00162852 | 21.06396 | 2.197733e-05 |  | 0 | 0 | 5 | 0.01120924 |  |  | 570 | 190
1069.246 | 0.8261597 | 0.0001097918 | 0.8262695 | 0.003596048 | 20.9656 | 4.852966e-05 |  | 0 | 0 | 5 | 0.01114925 |  |  | 571 | 190.3333
1063.067 | 0.8236599 | 0.0007269978 | 0.8229329 | 0.002007791 | 20.84446 | 2.709569e-05 |  | 0 | 0 | 5 | 0.01111552 |  |  | 572 | 190.6667
1057.14 | 0.8197438 | 0.0001475215 | 0.8195963 | -0.01607004 | 20.72824 | -0.0002168696 |  | 0 | 0 | 5 | 0.01106267 |  |  | 573 | 191
1052.858 | 0.8172012 | 0.0009413957 | 0.8162598 | 0.0001237888 | 20.64427 | 1.670565e-06 |  | 0 | 0 | 5 | 0.01102836 |  |  | 574 | 191.3333
1048.036 | 0.8138609 | 0.0009377599 | 0.8129231 | 0.0008844493 | 20.54973 | 1.193589e-05 |  | 0 | 0 | 5 | 0.01098328 |  |  | 575 | 191.6667
1043.299 | 0.8107459 | 0.00115937 | 0.8095866 | 0.001641475 | 20.45684 | 2.215217e-05 |  | 0 | 0 | 5 | 0.01094124 |  |  | 576 | 192
1038.16 | 0.8076024 | 0.001352429 | 0.80625 | 0.001231724 | 20.35607 | 1.662246e-05 |  | 0 | 0 | 5 | 0.01089882 |  |  | 577 | 192.3333
1031.231 | 0.8029246 | 1.126528e-05 | 0.8029134 | 7.996427e-05 | 20.22022 | 1.07914e-06 |  | 0 | 0 | 5 | 0.01083569 |  |  | 578 | 192.6667
1027.408 | 0.8005535 | 0.0009767413 | 0.7995768 | 0.0002806104 | 20.14526 | 3.786915e-06 |  | 0 | 0 | 5 | 0.01080369 |  |  | 579 | 193
1022.061 | 0.7968736 | 0.000633359 | 0.7962402 | 0.002120912 | 20.04042 | 2.86223e-05 |  | 0 | 0 | 5 | 0.01075403 |  |  | 580 | 193.3333
1015.871 | 0.7935798 | 0.0006762147 | 0.7929036 | 0.00213387 | 19.91903 | 2.879717e-05 |  | 0 | 0 | 5 | 0.01070958 |  |  | 581 | 193.6667
1011.059 | 0.79054 | 0.0009729266 | 0.7895671 | 0.0005484177 | 19.82468 | 7.401048e-06 |  | 0 | 0 | 5 | 0.01066856 |  |  | 582 | 194
1006.385 | 0.7868314 | 0.000600934 | 0.7862304 | -0.02204819 | 19.73303 | -0.0002975465 |  | 0 | 0 | 5 | 0.01061851 |  |  | 583 | 194.3333
1001.671 | 0.7844424 | 0.001548588 | 0.7828939 | 0.002487594 | 19.6406 | 3.357077e-05 |  | 0 | 0 | 5 | 0.01058627 |  |  | 584 | 194.6667
995.4414 | 0.7799292 | 0.0003718734 | 0.7795573 | 0.0009255423 | 19.51846 | 1.249045e-05 |  | 0 | 0 | 5 | 0.01052536 |  |  | 585 | 195
989.965 | 0.7767999 | 0.000579238 | 0.7762207 | 0.001025719 | 19.41108 | 1.384236e-05 |  | 0 | 0 | 5 | 0.01048313 |  |  | 586 | 195.3333
985.1268 | 0.7742036 | 0.001319468 | 0.7728841 | 0.001375009 | 19.31621 | 1.855613e-05 |  | 0 | 0 | 5 | 0.01044809 |  |  | 587 | 195.6667
979.9026 | 0.769794 | 0.0002464652 | 0.7695475 | 0.001230091 | 19.21378 | 1.660042e-05 |  | 0 | 0 | 5 | 0.01038858 |  |  | 588 | 196
974.6763 | 0.766418 | 0.0002070665 | 0.7662109 | 0.0007605393 | 19.1113 | 1.026369e-05 |  | 0 | 0 | 5 | 0.01034302 |  |  | 589 | 196.3333
970.3405 | 0.7641435 | 0.001269162 | 0.7628743 | 0.001287068 | 19.02628 | 1.736934e-05 |  | 0 | 0 | 5 | 0.01031233 |  |  | 590 | 196.6667
963.2683 | 0.7597339 | 0.0001961589 | 0.7595377 | 0.0005686107 | 18.88761 | 7.673559e-06 |  | 0 | 0 | 5 | 0.01025282 |  |  | 591 | 197
959.4885 | 0.7563042 | 0.000103116 | 0.7562012 | 2.488777e-05 | 18.8135 | 3.358674e-07 |  | 0 | 0 | 5 | 0.01020654 |  |  | 592 | 197.3333
954.6911 | 0.7535004 | 0.0006359219 | 0.7528645 | -0.002736869 | 18.71943 | -3.69348e-05 |  | 0 | 0 | 5 | 0.0101687 |  |  | 593 | 197.6667
947.9778 | 0.7502675 | 0.0007395148 | 0.749528 | -0.0005070559 | 18.5878 | -6.842859e-06 |  | 0 | 0 | 5 | 0.01012507 |  |  | 594 | 198
945.7642 | 0.7477176 | 0.001526237 | 0.7461914 | 0.0008543628 | 18.5444 | 1.152986e-05 |  | 0 | 0 | 5 | 0.01009066 |  |  | 595 | 198.3333
938.1762 | 0.7432688 | 0.0004139543 | 0.7428548 | 0.001421181 | 18.39561 | 1.917923e-05 |  | 0 | 0 | 5 | 0.01003062 |  |  | 596 | 198.6667
933.137 | 0.7399321 | 0.000413835 | 0.7395182 | 0.0007099983 | 18.2968 | 9.581623e-06 |  | 0 | 0 | 5 | 0.009985588 |  |  | 597 | 199
928.3143 | 0.7372928 | 0.00111115 | 0.7361816 | -0.0005208042 | 18.20224 | -7.028396e-06 |  | 0 | 0 | 5 | 0.00994997 |  |  | 598 | 199.3333
924.273 | 0.7336593 | 0.0008142591 | 0.732845 | -0.0003278034 | 18.123 | -4.423798e-06 |  | 0 | 0 | 5 | 0.009900935 |  |  | 599 | 199.6667
918.7411 | 0.7308841 | 0.001375616 | 0.7295085 | 0.001566988 | 18.01453 | 2.114693e-05 |  | 0 | 0 | 5 | 0.009863483 |  |  | 600 | 200
912.2675 | 0.7262957 | 0.0001238585 | 0.7261718 | 0.001769661 | 17.8876 | 2.388207e-05 |  | 0 | 0 | 5 | 0.009801561 |  |  | 601 | 200.3333
907.8212 | 0.7238603 | 0.001025021 | 0.7228352 | 0.0009267694 | 17.80042 | 1.250701e-05 |  | 0 | 0 | 5 | 0.009768695 |  |  | 602 | 200.6667
901.6744 | 0.7197404 | 0.0002416968 | 0.7194987 | -7.072813e-05 | 17.67989 | -9.544957e-07 |  | 0 | 0 | 5 | 0.009713096 |  |  | 603 | 201
898.5523 | 0.7175946 | 0.001432538 | 0.7161621 | -0.0005752467 | 17.61867 | -7.763113e-06 |  | 0 | 0 | 5 | 0.009684138 |  |  | 604 | 201.3333
893.0627 | 0.7137287 | 0.0009031892 | 0.7128255 | -4.051311e-05 | 17.51103 | -5.467356e-07 |  | 0 | 0 | 5 | 0.009631966 |  |  | 605 | 201.6667
887.4373 | 0.7101309 | 0.0006420613 | 0.7094889 | 0.002175879 | 17.40073 | 2.936409e-05 |  | 0 | 0 | 5 | 0.009583413 |  |  | 606 | 202
882.0535 | 0.7071412 | 0.0009888411 | 0.7061523 | -0.0002221202 | 17.29517 | -2.997574e-06 |  | 0 | 0 | 5 | 0.009543066 |  |  | 607 | 202.3333
877.4149 | 0.7036579 | 0.000842154 | 0.7028157 | 0.0007688888 | 17.20421 | 1.037637e-05 |  | 0 | 0 | 5 | 0.009496058 |  |  | 608 | 202.6667
872.1176 | 0.7001352 | 0.000656128 | 0.6994791 | -7.709542e-05 | 17.10034 | -1.040424e-06 |  | 0 | 0 | 5 | 0.009448519 |  |  | 609 | 203
865.2019 | 0.6965947 | 0.0004521608 | 0.6961426 | -0.0003536567 | 16.96474 | -4.772695e-06 |  | 0 | 0 | 5 | 0.009400738 |  |  | 610 | 203.3333
862.5283 | 0.6944346 | 0.001628697 | 0.692806 | -0.001660852 | 16.91232 | -2.241366e-05 |  | 0 | 0 | 5 | 0.009371587 |  |  | 611 | 203.6667
857.1222 | 0.6910908 | 0.001621485 | 0.6894693 | -0.0004306864 | 16.80632 | -5.812233e-06 |  | 0 | 0 | 5 | 0.009326462 |  |  | 612 | 204
852.0705 | 0.6873679 | 0.001235127 | 0.6861328 | -0.0008660851 | 16.70726 | -1.168806e-05 |  | 0 | 0 | 5 | 0.00927622 |  |  | 613 | 204.3333
847.8049 | 0.6836664 | 0.0008702874 | 0.6827962 | 0.0009509209 | 16.62362 | 1.283294e-05 |  | 0 | 0 | 5 | 0.009226268 |  |  | 614 | 204.6667
841.5872 | 0.6804729 | 0.001013279 | 0.6794596 | 0.0008776175 | 16.50171 | 1.184369e-05 |  | 0 | 0 | 5 | 0.00918317 |  |  | 615 | 205
837.0175 | 0.6766999 | 0.0005768538 | 0.676123 | 0.001535751 | 16.41211 | 2.072539e-05 |  | 0 | 0 | 5 | 0.009132252 |  |  | 616 | 205.3333
832.6365 | 0.673685 | 0.0008986592 | 0.6727864 | 0.0007440462 | 16.32621 | 1.004111e-05 |  | 0 | 0 | 5 | 0.009091566 |  |  | 617 | 205.6667
826.8688 | 0.6703305 | 0.0008807182 | 0.6694498 | -0.001170749 | 16.21311 | -1.579959e-05 |  | 0 | 0 | 5 | 0.009046296 |  |  | 618 | 206
821.3643 | 0.6672943 | 0.001181006 | 0.6661133 | -0.0001784607 | 16.10518 | -2.408377e-06 |  | 0 | 0 | 5 | 0.009005321 |  |  | 619 | 206.3333
815.6981 | 0.6626379 | 0.0001387 | 0.6627766 | -0.0004242914 | 15.99408 | -5.72593e-06 |  | 0 | 0 | 5 | 0.008942482 |  |  | 620 | 206.6667
812.0232 | 0.6601238 | 0.0006837845 | 0.6594401 | 0.0008403823 | 15.92202 | 1.134119e-05 |  | 0 | 0 | 5 | 0.008908554 |  |  | 621 | 207
805.9739 | 0.6566763 | 0.0005728006 | 0.6561035 | -0.001550359 | 15.80341 | -2.092252e-05 |  | 0 | 0 | 5 | 0.008862028 |  |  | 622 | 207.3333
801.6655 | 0.6540513 | 0.00128442 | 0.6527669 | 0.000912983 | 15.71893 | 1.232096e-05 |  | 0 | 0 | 5 | 0.008826603 |  |  | 623 | 207.6667
795.9072 | 0.6502354 | 0.0008051396 | 0.6494303 | -0.002049592 | 15.60602 | -2.765981e-05 |  | 0 | 0 | 5 | 0.008775107 |  |  | 624 | 208
791.6534 | 0.6471848 | 0.001091123 | 0.6460937 | -0.0002121961 | 15.52262 | -2.863645e-06 |  | 0 | 0 | 5 | 0.008733939 |  |  | 625 | 208.3333
787.2275 | 0.6438267 | 0.001069605 | 0.6427571 | -8.688664e-05 | 15.43583 | -1.172559e-06 |  | 0 | 0 | 5 | 0.00868862 |  |  | 626 | 208.6667
781.8839 | 0.6398892 | 0.0004687309 | 0.6394205 | 0.000319714 | 15.33106 | 4.314628e-06 |  | 0 | 0 | 5 | 0.008635482 |  |  | 627 | 209
776.3392 | 0.6368423 | 0.0007582903 | 0.6360839 | -0.0003744326 | 15.22234 | -5.053071e-06 |  | 0 | 0 | 5 | 0.008594363 |  |  | 628 | 209.3333
771.5119 | 0.6339133 | 0.001165927 | 0.6327474 | 2.483957e-05 | 15.12768 | 3.352169e-07 |  | 0 | 0 | 5 | 0.008554835 |  |  | 629 | 209.6667
766.4339 | 0.6302655 | 0.0008547306 | 0.6294107 | -4.605801e-05 | 15.02812 | -6.215656e-07 |  | 0 | 0 | 5 | 0.008505607 |  |  | 630 | 210
761.5253 | 0.6268537 | 0.0007795095 | 0.6260742 | 0.001147486 | 14.93187 | 1.548564e-05 |  | 0 | 0 | 5 | 0.008459564 |  |  | 631 | 210.3333
755.2404 | 0.6232202 | 0.0004826188 | 0.6227376 | 0.001216895 | 14.80863 | 1.642233e-05 |  | 0 | 0 | 5 | 0.008410529 |  |  | 632 | 210.6667
751.5011 | 0.619601 | 0.0002000332 | 0.619401 | 0.001892682 | 14.73532 | 2.554226e-05 |  | 0 | 0 | 5 | 0.008361687 |  |  | 633 | 211
746.1683 | 0.6165254 | 0.0004609823 | 0.6160644 | 0.0005408438 | 14.63075 | 7.298837e-06 |  | 0 | 0 | 5 | 0.008320181 |  |  | 634 | 211.3333
741.3949 | 0.6129384 | 0.0002105832 | 0.6127278 | -0.000101041 | 14.53715 | -1.363577e-06 |  | 0 | 0 | 5 | 0.008271774 |  |  | 635 | 211.6667
737.3862 | 0.6102848 | 0.0008935928 | 0.6093912 | -0.0002757126 | 14.45855 | -3.720818e-06 |  | 0 | 0 | 5 | 0.008235962 |  |  | 636 | 212
732.9449 | 0.6075525 | 0.001497865 | 0.6060547 | 0.0006624635 | 14.37147 | 8.940128e-06 |  | 0 | 0 | 5 | 0.008199089 |  |  | 637 | 212.3333
727.3244 | 0.6037903 | 0.001072228 | 0.602718 | -0.0002249657 | 14.26126 | -3.035975e-06 |  | 0 | 0 | 5 | 0.008148317 |  |  | 638 | 212.6667
722.2549 | 0.5999279 | 7.212162e-05 | 0.6 | 0.0009633692 | 14.16186 | 1.300093e-05 |  | 0 | 0 | 5 | 0.008096193 |  |  | 639 | 213
723.8564 | 0.6011653 | 0.001165271 | 0.6 | 0.002217251 | 14.19326 | 2.992242e-05 |  | 1 | 0 | 5 | 0.008112892 |  |  | 640 | 213.3333
723.9465 | 0.6007862 | 0.0007861852 | 0.6 | -0.0007029971 | 14.19503 | -9.48714e-06 |  | 1 | 0 | 5 | 0.008107776 |  |  | 641 | 213.6667
724.921875 | 0.6014514 | 0.001451373 | 0.6 | 0.0002242982 | 14.21415 | 3.026966e-06 |  | 1 | 0 | 5 | 0.008116753 |  |  | 642 | 214
724.829 | 0.6005501 | 0.0005501508 | 0.6 | 4.456808e-05 | 14.21233 | 6.014585e-07 |  | 1 | 0 | 5 | 0.00810459 |  |  | 643 | 214.3333
725.9744 | 0.6010616 | 0.001061559 | 0.6 | 0.0002055629 | 14.23479 | 2.774129e-06 |  | 1 | 0 | 5 | 0.008111492 |  |  | 644 | 214.6667
725.3868 | 0.5999923 | 7.748604e-06 | 0.6 | 0.001166553 | 14.22327 | 1.574295e-05 |  | 1 | 0 | 5 | 0.008097062 |  |  | 645 | 215
725.433 | 0.6003571 | 0.0003570318 | 0.6 | 0.002502875 | 14.22418 | 3.377699e-05 |  | 1 | 0 | 5 | 0.008101985 |  |  | 646 | 215.3333
725.7009 | 0.6007039 | 0.0007039309 | 0.6 | 0.001740504 | 14.22943 | 2.348858e-05 |  | 1 | 0 | 5 | 0.008106666 |  |  | 647 | 215.6667
724.8257 | 0.6006467 | 0.0006467104 | 0.6 | 0.0004151575 | 14.21227 | 5.602665e-06 |  | 1 | 0 | 5 | 0.008105894 |  |  | 648 | 216
726.4239 | 0.6006288 | 0.000628829 | 0.6 | 0.0009159702 | 14.24361 | 1.236127e-05 |  | 1 | 0 | 5 | 0.008105652 |  |  | 649 | 216.3333
726.2639 | 0.6008542 | 0.0008541346 | 0.6 | 0.001581941 | 14.24047 | 2.134873e-05 |  | 1 | 0 | 5 | 0.008108693 |  |  | 650 | 216.6667
725.733 | 0.5999994 | 5.960464e-07 | 0.6 | 0.001693365 | 14.23006 | 2.285242e-05 |  | 1 | 0 | 5 | 0.008097159 |  |  | 651 | 217
725.6843 | 0.5999815 | 1.847744e-05 | 0.6 | -0.03611041 | 14.2291 | -0.0004873199 |  | 1 | 0 | 5 | 0.008096917 |  |  | 652 | 217.3333
725.3337 | 0.6000495 | 4.947185e-05 | 0.6 | 0.0002921165 | 14.22223 | 3.942194e-06 |  | 1 | 0 | 5 | 0.008097834 |  |  | 653 | 217.6667
726.0831 | 0.6003678 | 0.0003677607 | 0.6 | 0.001736923 | 14.23692 | 2.344026e-05 |  | 1 | 0 | 5 | 0.008102129 |  |  | 654 | 218
727.4833 | 0.6006467 | 0.0006467104 | 0.6 | 0.0003970972 | 14.26438 | 5.358936e-06 |  | 1 | 0 | 5 | 0.008105894 |  |  | 655 | 218.3333
726.1964 | 0.6007219 | 0.0007218122 | 0.6 | 0.0005995911 | 14.23914 | 8.091648e-06 |  | 1 | 0 | 5 | 0.008106908 |  |  | 656 | 218.6667
727.8142 | 0.6007719 | 0.0007718801 | 0.6 | 0.001579186 | 14.27087 | 2.131155e-05 |  | 1 | 0 | 5 | 0.008107583 |  |  | 657 | 219
727.8438 | 0.6009114 | 0.000911355 | 0.6 | 0.0001662433 | 14.27145 | 2.243499e-06 |  | 1 | 1 | 6 | 0.008109465 |  |  | 658 | 219.3333
733.0206 | 0.6035257 | 0.0001364946 | 0.6036621 | 2.505137e-05 | 14.37295 | 3.380752e-07 |  | 0 | 0 | 6 | 0.008144746 |  |  | 659 | 219.6667
739.3046 | 0.6082821 | 0.001283348 | 0.6069987 | -0.04449839 | 14.49617 | -0.000600518 |  | 0 | 0 | 6 | 0.008208935 |  |  | 660 | 220
744.7001 | 0.6105101 | 0.0001748204 | 0.6103353 | 5.307677e-05 | 14.60196 | 7.162858e-07 |  | 0 | 0 | 6 | 0.008239003 |  |  | 661 | 220.3333
749.942 | 0.613811 | 0.0001391172 | 0.6136719 | -0.002105488 | 14.70474 | -2.841415e-05 |  | 0 | 0 | 6 | 0.00828355 |  |  | 662 | 220.6667
753.7421 | 0.6161356 | 0.0008729101 | 0.6170085 | -0.0004326204 | 14.77926 | -5.838332e-06 |  | 0 | 0 | 6 | 0.00831492 |  |  | 663 | 221
761.5728 | 0.6215859 | 0.00124079 | 0.6203451 | -0.001022474 | 14.9328 | -1.379857e-05 |  | 0 | 0 | 6 | 0.008388473 |  |  | 664 | 221.3333
765.8342 | 0.6239355 | 0.0002537966 | 0.6236816 | -0.001164353 | 15.01636 | -1.571326e-05 |  | 0 | 0 | 6 | 0.008420182 |  |  | 665 | 221.6667
771.0092 | 0.6272114 | 0.0001930594 | 0.6270183 | 0.0003450297 | 15.11783 | 4.656272e-06 |  | 0 | 0 | 6 | 0.008464391 |  |  | 666 | 222
776.0701 | 0.629561 | 0.0007938743 | 0.6303548 | -0.0003893392 | 15.21706 | -5.25424e-06 |  | 0 | 0 | 6 | 0.008496099 |  |  | 667 | 222.3333
780.3199 | 0.6326938 | 0.0009976626 | 0.6336914 | -0.001209759 | 15.30039 | -1.632604e-05 |  | 0 | 0 | 6 | 0.008538377 |  |  | 668 | 222.6667
785.8926 | 0.6364739 | 0.0005541444 | 0.637028 | -0.001915374 | 15.40966 | -2.58485e-05 |  | 0 | 0 | 6 | 0.008589391 |  |  | 669 | 223
790.7433 | 0.6402826 | 8.195639e-05 | 0.6403646 | -0.004916297 | 15.50477 | -6.634679e-05 |  | 0 | 0 | 6 | 0.008640791 |  |  | 670 | 223.3333
797.6176 | 0.6439519 | 0.0002506971 | 0.6437012 | -0.0002554729 | 15.63956 | -3.447677e-06 |  | 0 | 0 | 6 | 0.008690309 |  |  | 671 | 223.6667
802.3434 | 0.64623 | 0.0008078218 | 0.6470378 | 0.0004186486 | 15.73222 | 5.649779e-06 |  | 0 | 0 | 6 | 0.008721053 |  |  | 672 | 224
806.0424 | 0.6493521 | 0.001022279 | 0.6503743 | 0.001001856 | 15.80475 | 1.352033e-05 |  | 0 | 0 | 6 | 0.008763186 |  |  | 673 | 224.3333
813.1545 | 0.6542015 | 0.0004905462 | 0.653711 | -0.0002809946 | 15.94421 | -3.7921e-06 |  | 0 | 0 | 6 | 0.00882863 |  |  | 674 | 224.6667
816.8971 | 0.6566727 | 0.0003748536 | 0.6570476 | 0.0001352789 | 16.01759 | 1.825626e-06 |  | 0 | 0 | 6 | 0.00886198 |  |  | 675 | 225
821.6102 | 0.6596267 | 0.0007573962 | 0.6603841 | -0.001113485 | 16.11 | -1.502678e-05 |  | 0 | 0 | 6 | 0.008901845 |  |  | 676 | 225.3333
826.3865 | 0.6625056 | 0.0012151 | 0.6637207 | -0.0005797677 | 16.20366 | -7.824125e-06 |  | 0 | 0 | 6 | 0.008940697 |  |  | 677 | 225.6667
832.6512 | 0.6672263 | 0.0001689792 | 0.6670573 | -7.307844e-05 | 16.32649 | -9.862138e-07 |  | 0 | 0 | 6 | 0.009004404 |  |  | 678 | 226
838.6943 | 0.6708956 | 0.0005016923 | 0.6703939 | -0.0008992859 | 16.44499 | -1.213611e-05 |  | 0 | 0 | 6 | 0.009053921 |  |  | 679 | 226.3333
842.1478 | 0.6731558 | 0.000574708 | 0.6737305 | -0.0009927487 | 16.5127 | -1.339742e-05 |  | 0 | 0 | 6 | 0.009084423 |  |  | 680 | 226.6667
846.9184 | 0.6762493 | 0.0008178353 | 0.6770671 | -0.001100578 | 16.60624 | -1.48526e-05 |  | 0 | 0 | 6 | 0.009126171 |  |  | 681 | 227
851.6031 | 0.6795037 | 0.0008999705 | 0.6804037 | 0.001691692 | 16.6981 | 2.282985e-05 |  | 0 | 0 | 6 | 0.00917009 |  |  | 682 | 227.3333
857.7634 | 0.6825972 | 0.001143098 | 0.6837402 | -0.0007089889 | 16.81889 | -9.568002e-06 |  | 0 | 0 | 6 | 0.009211838 |  |  | 683 | 227.6667
862.9503 | 0.6859946 | 0.001082242 | 0.6870769 | -3.863024e-05 | 16.92059 | -5.213258e-07 |  | 0 | 0 | 6 | 0.009257687 |  |  | 684 | 228
867.4161 | 0.6897211 | 0.0006923079 | 0.6904134 | 0.0009335704 | 17.00816 | 1.259879e-05 |  | 0 | 0 | 6 | 0.009307977 |  |  | 685 | 228.3333
873.6183 | 0.6929147 | 0.0008352995 | 0.69375 | 0.001211768 | 17.12977 | 1.635314e-05 |  | 0 | 0 | 6 | 0.009351076 |  |  | 686 | 228.6667
880.0068 | 0.6973958 | 0.0003091693 | 0.6970866 | 0.0003549582 | 17.25504 | 4.79026e-06 |  | 0 | 0 | 6 | 0.00941155 |  |  | 687 | 229
883.0204 | 0.6994736 | 0.0009495616 | 0.7004232 | -0.0006082225 | 17.31413 | -8.208131e-06 |  | 0 | 0 | 6 | 0.00943959 |  |  | 688 | 229.3333
888.4003 | 0.7032859 | 0.0004738569 | 0.7037598 | -0.0002285386 | 17.41961 | -3.084192e-06 |  | 0 | 0 | 6 | 0.009491038 |  |  | 689 | 229.6667
893.4233 | 0.7064402 | 0.0006561875 | 0.7070964 | 4.717546e-05 | 17.5181 | 6.366459e-07 |  | 0 | 0 | 6 | 0.009533606 |  |  | 690 | 230
899.8307 | 0.7098448 | 0.000588119 | 0.7104329 | 0.0003393913 | 17.64374 | 4.58018e-06 |  | 0 | 0 | 6 | 0.009579552 |  |  | 691 | 230.3333
904.0195 | 0.7127094 | 0.001060128 | 0.7137696 | 0.002288584 | 17.72587 | 3.088507e-05 |  | 0 | 0 | 6 | 0.009618211 |  |  | 692 | 230.6667
909.4451 | 0.7166719 | 0.0004342198 | 0.7171062 | -0.0001327299 | 17.83226 | -1.791227e-06 |  | 0 | 0 | 6 | 0.009671686 |  |  | 693 | 231
915.7169 | 0.7204628 | 2.008677e-05 | 0.7204427 | 0.0001449036 | 17.95523 | 1.955514e-06 |  | 0 | 0 | 6 | 0.009722845 |  |  | 694 | 231.3333
918.3262 | 0.7224977 | 0.001281619 | 0.7237793 | 0.00086105 | 18.0064 | 1.162011e-05 |  | 0 | 0 | 6 | 0.009750306 |  |  | 695 | 231.6667
923.476 | 0.7252943 | 0.001821578 | 0.727116 | 0.0001443427 | 18.10737 | 1.947944e-06 |  | 0 | 0 | 6 | 0.009788048 |  |  | 696 | 232
929.119 | 0.7293927 | 0.001059711 | 0.7304525 | 0.0009380695 | 18.21802 | 1.265951e-05 |  | 0 | 0 | 6 | 0.009843357 |  |  | 697 | 232.3333
934.8558 | 0.7338739 | 8.475781e-05 | 0.7337891 | 0.0004330484 | 18.33051 | 5.844108e-06 |  | 0 | 0 | 6 | 0.009903831 |  |  | 698 | 232.6667
940.6949 | 0.7367706 | 0.0003550649 | 0.7371257 | 0.001732779 | 18.445 | 2.338434e-05 |  | 0 | 0 | 6 | 0.009942923 |  |  | 699 | 233
944.2315 | 0.7400644 | 0.000397861 | 0.7404622 | 0.002995043 | 18.51434 | 4.041893e-05 |  | 0 | 0 | 6 | 0.009987373 |  |  | 700 | 233.3333
948.7877 | 0.7430506 | 0.0007482767 | 0.7437989 | 0.0001122287 | 18.60368 | 1.514557e-06 |  | 0 | 0 | 6 | 0.01002767 |  |  | 701 | 233.6667
955.3254 | 0.7463658 | 0.0007696748 | 0.7471354 | 0.001678436 | 18.73187 | 2.265096e-05 |  | 0 | 0 | 6 | 0.01007241 |  |  | 702 | 234
959.7778 | 0.7492125 | 0.001259506 | 0.750472 | -0.0001233682 | 18.81917 | -1.664887e-06 |  | 0 | 0 | 6 | 0.01011083 |  |  | 703 | 234.3333
964.567 | 0.7533681 | 0.0004404783 | 0.7538086 | -0.0003349654 | 18.91308 | -4.52045e-06 |  | 0 | 0 | 6 | 0.01016691 |  |  | 704 | 234.6667
969.4609375 | 0.7563436 | 0.0008016229 | 0.7571452 | -0.001058693 | 19.00904 | -1.428735e-05 |  | 0 | 0 | 6 | 0.01020707 |  |  | 705 | 235
974.0491 | 0.7593763 | 0.001105487 | 0.7604818 | 0.0003390861 | 19.099 | 4.57606e-06 |  | 0 | 0 | 6 | 0.01024799 |  |  | 706 | 235.3333
978.9246 | 0.7628274 | 0.0009909868 | 0.7638184 | -0.0008213462 | 19.1946 | -1.108429e-05 |  | 0 | 0 | 6 | 0.01029457 |  |  | 707 | 235.6667
983.3318 | 0.7665253 | 0.000629723 | 0.767155 | 0.0002992785 | 19.28102 | 4.038846e-06 |  | 0 | 0 | 6 | 0.01034447 |  |  | 708 | 236
989.015 | 0.7699299 | 0.0005616546 | 0.7704915 | 0.001364195 | 19.39245 | 1.841019e-05 |  | 0 | 0 | 6 | 0.01039042 |  |  | 709 | 236.3333
993.2682 | 0.7727158 | 0.001112342 | 0.7738281 | 0.0006314918 | 19.47585 | 8.522157e-06 |  | 0 | 0 | 6 | 0.01042801 |  |  | 710 | 236.6667
998.7386 | 0.7756412 | 0.001523554 | 0.7771648 | -0.0003670559 | 19.58311 | -4.953522e-06 |  | 0 | 0 | 6 | 0.01046749 |  |  | 711 | 237
1004.136 | 0.7797897 | 0.0007116199 | 0.7805013 | -0.0009848725 | 19.68895 | -1.329113e-05 |  | 0 | 0 | 6 | 0.01052348 |  |  | 712 | 237.3333
1009.076 | 0.7829404 | 0.0008975267 | 0.7838379 | 0.0006733167 | 19.78581 | 9.086595e-06 |  | 0 | 0 | 6 | 0.010566 |  |  | 713 | 237.6667
1014.709 | 0.7863629 | 0.0008116364 | 0.7871745 | 0.0009108957 | 19.89626 | 1.229279e-05 |  | 0 | 0 | 6 | 0.01061219 |  |  | 714 | 238
1019.644 | 0.7896423 | 0.0008687973 | 0.7905111 | 0.001156864 | 19.99303 | 1.561219e-05 |  | 0 | 0 | 6 | 0.01065644 |  |  | 715 | 238.3333
1024.678 | 0.7927215 | 0.00112617 | 0.7938477 | 0.0008130887 | 20.09172 | 1.097286e-05 |  | 0 | 0 | 6 | 0.010698 |  |  | 716 | 238.6667
1029.222 | 0.7960153 | 0.001169026 | 0.7971843 | -0.0001917197 | 20.18082 | -2.58731e-06 |  | 0 | 0 | 6 | 0.01074245 |  |  | 717 | 239
1033.662 | 0.7984793 | 0.002041578 | 0.8005209 | 0.0002987964 | 20.26788 | 4.032341e-06 |  | 0 | 0 | 6 | 0.0107757 |  |  | 718 | 239.3333
1039.27 | 0.8027351 | 0.001122355 | 0.8038575 | 0.0005431853 | 20.37784 | 7.330436e-06 |  | 0 | 0 | 6 | 0.01083313 |  |  | 719 | 239.6667
1043.063 | 0.8061219 | 0.001072228 | 0.807194 | 0.0005654015 | 20.45221 | 7.630249e-06 |  | 0 | 0 | 6 | 0.01087884 |  |  | 720 | 240
1048.996 | 0.809437 | 0.001093626 | 0.8105307 | 0.0005458745 | 20.56854 | 7.366728e-06 |  | 0 | 0 | 6 | 0.01092358 |  |  | 721 | 240.3333
1052.745 | 0.8123767 | 0.001490474 | 0.8138672 | 5.836605e-05 | 20.64206 | 7.87666e-07 |  | 0 | 0 | 6 | 0.01096325 |  |  | 722 | 240.6667
1058.943 | 0.815978 | 0.00122577 | 0.8172038 | -0.00116157 | 20.76359 | -1.567571e-05 |  | 0 | 0 | 6 | 0.01101185 |  |  | 723 | 241
1062.803 | 0.8190036 | 0.001536846 | 0.8205404 | 0.00185865 | 20.83927 | 2.508299e-05 |  | 0 | 0 | 6 | 0.01105268 |  |  | 724 | 241.3333
1067.83 | 0.8218754 | 0.002001643 | 0.823877 | 2.689772e-05 | 20.93784 | 3.629922e-07 |  | 0 | 0 | 6 | 0.01109144 |  |  | 725 | 241.6667
1072.528 | 0.8261454 | 0.001068175 | 0.8272136 | 0.0008146531 | 21.02997 | 1.099397e-05 |  | 0 | 0 | 6 | 0.01114906 |  |  | 726 | 242
1077.445 | 0.8295178 | 0.001032352 | 0.8305502 | 0.0007939255 | 21.12637 | 1.071424e-05 |  | 0 | 0 | 6 | 0.01119457 |  |  | 727 | 242.3333
1082.224 | 0.8323753 | 0.001511455 | 0.8338867 | -6.283294e-05 | 21.22007 | -8.479479e-07 |  | 0 | 0 | 6 | 0.01123314 |  |  | 728 | 242.6667
1087.832 | 0.8367419 | 0.0004814267 | 0.8372234 | 0.2419697 | 21.33003 | 0.003265447 |  | 0 | 0 | 6 | 0.01129206 |  |  | 729 | 243
1092.181 | 0.8389843 | 0.001575708 | 0.84056 | -0.000673286 | 21.41531 | -9.08618e-06 |  | 0 | 0 | 6 | 0.01132232 |  |  | 730 | 243.3333
1096.833 | 0.8424425 | 0.001453996 | 0.8438965 | 0.00140042 | 21.50653 | 1.889905e-05 |  | 0 | 0 | 6 | 0.01136899 |  |  | 731 | 243.6667
1101.889 | 0.8467555 | 0.000477612 | 0.8472331 | -0.00113088 | 21.60567 | -1.526154e-05 |  | 0 | 0 | 6 | 0.0114272 |  |  | 732 | 244
1107.123 | 0.8498848 | 0.0006849766 | 0.8505697 | -2.775371e-08 | 21.70829 | -3.74544e-10 |  | 0 | 0 | 6 | 0.01146943 |  |  | 733 | 244.3333
1111.252 | 0.8525169 | 0.001389384 | 0.8539063 | 0.001528388 | 21.78926 | 2.062602e-05 |  | 0 | 0 | 6 | 0.01150495 |  |  | 734 | 244.6667
1115.73 | 0.8559859 | 0.001257002 | 0.8572429 | 0.0006296542 | 21.87706 | 8.497358e-06 |  | 0 | 0 | 6 | 0.01155177 |  |  | 735 | 245
1121.674 | 0.8602882 | 0.0002913475 | 0.8605795 | -0.001962416 | 21.99361 | -2.648335e-05 |  | 0 | 0 | 6 | 0.01160983 |  |  | 736 | 245.3333
1125.455 | 0.8629346 | 0.0009814501 | 0.8639161 | -0.001599215 | 22.06775 | -2.158186e-05 |  | 0 | 0 | 6 | 0.01164554 |  |  | 737 | 245.6667
1130.207 | 0.86694 | 0.0003126264 | 0.8672526 | -0.0004103955 | 22.16092 | -5.538401e-06 |  | 0 | 0 | 6 | 0.0116996 |  |  | 738 | 246
1136.063 | 0.8685958 | 0.001993418 | 0.8705893 | -0.03548837 | 22.27575 | -0.0004789254 |  | 0 | 0 | 6 | 0.01172194 |  |  | 739 | 246.3333
1140.088 | 0.8728802 | 0.001045585 | 0.8739258 | 0.001273372 | 22.35467 | 1.718451e-05 |  | 0 | 0 | 6 | 0.01177976 |  |  | 740 | 246.6667
1145.826 | 0.8762527 | 0.001009762 | 0.8772624 | 0.000620757 | 22.46718 | 8.377287e-06 |  | 0 | 0 | 6 | 0.01182527 |  |  | 741 | 247
1150.208 | 0.8798862 | 0.0007128716 | 0.880599 | 0.001775181 | 22.5531 | 2.395656e-05 |  | 0 | 0 | 6 | 0.01187431 |  |  | 742 | 247.3333
1154.198 | 0.8830905 | 0.0008450747 | 0.8839355 | 0.0003797175 | 22.63133 | 5.124392e-06 |  | 0 | 0 | 6 | 0.01191755 |  |  | 743 | 247.6667
1159.435 | 0.8862555 | 0.001016676 | 0.8872722 | 0.0007350774 | 22.73401 | 9.920073e-06 |  | 0 | 0 | 6 | 0.01196026 |  |  | 744 | 248
1164.884 | 0.8903146 | 0.0002942085 | 0.8906088 | -0.0007899509 | 22.84087 | -1.066061e-05 |  | 0 | 0 | 6 | 0.01201504 |  |  | 745 | 248.3333
1169.388 | 0.8934474 | 0.0004979372 | 0.8939453 | -0.0005160816 | 22.92918 | -6.964664e-06 |  | 0 | 0 | 6 | 0.01205732 |  |  | 746 | 248.6667
1174.119 | 0.896008 | 0.00127393 | 0.8972819 | 0.0009314992 | 23.02195 | 1.257084e-05 |  | 0 | 0 | 6 | 0.01209188 |  |  | 747 | 249
1178.399 | 0.899384 | 0.001234531 | 0.9006186 | -0.0004819651 | 23.10586 | -6.504252e-06 |  | 0 | 0 | 6 | 0.01213744 |  |  | 748 | 249.3333
1182.863 | 0.9034073 | 0.0005477667 | 0.9039551 | -0.004298024 | 23.1934 | -5.800302e-05 |  | 0 | 0 | 6 | 0.01219173 |  |  | 749 | 249.6667
1187.968 | 0.9065473 | 0.0007444024 | 0.9072917 | 0.0005242909 | 23.2935 | 7.075451e-06 |  | 0 | 0 | 6 | 0.01223411 |  |  | 750 | 250
1192.714 | 0.9098625 | 0.0007658005 | 0.9106283 | 0.001136749 | 23.38654 | 1.534075e-05 |  | 0 | 0 | 6 | 0.01227885 |  |  | 751 | 250.3333
1197.979 | 0.9134031 | 0.0005618334 | 0.9139649 | 0.0001871067 | 23.48979 | 2.525057e-06 |  | 0 | 0 | 6 | 0.01232663 |  |  | 752 | 250.6667
1202.599 | 0.9162569 | 0.001044571 | 0.9173015 | -0.0009301407 | 23.58037 | -1.255251e-05 |  | 0 | 0 | 6 | 0.01236514 |  |  | 753 | 251
1206.764 | 0.9197044 | 0.0009336471 | 0.9206381 | -0.0007106951 | 23.66204 | -9.591027e-06 |  | 0 | 0 | 6 | 0.01241167 |  |  | 754 | 251.3333
1212.059 | 0.9229803 | 0.0009943246 | 0.9239746 | 0.001629251 | 23.76587 | 2.198719e-05 |  | 0 | 0 | 6 | 0.01245587 |  |  | 755 | 251.6667
1216.763 | 0.9265959 | 0.0007153154 | 0.9273113 | 0.0009413035 | 23.8581 | 1.270315e-05 |  | 0 | 0 | 6 | 0.01250467 |  |  | 756 | 252
1220.526 | 0.9296036 | 0.001044273 | 0.9306478 | 0.0009523145 | 23.93188 | 1.285175e-05 |  | 0 | 0 | 6 | 0.01254526 |  |  | 757 | 252.3333
1225.703 | 0.9333801 | 0.0006042719 | 0.9339844 | -6.700621e-05 | 24.03338 | -9.042674e-07 |  | 0 | 0 | 6 | 0.01259622 |  |  | 758 | 252.6667
1230.573 | 0.9369278 | 0.0003932118 | 0.937321 | -0.001126226 | 24.12889 | -1.519874e-05 |  | 0 | 0 | 6 | 0.0126441 |  |  | 759 | 253
1235.056 | 0.9405041 | 0.0001535416 | 0.9406576 | 0.0003073504 | 24.21679 | 4.147779e-06 |  | 0 | 0 | 6 | 0.01269236 |  |  | 760 | 253.3333
1240.604 | 0.9438479 | 0.0001462698 | 0.9439941 | 0.0002276695 | 24.32557 | 3.072463e-06 |  | 0 | 0 | 6 | 0.01273749 |  |  | 761 | 253.6667
1243.368 | 0.9468269 | 0.0005038381 | 0.9473308 | 7.874749e-05 | 24.37976 | 1.062719e-06 |  | 0 | 0 | 6 | 0.01277769 |  |  | 762 | 254
1248.558 | 0.9498167 | 0.0008506775 | 0.9506674 | 0.0006388465 | 24.48152 | 8.621411e-06 |  | 0 | 0 | 6 | 0.01281804 |  |  | 763 | 254.3333
1253.72 | 0.9531105 | 0.0008934736 | 0.9540039 | 0.001194314 | 24.58275 | 1.611759e-05 |  | 0 | 0 | 6 | 0.01286249 |  |  | 764 | 254.6667
1258.587 | 0.95644 | 0.0009005666 | 0.9573405 | 0.0002161254 | 24.67817 | 2.916672e-06 |  | 0 | 0 | 6 | 0.01290742 |  |  | 765 | 255
1262.326 | 0.9595371 | 0.001140118 | 0.9606772 | 0.0001899026 | 24.75149 | 2.562787e-06 |  | 0 | 0 | 6 | 0.01294922 |  |  | 766 | 255.3333
1267.339 | 0.963217 | 0.0007966757 | 0.9640137 | -0.001446043 | 24.84978 | -1.951475e-05 |  | 0 | 0 | 6 | 0.01299888 |  |  | 767 | 255.6667
1272.021 | 0.9667754 | 0.0005748868 | 0.9673503 | -0.0008696581 | 24.94158 | -1.173628e-05 |  | 0 | 0 | 6 | 0.0130469 |  |  | 768 | 256
1276.714 | 0.9700227 | 0.0006642342 | 0.9706869 | 0.0004243104 | 25.03361 | 5.726186e-06 |  | 0 | 0 | 6 | 0.01309072 |  |  | 769 | 256.3333
1281.129 | 0.9740174 | 6.079674e-06 | 0.9740235 | 0.001546878 | 25.12017 | 2.087554e-05 |  | 0 | 0 | 6 | 0.01314463 |  |  | 770 | 256.6667
1286.187 | 0.9771287 | 0.0002313256 | 0.9773601 | 0.001424082 | 25.21935 | 1.921838e-05 |  | 0 | 0 | 6 | 0.01318662 |  |  | 771 | 257
1289.907 | 0.9807372 | 4.053116e-05 | 0.9806966 | 0.000580704 | 25.29229 | 7.836761e-06 |  | 0 | 0 | 6 | 0.01323532 |  |  | 772 | 257.3333
1294.741 | 0.9841454 | 0.0001121759 | 0.9840332 | 5.13765e-05 | 25.38707 | 6.9334e-07 |  | 0 | 0 | 6 | 0.01328132 |  |  | 773 | 257.6667
1299.087 | 0.9867954 | 0.00057441 | 0.9873698 | -0.0006036066 | 25.47229 | -8.145838e-06 |  | 0 | 0 | 6 | 0.01331708 |  |  | 774 | 258
1301.861 | 0.9894562 | 0.001250267 | 0.9907065 | -0.0004516492 | 25.52668 | -6.095131e-06 |  | 0 | 0 | 6 | 0.01335299 |  |  | 775 | 258.3333
1308.118 | 0.9941625 | 0.0001195669 | 0.994043 | -0.0004551594 | 25.64938 | -6.142501e-06 |  | 0 | 0 | 6 | 0.0134165 |  |  | 776 | 258.6667
1312.063 | 0.9970915 | 0.0002880693 | 0.9973797 | 0.001808515 | 25.72672 | 2.440641e-05 |  | 0 | 0 | 6 | 0.01345603 |  |  | 777 | 259
1316.886 | 1.000936 | 0.0002198219 | 1.000716 | -0.0005473031 | 25.8213 | -7.386007e-06 |  | 0 | 0 | 6 | 0.01350791 |  |  | 778 | 259.3333
1320.319 | 1.003364 | 0.0006884337 | 1.004053 | 0.001967748 | 25.88862 | 2.655531e-05 |  | 0 | 0 | 6 | 0.01354068 |  |  | 779 | 259.6667
1324.815 | 1.006769 | 0.0006204843 | 1.007389 | 0.000636952 | 25.97677 | 8.595843e-06 |  | 0 | 0 | 6 | 0.01358662 |  |  | 780 | 260
1330.07 | 1.00988 | 0.0008456707 | 1.010726 | 0.0004947551 | 26.07981 | 6.676857e-06 |  | 0 | 0 | 6 | 0.01362861 |  |  | 781 | 260.3333
1333.969 | 1.012673 | 0.001389146 | 1.014063 | 0.001619235 | 26.15625 | 2.185202e-05 |  | 0 | 0 | 6 | 0.01366631 |  |  | 782 | 260.6667
1339.153 | 1.01704 | 0.0003591776 | 1.017399 | -0.0005101058 | 26.2579 | -6.88402e-06 |  | 0 | 0 | 6 | 0.01372524 |  |  | 783 | 261
1344.534 | 1.020838 | 0.0001022816 | 1.020736 | 0.0006046072 | 26.36342 | 8.159342e-06 |  | 0 | 0 | 6 | 0.01377649 |  |  | 784 | 261.3333
1347.609 | 1.023692 | 0.0003803968 | 1.024072 | 0.0007699083 | 26.4237 | 1.039013e-05 |  | 0 | 0 | 6 | 0.013815 |  |  | 785 | 261.6667
1351.043 | 1.025287 | 0.002122045 | 1.027409 | -0.001636061 | 26.49104 | -2.207909e-05 |  | 0 | 0 | 6 | 0.01383653 |  |  | 786 | 262
1356.595 | 1.030537 | 0.0002086163 | 1.030745 | 0.0008154711 | 26.59991 | 1.100501e-05 |  | 0 | 0 | 6 | 0.01390738 |  |  | 787 | 262.3333
1361.206 | 1.033748 | 0.0003336668 | 1.034082 | 0.001476478 | 26.69031 | 1.992548e-05 |  | 0 | 0 | 6 | 0.01395072 |  |  | 788 | 262.6667
1365.73 | 1.037425 | 6.079674e-06 | 1.037419 | 0.00109588 | 26.77902 | 1.47892e-05 |  | 0 | 0 | 6 | 0.01400033 |  |  | 789 | 263
1368.128 | 1.039181 | 0.001574516 | 1.040755 | 0.0009441038 | 26.82603 | 1.274094e-05 |  | 0 | 0 | 6 | 0.01402403 |  |  | 790 | 263.3333
1373.922 | 1.043683 | 0.0004085302 | 1.044092 | 0.001952916 | 26.93964 | 2.635514e-05 |  | 0 | 0 | 6 | 0.01408479 |  |  | 791 | 263.6667
1378.849 | 1.047227 | 0.0002011061 | 1.047428 | 0.0003486859 | 27.03626 | 4.705613e-06 |  | 0 | 0 | 6 | 0.01413262 |  |  | 792 | 264
1381.649 | 1.050013 | 0.0007517338 | 1.050765 | 0.000213873 | 27.09116 | 2.886275e-06 |  | 0 | 0 | 6 | 0.01417022 |  |  | 793 | 264.3333
1385.913 | 1.052978 | 0.001123548 | 1.054102 | -0.0005081748 | 27.17477 | -6.857959e-06 |  | 0 | 0 | 6 | 0.01421023 |  |  | 794 | 264.6667
1391.145 | 1.056461 | 0.0009769201 | 1.057438 | 0.001672333 | 27.27735 | 2.25686e-05 |  | 0 | 0 | 6 | 0.01425724 |  |  | 795 | 265
1395.693 | 1.060567 | 0.000207901 | 1.060775 | -0.0004620657 | 27.36653 | -6.235704e-06 |  | 0 | 0 | 6 | 0.01431264 |  |  | 796 | 265.3333
1399.19 | 1.062741 | 0.001370072 | 1.064111 | -0.001177669 | 27.43509 | -1.589296e-05 |  | 0 | 0 | 6 | 0.01434199 |  |  | 797 | 265.6667
1402.822 | 1.066092 | 0.001355767 | 1.067448 | 0.0008069069 | 27.50631 | 1.088943e-05 |  | 0 | 0 | 6 | 0.01438721 |  |  | 798 | 266
1408.422 | 1.069779 | 0.001005173 | 1.070785 | 0.0005298563 | 27.61612 | 7.150557e-06 |  | 0 | 0 | 6 | 0.01443697 |  |  | 799 | 266.3333
1412.397 | 1.073188 | 0.0009335279 | 1.074121 | 0.0003227946 | 27.69407 | 4.356202e-06 |  | 0 | 0 | 6 | 0.01448296 |  |  | 800 | 266.6667
1416.697 | 1.076903 | 0.0005544424 | 1.077458 | -0.0009184622 | 27.77838 | -1.23949e-05 |  | 0 | 0 | 6 | 0.01453311 |  |  | 801 | 267
1421.598 | 1.080251 | 0.0005435944 | 1.080794 | -0.0001852633 | 27.87446 | -2.50018e-06 |  | 0 | 0 | 6 | 0.01457828 |  |  | 802 | 267.3333
1425.926 | 1.082894 | 0.001237273 | 1.084131 | -0.0002369217 | 27.95934 | -3.197324e-06 |  | 0 | 0 | 6 | 0.01461395 |  |  | 803 | 267.6667
1430.158 | 1.087468 | 1.192093e-07 | 1.087468 | -0.001638798 | 28.04231 | -2.211603e-05 |  | 0 | 0 | 6 | 0.01467568 |  |  | 804 | 268
1433.03 | 1.089689 | 0.001115561 | 1.090804 | 0.0004985764 | 28.09863 | 6.728426e-06 |  | 0 | 0 | 6 | 0.01470565 |  |  | 805 | 268.3333
1437.669 | 1.093014 | 0.00112617 | 1.094141 | 0.000123095 | 28.1896 | 1.661201e-06 |  | 0 | 0 | 6 | 0.01475053 |  |  | 806 | 268.6667
1442.153 | 1.096133 | 0.001344323 | 1.097477 | 0.0008376011 | 28.27752 | 1.130366e-05 |  | 0 | 0 | 6 | 0.01479262 |  |  | 807 | 269
1446.251 | 1.099513 | 0.001301289 | 1.100814 | 0.05750822 | 28.35787 | 0.0007760894 |  | 0 | 0 | 6 | 0.01483823 |  |  | 808 | 269.3333
1451.266 | 1.103454 | 0.0006967783 | 1.10415 | 0.000589239 | 28.45619 | 7.951943e-06 |  | 0 | 0 | 6 | 0.01489141 |  |  | 809 | 269.6667
1456.358 | 1.107466 | 2.086163e-05 | 1.107487 | -0.0002162993 | 28.55604 | -2.919018e-06 |  | 0 | 0 | 6 | 0.01494556 |  |  | 810 | 270
1461.276 | 1.110849 | 2.574921e-05 | 1.110824 | 0.001429664 | 28.65247 | 1.929371e-05 |  | 0 | 0 | 6 | 0.01499122 |  |  | 811 | 270.3333
1466.17 | 1.114418 | 0.0002583265 | 1.11416 | -0.0004299824 | 28.74843 | -5.802731e-06 |  | 0 | 0 | 6 | 0.01503939 |  |  | 812 | 270.6667
1468.986 | 1.117562 | 6.520748e-05 | 1.117497 | -0.0009701835 | 28.80365 | -1.309289e-05 |  | 0 | 0 | 6 | 0.01508181 |  |  | 813 | 271
1471.751 | 1.119068 | 0.001765728 | 1.120833 | -0.0001308544 | 28.85787 | -1.765916e-06 |  | 0 | 0 | 6 | 0.01510213 |  |  | 814 | 271.3333
1477.42 | 1.12401 | 0.0001598597 | 1.12417 | -0.0004300934 | 28.96902 | -5.804229e-06 |  | 0 | 0 | 6 | 0.01516883 |  |  | 815 | 271.6667
1481.138 | 1.127386 | 0.0001205206 | 1.127507 | -0.001430553 | 29.04192 | -1.930571e-05 |  | 0 | 0 | 6 | 0.01521439 |  |  | 816 | 272
1484.422 | 1.130258 | 0.0005853176 | 1.130843 | -0.0006930451 | 29.10631 | -9.352836e-06 |  | 0 | 0 | 6 | 0.01525314 |  |  | 817 | 272.3333
1488.694 | 1.133723 | 0.0004564524 | 1.13418 | -0.02842412 | 29.19007 | -0.0003835913 |  | 0 | 0 | 6 | 0.01529991 |  |  | 818 | 272.6667
1494.706 | 1.13692 | 0.0005959272 | 1.137516 | -0.001606734 | 29.30795 | -2.168332e-05 |  | 0 | 0 | 6 | 0.01534306 |  |  | 819 | 273
1498.258 | 1.14069 | 0.0001630783 | 1.140853 | 0.0003636671 | 29.3776 | 4.907788e-06 |  | 0 | 0 | 6 | 0.01539392 |  |  | 820 | 273.3333
1502.023 | 1.143408 | 0.0007816553 | 1.14419 | -0.0005107441 | 29.45144 | -6.892634e-06 |  | 0 | 0 | 6 | 0.0154306 |  |  | 821 | 273.6667
1506.194 | 1.147066 | 0.0004597902 | 1.147526 | -0.0001600235 | 29.53322 | -2.159561e-06 |  | 0 | 0 | 6 | 0.01547998 |  |  | 822 | 274
1511.841 | 1.151826 | 0.0009636879 | 1.150863 | -0.0001743926 | 29.64394 | -2.353477e-06 |  | 0 | 0 | 6 | 0.01554422 |  |  | 823 | 274.3333
1515.14 | 1.154137 | 6.258487e-05 | 1.154199 | -0.001303159 | 29.70863 | -1.758649e-05 |  | 0 | 0 | 6 | 0.01557539 |  |  | 824 | 274.6667
1518.338 | 1.157126 | 0.0004094839 | 1.157536 | -0.00113586 | 29.77134 | -1.532874e-05 |  | 0 | 0 | 6 | 0.01561574 |  |  | 825 | 275
1524.309 | 1.161085 | 0.0002129078 | 1.160872 | -0.0005015518 | 29.88841 | -6.768581e-06 |  | 0 | 0 | 6 | 0.01566917 |  |  | 826 | 275.3333
1527.554 | 1.16429 | 8.070469e-05 | 1.164209 | 0.0004720555 | 29.95205 | 6.37052e-06 |  | 0 | 0 | 6 | 0.01571241 |  |  | 827 | 275.6667
1530.937 | 1.167262 | 0.0002840757 | 1.167546 | -0.00417344 | 30.01838 | -5.632172e-05 |  | 0 | 0 | 6 | 0.01575252 |  |  | 828 | 276
1535.266 | 1.170394 | 0.0004878044 | 1.170882 | -0.002405279 | 30.10325 | -3.245991e-05 |  | 0 | 0 | 6 | 0.0157948 |  |  | 829 | 276.3333
1539.212 | 1.172959 | 0.001260161 | 1.174219 | -0.0001855628 | 30.18062 | -2.504221e-06 |  | 0 | 0 | 6 | 0.0158294 |  |  | 830 | 276.6667
1543.728 | 1.176463 | 0.001092076 | 1.177555 | -0.0002595045 | 30.26917 | -3.502085e-06 |  | 0 | 0 | 6 | 0.0158767 |  |  | 831 | 277
1546.782 | 1.179632 | 0.001260042 | 1.180892 | 8.189535e-05 | 30.32906 | 1.1052e-06 |  | 0 | 0 | 6 | 0.01591946 |  |  | 832 | 277.3333
1551.215 | 1.18318 | 0.001048923 | 1.184229 | 5.3366e-05 | 30.41597 | 7.201889e-07 |  | 0 | 0 | 6 | 0.01596734 |  |  | 833 | 277.6667
1555.895 | 1.186316 | 0.001249194 | 1.187565 | 0.0001850077 | 30.50774 | 2.49673e-06 |  | 0 | 0 | 6 | 0.01600966 |  |  | 834 | 278
1559.603 | 1.189545 | 0.001356363 | 1.190902 | -0.0002229791 | 30.58045 | -3.009165e-06 |  | 0 | 0 | 6 | 0.01605324 |  |  | 835 | 278.3333
1564.173 | 1.193504 | 0.0007339716 | 1.194238 | 0.0003470017 | 30.67007 | 4.682884e-06 |  | 0 | 0 | 6 | 0.01610667 |  |  | 836 | 278.6667
1568.523 | 1.197449 | 0.0001260042 | 1.197575 | -2.95504e-05 | 30.75535 | -3.987908e-07 |  | 0 | 0 | 6 | 0.0161599 |  |  | 837 | 279
1570.494 | 1.19943 | 0.0005698204 | 1.2 | -0.0003707048 | 30.79401 | -5.002764e-06 |  | 0 | 0 | 6 | 0.01618664 |  |  | 838 | 279.3333
1568.806 | 1.198947 | 0.001052618 | 1.2 | 9.981548e-05 | 30.76091 | 1.347038e-06 |  | 1 | 0 | 6 | 0.01618013 |  |  | 839 | 279.6667
1567.533 | 1.199405 | 0.0005948543 | 1.2 | -0.0005623865 | 30.73595 | -7.589561e-06 |  | 1 | 0 | 6 | 0.0161863 |  |  | 840 | 280
1567.131 | 1.200099 | 9.894371e-05 | 1.2 | -0.0006376224 | 30.72806 | -8.604891e-06 |  | 1 | 0 | 6 | 0.01619567 |  |  | 841 | 280.3333
1565.227 | 1.198264 | 0.001735687 | 1.2 | 0.0006673964 | 30.69073 | 9.006699e-06 |  | 1 | 0 | 6 | 0.01617091 |  |  | 842 | 280.6667
1564.84 | 1.198568 | 0.001431704 | 1.2 | 0.001154557 | 30.68314 | 1.558107e-05 |  | 1 | 0 | 6 | 0.01617501 |  |  | 843 | 281
1565.369 | 1.199452 | 0.0005483627 | 1.2 | 0.0001197412 | 30.69351 | 1.61594e-06 |  | 1 | 0 | 6 | 0.01618693 |  |  | 844 | 281.3333
1563.748 | 1.198729 | 0.001270771 | 1.2 | -0.0003783079 | 30.66172 | -5.105369e-06 |  | 1 | 0 | 6 | 0.01617718 |  |  | 845 | 281.6667
1563.271 | 1.199334 | 0.0006663799 | 1.2 | -0.000651102 | 30.65237 | -8.786801e-06 |  | 1 | 0 | 6 | 0.01618534 |  |  | 846 | 282
1560.47 | 1.198425 | 0.001574755 | 1.2 | -0.0003184636 | 30.59745 | -4.297754e-06 |  | 1 | 0 | 6 | 0.01617308 |  |  | 847 | 282.3333
1560.318 | 1.199387 | 0.0006127357 | 1.2 | 0.002508202 | 30.59448 | 3.384888e-05 |  | 1 | 0 | 6 | 0.01618606 |  |  | 848 | 282.6667
1559.499 | 1.198708 | 0.001292229 | 1.2 | -0.001115457 | 30.57841 | -1.50534e-05 |  | 1 | 0 | 6 | 0.01617689 |  |  | 849 | 283
1560.38 | 1.199273 | 0.0007271767 | 1.2 | -8.869063e-05 | 30.59568 | -1.196905e-06 |  | 1 | 0 | 6 | 0.01618452 |  |  | 850 | 283.3333
1558.136 | 1.197681 | 0.002318621 | 1.2 | -0.001070528 | 30.55169 | -1.444707e-05 |  | 1 | 0 | 6 | 0.01616304 |  |  | 851 | 283.6667
1559.835 | 1.199741 | 0.0002586842 | 1.2 | -0.001623396 | 30.58499 | -2.190818e-05 |  | 1 | 0 | 6 | 0.01619084 |  |  | 852 | 284
1557.048 | 1.198393 | 0.001606941 | 1.2 | -0.002269752 | 30.53036 | -3.063093e-05 |  | 1 | 0 | 6 | 0.01617265 |  |  | 853 | 284.3333
1556.229 | 1.198762 | 0.001238585 | 1.2 | -0.0002418195 | 30.5143 | -3.263421e-06 |  | 1 | 0 | 6 | 0.01617762 |  |  | 854 | 284.6667
1557.092 | 1.199255 | 0.0007450581 | 1.2 | -0.0005063766 | 30.53122 | -6.833693e-06 |  | 1 | 0 | 6 | 0.01618428 |  |  | 855 | 285
1556.409 | 1.199559 | 0.0004410744 | 1.2 | 0.002571643 | 30.51782 | 3.470503e-05 |  | 1 | 0 | 6 | 0.01618838 |  |  | 856 | 285.3333
1554.529 | 1.198482 | 0.001517534 | 1.2 | -0.0003397039 | 30.48096 | -4.584398e-06 |  | 1 | 1 | 7 | 0.01617385 |  |  | 857 | 285.6667
1554.88 | 1.198579 | 0.0008838177 | 1.199463 | -0.001106945 | 30.48784 | -1.493853e-05 |  | 0 | 0 | 7 | 0.01617516 |  |  | 858 | 286
1548.39 | 1.195232 | 0.0008946657 | 1.196126 | 0.0002049611 | 30.36058 | 2.766007e-06 |  | 0 | 0 | 7 | 0.01612998 |  |  | 859 | 286.3333
1543.213 | 1.192557 | 0.0002331734 | 1.19279 | -0.0004803144 | 30.25907 | -6.481976e-06 |  | 0 | 0 | 7 | 0.01609388 |  |  | 860 | 286.6667
1537.365 | 1.189392 | 6.151199e-05 | 1.189453 | -0.001980513 | 30.1444 | -2.672758e-05 |  | 0 | 0 | 7 | 0.01605117 |  |  | 861 | 287
1530.488 | 1.185139 | 0.0009771585 | 1.186117 | -0.001095354 | 30.00957 | -1.478211e-05 |  | 0 | 0 | 7 | 0.01599378 |  |  | 862 | 287.3333
1525.99 | 1.182257 | 0.0005230904 | 1.18278 | 0.000145317 | 29.92137 | 1.961093e-06 |  | 0 | 0 | 7 | 0.01595488 |  |  | 863 | 287.6667
1519.603 | 1.17789 | 0.001553059 | 1.179443 | 0.0002191681 | 29.79613 | 2.957734e-06 |  | 0 | 0 | 7 | 0.01589596 |  |  | 864 | 288
1514.932 | 1.17646 | 0.0003529787 | 1.176107 | 0.0004448846 | 29.70455 | 6.003841e-06 |  | 0 | 0 | 7 | 0.01587665 |  |  | 865 | 288.3333
1508.187 | 1.172154 | 0.000616312 | 1.17277 | -5.74531e-05 | 29.57229 | -7.753454e-07 |  | 0 | 0 | 7 | 0.01581854 |  |  | 866 | 288.6667
1502.675 | 1.168735 | 0.0006985665 | 1.169434 | 8.988258e-05 | 29.46421 | 1.21299e-06 |  | 0 | 0 | 7 | 0.0157724 |  |  | 867 | 289
1497.286 | 1.166003 | 9.429455e-05 | 1.166097 | 0.0001618202 | 29.35854 | 2.183808e-06 |  | 0 | 0 | 7 | 0.01573553 |  |  | 868 | 289.3333
1490.982 | 1.1615 | 0.001260281 | 1.162761 | -3.002221e-05 | 29.23494 | -4.05158e-07 |  | 0 | 0 | 7 | 0.01567477 |  |  | 869 | 289.6667
1486.11 | 1.158804 | 0.0006201267 | 1.159424 | -0.001269899 | 29.13942 | -1.713763e-05 |  | 0 | 0 | 7 | 0.01563838 |  |  | 870 | 290
1480.094 | 1.154612 | 0.001474977 | 1.156087 | -0.0001922295 | 29.02145 | -2.59419e-06 |  | 0 | 0 | 7 | 0.01558181 |  |  | 871 | 290.3333
1474.923 | 1.151805 | 0.0009458065 | 1.152751 | -0.002612385 | 28.92006 | -3.525486e-05 |  | 0 | 0 | 7 | 0.01554393 |  |  | 872 | 290.6667
1470.451 | 1.149359 | 5.531311e-05 | 1.149414 | 2.64785e-05 | 28.83236 | 3.573347e-07 |  | 0 | 0 | 7 | 0.01551091 |  |  | 873 | 291
1463.612 | 1.146011 | 6.616116e-05 | 1.146078 | -0.001276284 | 28.69828 | -1.72238e-05 |  | 0 | 0 | 7 | 0.01546574 |  |  | 874 | 291.3333
1460.309 | 1.143197 | 0.0004558563 | 1.142741 | -0.001067137 | 28.63351 | -1.440131e-05 |  | 0 | 0 | 7 | 0.01542776 |  |  | 875 | 291.6667
1454.478 | 1.138819 | 0.0005848408 | 1.139404 | 0.0002397044 | 28.51917 | 3.234877e-06 |  | 0 | 0 | 7 | 0.01536868 |  |  | 876 | 292
1448.677 | 1.136377 | 0.0003091097 | 1.136068 | -0.0003240888 | 28.40542 | -4.373668e-06 |  | 0 | 0 | 7 | 0.01533572 |  |  | 877 | 292.3333
1443.035 | 1.133058 | 0.0003268719 | 1.132731 | 0.0002544241 | 28.29481 | 3.433524e-06 |  | 0 | 0 | 7 | 0.01529093 |  |  | 878 | 292.6667
1438.563 | 1.1294 | 5.00679e-06 | 1.129395 | -0.0001739675 | 28.20713 | -2.34774e-06 |  | 0 | 0 | 7 | 0.01524156 |  |  | 879 | 293
1433.106 | 1.125459 | 0.0005995035 | 1.126058 | 1.743225e-05 | 28.10011 | 2.352531e-07 |  | 0 | 0 | 7 | 0.01518837 |  |  | 880 | 293.3333
1427.183 | 1.122673 | 4.887581e-05 | 1.122721 | -0.001694552 | 27.98399 | -2.286845e-05 |  | 0 | 0 | 7 | 0.01515078 |  |  | 881 | 293.6667
1422.42 | 1.119447 | 6.198883e-05 | 1.119385 | -0.00199775 | 27.89059 | -2.696018e-05 |  | 0 | 0 | 7 | 0.01510724 |  |  | 882 | 294
1417.098 | 1.115806 | 0.0002421141 | 1.116048 | -0.001402919 | 27.78623 | -1.893278e-05 |  | 0 | 0 | 7 | 0.01505811 |  |  | 883 | 294.3333
1410.815 | 1.112119 | 0.0005927086 | 1.112712 | 0.0005630336 | 27.66304 | 7.598294e-06 |  | 0 | 0 | 7 | 0.01500835 |  |  | 884 | 294.6667
1406.017 | 1.108922 | 0.0004532337 | 1.109375 | -0.002780622 | 27.56897 | -3.752526e-05 |  | 0 | 0 | 7 | 0.01496521 |  |  | 885 | 295
1399.519 | 1.105324 | 0.0007144213 | 1.106038 | -0.0009412145 | 27.44155 | -1.270195e-05 |  | 0 | 0 | 7 | 0.01491665 |  |  | 886 | 295.3333
1395.892 | 1.102545 | 0.000156641 | 1.102702 | -0.03926031 | 27.37042 | -0.0005298287 |  | 0 | 0 | 7 | 0.01487915 |  |  | 887 | 295.6667
1388.991 | 1.098315 | 0.001050711 | 1.099365 | -0.000573171 | 27.23512 | -7.735101e-06 |  | 0 | 0 | 7 | 0.01482206 |  |  | 888 | 296
1385.42 | 1.095804 | 0.0002247095 | 1.096029 | -0.00128749 | 27.1651 | -1.737504e-05 |  | 0 | 0 | 7 | 0.01478818 |  |  | 889 | 296.3333
1379.584 | 1.093447 | 0.0007550717 | 1.092692 | -0.001735802 | 27.05067 | -2.342512e-05 |  | 0 | 0 | 7 | 0.01475637 |  |  | 890 | 296.6667
1374.931 | 1.089538 | 0.0001828671 | 1.089355 | 0.001687656 | 26.95942 | 2.277539e-05 |  | 0 | 0 | 7 | 0.01470362 |  |  | 891 | 297
1368.844 | 1.08627 | 0.0002506971 | 1.086019 | -0.0005219275 | 26.84007 | -7.043556e-06 |  | 0 | 0 | 7 | 0.01465951 |  |  | 892 | 297.3333
1363.741 | 1.082944 | 0.0002613068 | 1.082682 | -0.001889513 | 26.74002 | -2.549951e-05 |  | 0 | 0 | 7 | 0.01461462 |  |  | 893 | 297.6667
1358.63 | 1.079378 | 3.242493e-05 | 1.079346 | -0.000898259 | 26.63981 | -1.212225e-05 |  | 0 | 0 | 7 | 0.01456651 |  |  | 894 | 298
1354.78 | 1.07592 | 8.928776e-05 | 1.076009 | 0.0008990858 | 26.56431 | 1.213341e-05 |  | 0 | 0 | 7 | 0.01451984 |  |  | 895 | 298.3333
1347.898 | 1.072969 | 0.0002968311 | 1.072673 | 7.238898e-05 | 26.42936 | 9.769093e-07 |  | 0 | 0 | 7 | 0.01448002 |  |  | 896 | 298.6667
1341.761 | 1.068814 | 0.0005221367 | 1.069336 | -0.02330392 | 26.30904 | -0.0003144929 |  | 0 | 0 | 7 | 0.01442394 |  |  | 897 | 299
1337.864 | 1.066217 | 0.0002180338 | 1.065999 | -0.0004966585 | 26.23263 | -6.702543e-06 |  | 0 | 0 | 7 | 0.0143889 |  |  | 898 | 299.3333
1333.107 | 1.063156 | 0.000493288 | 1.062663 | 0.0004344259 | 26.13935 | 5.862697e-06 |  | 0 | 0 | 7 | 0.01434759 |  |  | 899 | 299.6667
1328.949 | 1.060156 | 0.0008294583 | 1.059326 | -0.0008541438 | 26.05782 | -1.152691e-05 |  | 0 | 0 | 7 | 0.01430709 |  |  | 900 | 300
1323.321 | 1.055989 | 3.576279e-07 | 1.05599 | -0.001055267 | 25.94748 | -1.424113e-05 |  | 0 | 0 | 7 | 0.01425087 |  |  | 901 | 300.3333
1318.506 | 1.054133 | 0.001480103 | 1.052653 | -0.001395218 | 25.85307 | -1.882886e-05 |  | 0 | 0 | 7 | 0.01422582 |  |  | 902 | 300.6667
1312.187 | 1.050103 | 0.0007863045 | 1.049316 | -0.003747227 | 25.72916 | -5.056986e-05 |  | 0 | 0 | 7 | 0.01417143 |  |  | 903 | 301
1307.874 | 1.046544 | 0.000564456 | 1.04598 | -0.000199222 | 25.64459 | -2.688555e-06 |  | 0 | 0 | 7 | 0.0141234 |  |  | 904 | 301.3333
1301.721 | 1.042256 | 0.0003869534 | 1.042643 | -0.001030854 | 25.52395 | -1.391167e-05 |  | 0 | 0 | 7 | 0.01406554 |  |  | 905 | 301.6667
1297.608 | 1.039306 | 7.152557e-07 | 1.039307 | -0.0001287188 | 25.44329 | -1.737096e-06 |  | 0 | 0 | 7 | 0.01402572 |  |  | 906 | 302
1292.398 | 1.036534 | 0.0005642175 | 1.03597 | -0.002441015 | 25.34115 | -3.294217e-05 |  | 0 | 0 | 7 | 0.01398832 |  |  | 907 | 302.3333
1287.807 | 1.033072 | 0.0004389286 | 1.032634 | -0.000292787 | 25.25113 | -3.951242e-06 |  | 0 | 0 | 7 | 0.0139416 |  |  | 908 | 302.6667
1283.309 | 1.030465 | 0.001168489 | 1.029297 | -0.0002760588 | 25.16291 | -3.72549e-06 |  | 0 | 0 | 7 | 0.01390642 |  |  | 909 | 303
1276.756 | 1.025938 | 2.253056e-05 | 1.02596 | -0.001430924 | 25.03443 | -1.931072e-05 |  | 0 | 0 | 7 | 0.01384532 |  |  | 910 | 303.3333
1272.721 | 1.02352 | 0.0008964539 | 1.022624 | 0.0005574872 | 24.95532 | 7.523444e-06 |  | 0 | 0 | 7 | 0.01381269 |  |  | 911 | 303.6667
1265.687 | 1.019107 | 0.000180006 | 1.019287 | 0.0001470742 | 24.8174 | 1.984807e-06 |  | 0 | 0 | 7 | 0.01375313 |  |  | 912 | 304
1261.38 | 1.016285 | 0.0003348589 | 1.015951 | 0.0002336497 | 24.73294 | 3.153167e-06 |  | 0 | 0 | 7 | 0.01371505 |  |  | 913 | 304.3333
1255.622 | 1.012813 | 0.0001988411 | 1.012614 | -0.000693536 | 24.62004 | -9.35946e-06 |  | 0 | 0 | 7 | 0.01366819 |  |  | 914 | 304.6667
1250.879 | 1.009676 | 0.0003991127 | 1.009277 | -0.0007776735 | 24.52704 | -1.049492e-05 |  | 0 | 0 | 7 | 0.01362586 |  |  | 915 | 305
1245.676 | 1.006715 | 0.0007745028 | 1.005941 | -0.001556968 | 24.42502 | -2.101172e-05 |  | 0 | 0 | 7 | 0.0135859 |  |  | 916 | 305.3333
1241.282 | 1.003418 | 0.0008137226 | 1.002604 | 0.0003003419 | 24.33886 | 4.053197e-06 |  | 0 | 0 | 7 | 0.0135414 |  |  | 917 | 305.6667
1236.013 | 0.9999275 | 0.000659883 | 0.9992677 | -0.0009742018 | 24.23555 | -1.314712e-05 |  | 0 | 0 | 7 | 0.0134943 |  |  | 918 | 306
1231.258 | 0.9963692 | 0.0004380941 | 0.995931 | -0.0001479579 | 24.14231 | -1.996733e-06 |  | 0 | 0 | 7 | 0.01344628 |  |  | 919 | 306.3333
1225.989 | 0.9928179 | 0.0002234578 | 0.9925944 | -0.0005681594 | 24.03899 | -7.667468e-06 |  | 0 | 0 | 7 | 0.01339835 |  |  | 920 | 306.6667
1221.224 | 0.9897494 | 0.0004915595 | 0.9892578 | -0.0006052251 | 23.94558 | -8.167681e-06 |  | 0 | 0 | 7 | 0.01335694 |  |  | 921 | 307
1215.255 | 0.9858406 | 8.070469e-05 | 0.9859212 | -0.000148012 | 23.82853 | -1.997463e-06 |  | 0 | 0 | 7 | 0.01330419 |  |  | 922 | 307.3333
1209.654 | 0.9834016 | 0.0008168817 | 0.9825847 | -0.001279928 | 23.71871 | -1.727298e-05 |  | 0 | 0 | 7 | 0.01327128 |  |  | 923 | 307.6667
1205.758 | 0.9798789 | 0.000630796 | 0.9792481 | -0.001205094 | 23.64231 | -1.626307e-05 |  | 0 | 0 | 7 | 0.01322374 |  |  | 924 | 308
1200.989 | 0.9769857 | 0.001074195 | 0.9759115 | 0.0002703036 | 23.54879 | 3.647822e-06 |  | 0 | 0 | 7 | 0.01318469 |  |  | 925 | 308.3333
1196.304 | 0.9728229 | 0.0002480149 | 0.9725749 | 0.0002920698 | 23.45694 | 3.941563e-06 |  | 0 | 0 | 7 | 0.01312851 |  |  | 926 | 308.6667
1190.921 | 0.9700155 | 0.0007771849 | 0.9692383 | 0.000710527 | 23.35139 | 9.588759e-06 |  | 0 | 0 | 7 | 0.01309063 |  |  | 927 | 309
1187.233 | 0.966804 | 0.0009022951 | 0.9659017 | -0.0007011595 | 23.27909 | -9.462341e-06 |  | 0 | 0 | 7 | 0.01304729 |  |  | 928 | 309.3333
1181.659 | 0.9633314 | 0.0007663369 | 0.9625651 | 0.0003446397 | 23.16978 | 4.651008e-06 |  | 0 | 0 | 7 | 0.01300042 |  |  | 929 | 309.6667
1175.689 | 0.9604812 | 0.001252592 | 0.9592285 | -0.0006987054 | 23.05272 | -9.429223e-06 |  | 0 | 0 | 7 | 0.01296196 |  |  | 930 | 310
1171.425 | 0.9568334 | 0.0009413957 | 0.955892 | -0.0002285299 | 22.96913 | -3.084074e-06 |  | 0 | 0 | 7 | 0.01291273 |  |  | 931 | 310.3333
1165.278 | 0.9532964 | 0.0007410645 | 0.9525553 | 0.0009774213 | 22.84858 | 1.319057e-05 |  | 0 | 0 | 7 | 0.012865 |  |  | 932 | 310.6667
1161.825 | 0.9500992 | 0.0008804202 | 0.9492188 | -0.0007163991 | 22.78087 | -9.668005e-06 |  | 0 | 0 | 7 | 0.01282185 |  |  | 933 | 311
1157.177 | 0.9477532 | 0.00187099 | 0.9458822 | -9.939918e-05 | 22.68975 | -1.341419e-06 |  | 0 | 0 | 7 | 0.01279019 |  |  | 934 | 311.3333
1150.827 | 0.9434652 | 0.0009196401 | 0.9425456 | -0.0004862669 | 22.56524 | -6.562307e-06 |  | 0 | 0 | 7 | 0.01273232 |  |  | 935 | 311.6667
1147.189 | 0.9410226 | 0.001813591 | 0.9392091 | 0.001152788 | 22.49391 | 1.55572e-05 |  | 0 | 0 | 7 | 0.01269936 |  |  | 936 | 312
1140.858 | 0.9366345 | 0.000762105 | 0.9358724 | 0.0002014349 | 22.36977 | 2.71842e-06 |  | 0 | 0 | 7 | 0.01264014 |  |  | 937 | 312.3333
1137.282 | 0.9348464 | 0.002310574 | 0.9325359 | -0.0003407673 | 22.29965 | -4.598749e-06 |  | 0 | 0 | 7 | 0.01261601 |  |  | 938 | 312.6667
1131.094 | 0.9304118 | 0.001212537 | 0.9291993 | -7.893154e-05 | 22.17832 | -1.065203e-06 |  | 0 | 0 | 7 | 0.01255616 |  |  | 939 | 313
1126.645 | 0.9269929 | 0.001130223 | 0.9258627 | 0.001107816 | 22.09109 | 1.495028e-05 |  | 0 | 0 | 7 | 0.01251003 |  |  | 940 | 313.3333
1119.541 | 0.9231269 | 0.0006008744 | 0.9225261 | -6.594427e-05 | 21.95178 | -8.899362e-07 |  | 0 | 0 | 7 | 0.01245785 |  |  | 941 | 313.6667
1116.274 | 0.9205413 | 0.001351774 | 0.9191895 | -5.48238e-05 | 21.88773 | -7.398623e-07 |  | 0 | 0 | 7 | 0.01242296 |  |  | 942 | 314
1110.497 | 0.9160244 | 0.0001715422 | 0.9158529 | -0.0003756435 | 21.77445 | -5.069413e-06 |  | 0 | 0 | 7 | 0.012362 |  |  | 943 | 314.3333
1106.379 | 0.9138501 | 0.001333773 | 0.9125163 | -0.0004926268 | 21.6937 | -6.648135e-06 |  | 0 | 0 | 7 | 0.01233266 |  |  | 944 | 314.6667
1102.394 | 0.9102166 | 0.001036823 | 0.9091797 | 0.001586751 | 21.61557 | 2.141364e-05 |  | 0 | 0 | 7 | 0.01228362 |  |  | 945 | 315
1096.759 | 0.906651 | 0.0008078813 | 0.9058432 | 0.00217358 | 21.50508 | 2.933306e-05 |  | 0 | 0 | 7 | 0.01223551 |  |  | 946 | 315.3333
1090.631 | 0.902592 | 8.541345e-05 | 0.9025065 | 0.00202594 | 21.38492 | 2.734063e-05 |  | 0 | 0 | 7 | 0.01218073 |  |  | 947 | 315.6667
1086.476 | 0.9001207 | 0.0009507537 | 0.89917 | -8.514546e-06 | 21.30345 | -1.149061e-07 |  | 0 | 0 | 7 | 0.01214738 |  |  | 948 | 316
1081.669 | 0.8970487 | 0.001215339 | 0.8958334 | -0.001178932 | 21.2092 | -1.591002e-05 |  | 0 | 0 | 7 | 0.01210592 |  |  | 949 | 316.3333
1076.71 | 0.8937621 | 0.001265347 | 0.8924968 | -0.001708274 | 21.11195 | -2.305363e-05 |  | 0 | 0 | 7 | 0.01206157 |  |  | 950 | 316.6667
1072.265 | 0.8909691 | 0.001808822 | 0.8891602 | -0.001361061 | 21.0248 | -1.836789e-05 |  | 0 | 0 | 7 | 0.01202387 |  |  | 951 | 317
1067.802 | 0.8873928 | 0.001569152 | 0.8858236 | -0.0004884988 | 20.93729 | -6.592427e-06 |  | 0 | 0 | 7 | 0.01197561 |  |  | 952 | 317.3333
1061.853 | 0.884167 | 0.001679957 | 0.882487 | -0.0005172969 | 20.82064 | -6.981065e-06 |  | 0 | 0 | 7 | 0.01193208 |  |  | 953 | 317.6667
1057.888 | 0.8814668 | 0.002316415 | 0.8791505 | 0.0006307673 | 20.7429 | 8.512379e-06 |  | 0 | 0 | 7 | 0.01189564 |  |  | 954 | 318
1051.374 | 0.8770108 | 0.001196981 | 0.8758138 | 0.0006440482 | 20.61518 | 8.691608e-06 |  | 0 | 0 | 7 | 0.0118355 |  |  | 955 | 318.3333
1048.088 | 0.8746934 | 0.00221616 | 0.8724772 | -0.0009854377 | 20.55075 | -1.329875e-05 |  | 0 | 0 | 7 | 0.01180423 |  |  | 956 | 318.6667
1042.088 | 0.8707416 | 0.001600921 | 0.8691407 | -0.0002130462 | 20.43311 | -2.875118e-06 |  | 0 | 0 | 7 | 0.0117509 |  |  | 957 | 319
1037.553 | 0.8675802 | 0.001776099 | 0.8658041 | -0.000788626 | 20.34417 | -1.064273e-05 |  | 0 | 0 | 7 | 0.01170823 |  |  | 958 | 319.3333
1032.192 | 0.8636176 | 0.001150191 | 0.8624675 | -0.0005339141 | 20.23905 | -7.205319e-06 |  | 0 | 0 | 7 | 0.01165476 |  |  | 959 | 319.6667
1028.146 | 0.8608603 | 0.001729429 | 0.8591309 | -0.0003145109 | 20.15973 | -4.244411e-06 |  | 0 | 0 | 7 | 0.01161755 |  |  | 960 | 320
1022.321 | 0.8567726 | 0.0009783506 | 0.8557943 | -0.0007059711 | 20.04551 | -9.527275e-06 |  | 0 | 0 | 7 | 0.01156238 |  |  | 961 | 320.3333
1017.361 | 0.8530534 | 0.0005956292 | 0.8524577 | 3.535092e-05 | 19.94825 | 4.770704e-07 |  | 0 | 0 | 7 | 0.01151219 |  |  | 962 | 320.6667
1012.411 | 0.8498704 | 0.0007493496 | 0.8491211 | -0.0001777201 | 19.85119 | -2.398382e-06 |  | 0 | 0 | 7 | 0.01146924 |  |  | 963 | 321
1008.93 | 0.8482683 | 0.002483725 | 0.8457846 | -0.0007211187 | 19.78293 | -9.731697e-06 |  | 0 | 0 | 7 | 0.01144762 |  |  | 964 | 321.3333
1004.018 | 0.8444023 | 0.001954377 | 0.8424479 | -0.0006981986 | 19.68662 | -9.422383e-06 |  | 0 | 0 | 7 | 0.01139544 |  |  | 965 | 321.6667
998.5582 | 0.8411836 | 0.002072334 | 0.8391113 | -0.02035602 | 19.57957 | -0.0002747101 |  | 0 | 0 | 7 | 0.01135201 |  |  | 966 | 322
993.3735 | 0.8375716 | 0.001796842 | 0.8357748 | -0.0007385276 | 19.47791 | -9.966634e-06 |  | 0 | 0 | 7 | 0.01130326 |  |  | 967 | 322.3333
989.2135 | 0.8349288 | 0.00249058 | 0.8324382 | 0.0002090731 | 19.39634 | 2.821499e-06 |  | 0 | 0 | 7 | 0.01126759 |  |  | 968 | 322.6667
982.7147 | 0.8299255 | 0.0008239746 | 0.8291015 | 0.00109899 | 19.26892 | 1.483117e-05 |  | 0 | 0 | 7 | 0.01120007 |  |  | 969 | 323
977.9261 | 0.8271146 | 0.001349568 | 0.825765 | -0.0008604497 | 19.17502 | -1.161201e-05 |  | 0 | 0 | 7 | 0.01116214 |  |  | 970 | 323.3333
974.3616 | 0.8247578 | 0.002329409 | 0.8224284 | -0.0003016141 | 19.10513 | -4.070366e-06 |  | 0 | 0 | 7 | 0.01113033 |  |  | 971 | 323.6667
969.4304 | 0.8210814 | 0.001989603 | 0.8190918 | 0.001895213 | 19.00844 | 2.557642e-05 |  | 0 | 0 | 7 | 0.01108072 |  |  | 972 | 324
965.0618 | 0.8179414 | 0.002186179 | 0.8157552 | -0.0003842399 | 18.92278 | -5.185423e-06 |  | 0 | 0 | 7 | 0.01103835 |  |  | 973 | 324.3333
959.1987 | 0.8143294 | 0.001910746 | 0.8124186 | 0.0006912426 | 18.80782 | 9.328511e-06 |  | 0 | 0 | 7 | 0.0109896 |  |  | 974 | 324.6667
954.3492 | 0.8108533 | 0.001771212 | 0.809082 | -0.0005913863 | 18.71273 | -7.980921e-06 |  | 0 | 0 | 7 | 0.01094269 |  |  | 975 | 325
948.6501 | 0.8068728 | 0.001127362 | 0.8057455 | -0.01712657 | 18.60098 | -0.0002311278 |  | 0 | 0 | 7 | 0.01088897 |  |  | 976 | 325.3333
943.2106 | 0.8036292 | 0.001220286 | 0.8024088 | -3.457528e-06 | 18.49432 | -4.666029e-08 |  | 0 | 0 | 7 | 0.0108452 |  |  | 977 | 325.6667
939.8676 | 0.8009541 | 0.0009540915 | 0.8 | -0.001381802 | 18.42878 | -1.864779e-05 |  | 0 | 0 | 7 | 0.0108091 |  |  | 978 | 326
943.1452 | 0.8020091 | 0.002009094 | 0.8 | 0.0010587 | 18.49304 | 1.428745e-05 |  | 1 | 0 | 7 | 0.01082334 |  |  | 979 | 326.3333
941.7737 | 0.8012759 | 0.001275957 | 0.8 | 0.001572944 | 18.46615 | 2.122732e-05 |  | 1 | 0 | 7 | 0.01081344 |  |  | 980 | 326.6667
941.7534 | 0.8009935 | 0.0009934306 | 0.8 | -0.0007525841 | 18.46575 | -1.015633e-05 |  | 1 | 0 | 7 | 0.01080963 |  |  | 981 | 327
942.6061 | 0.801419 | 0.001419008 | 0.8 | 0.001167652 | 18.48247 | 1.575779e-05 |  | 1 | 0 | 7 | 0.01081537 |  |  | 982 | 327.3333
943.3788 | 0.8019304 | 0.001930416 | 0.8 | 4.56344e-05 | 18.49762 | 6.158488e-07 |  | 1 | 0 | 7 | 0.01082227 |  |  | 983 | 327.6667
944.667 | 0.8021236 | 0.002123535 | 0.8 | 0.0002900978 | 18.52288 | 3.91495e-06 |  | 1 | 0 | 7 | 0.01082488 |  |  | 984 | 328
942.8134 | 0.8002138 | 0.0002138019 | 0.8 | 0.0001721621 | 18.48654 | 2.323375e-06 |  | 1 | 0 | 7 | 0.01079911 |  |  | 985 | 328.3333
943.8008 | 0.8006931 | 0.0006930232 | 0.8 | -0.001624489 | 18.5059 | -2.192293e-05 |  | 1 | 0 | 7 | 0.01080557 |  |  | 986 | 328.6667
944.1307 | 0.8012581 | 0.001258075 | 0.8 | 0.001926326 | 18.51237 | 2.599631e-05 |  | 1 | 0 | 7 | 0.0108132 |  |  | 987 | 329
944.4669 | 0.8013618 | 0.001361787 | 0.8 | 0.001379371 | 18.51896 | 1.861499e-05 |  | 1 | 0 | 7 | 0.0108146 |  |  | 988 | 329.3333
943.9476 | 0.8008933 | 0.0008932948 | 0.8 | 0.000749169 | 18.50878 | 1.011024e-05 |  | 1 | 0 | 7 | 0.01080828 |  |  | 989 | 329.6667
944.9283 | 0.801959 | 0.001959026 | 0.8 | -0.001396158 | 18.52801 | -1.884153e-05 |  | 1 | 0 | 7 | 0.01082266 |  |  | 990 | 330
945.2271 | 0.8017516 | 0.001751602 | 0.8 | -0.0004829291 | 18.53386 | -6.517262e-06 |  | 1 | 0 | 7 | 0.01081986 |  |  | 991 | 330.3333
945.4948 | 0.8009291 | 0.0009290576 | 0.8 | -0.0004623636 | 18.53911 | -6.239725e-06 |  | 1 | 0 | 7 | 0.01080876 |  |  | 992 | 330.6667
946.4943 | 0.8017445 | 0.001744449 | 0.8 | -0.0003573772 | 18.55871 | -4.822904e-06 |  | 1 | 0 | 7 | 0.01081976 |  |  | 993 | 331
944.249 | 0.8003175 | 0.000317514 | 0.8 | 0.001065497 | 18.51469 | 1.437918e-05 |  | 1 | 0 | 7 | 0.01080051 |  |  | 994 | 331.3333
946.1221 | 0.8015228 | 0.00152272 | 0.8 | 0.0004587104 | 18.55141 | 6.190423e-06 |  | 1 | 0 | 7 | 0.01081677 |  |  | 995 | 331.6667
945.843 | 0.8012474 | 0.001247346 | 0.8 | 0.0005534849 | 18.54594 | 7.469432e-06 |  | 1 | 0 | 7 | 0.01081305 |  |  | 996 | 332
945.1896 | 0.8004391 | 0.0004391074 | 0.8 | -0.002218111 | 18.53313 | -2.993403e-05 |  | 1 | 1 | 8 | 0.01080215 |  |  | 997 | 332.3333
952.5525 | 0.8044874 | 0.0009067058 | 0.8035807 | -0.001888783 | 18.6775 | -2.548965e-05 |  | 0 | 0 | 8 | 0.01085678 |  |  | 998 | 332.6667
957.2173 | 0.8078778 | 0.0009604693 | 0.8069173 | -0.0007757234 | 18.76897 | -1.04686e-05 |  | 0 | 0 | 8 | 0.01090253 |  |  | 999 | 333
962.4894 | 0.8105207 | 0.0002667308 | 0.8102539 | -0.0007224568 | 18.87234 | -9.749754e-06 |  | 0 | 0 | 8 | 0.0109382 |  |  | 1000 | 333.3333
969.2573 | 0.81424 | 0.0006494522 | 0.8135905 | -0.00109989 | 19.00504 | -1.484332e-05 |  | 0 | 0 | 8 | 0.01098839 |  |  | 1001 | 333.6667
974.4728 | 0.8180773 | 0.00115025 | 0.8169271 | -0.001089479 | 19.10731 | -1.470282e-05 |  | 0 | 0 | 8 | 0.01104018 |  |  | 1002 | 334
980.7101 | 0.8216429 | 0.001379192 | 0.8202637 | -0.001384554 | 19.22961 | -1.868493e-05 |  | 0 | 0 | 8 | 0.0110883 |  |  | 1003 | 334.3333
984.1398 | 0.8236992 | 9.894371e-05 | 0.8236003 | -0.001229917 | 19.29686 | -1.659807e-05 |  | 0 | 0 | 8 | 0.01111605 |  |  | 1004 | 334.6667
990.0971 | 0.8279335 | 0.0009967089 | 0.8269369 | 0.000648277 | 19.41367 | 8.748677e-06 |  | 0 | 0 | 8 | 0.01117319 |  |  | 1005 | 335
995.4475 | 0.8310878 | 0.0008143783 | 0.8302734 | 0.0007127036 | 19.51858 | 9.618132e-06 |  | 0 | 0 | 8 | 0.01121576 |  |  | 1006 | 335.3333
1000.503 | 0.834285 | 0.000674963 | 0.8336101 | -0.0008381094 | 19.6177 | -1.131052e-05 |  | 0 | 0 | 8 | 0.01125891 |  |  | 1007 | 335.6667
1005.039 | 0.8369994 | 5.280971e-05 | 0.8369466 | -0.001545486 | 19.70664 | -2.085676e-05 |  | 0 | 0 | 8 | 0.01129554 |  |  | 1008 | 336
1011.607 | 0.8408832 | 0.00060004 | 0.8402832 | 0.0006253684 | 19.83543 | 8.43952e-06 |  | 0 | 0 | 8 | 0.01134795 |  |  | 1009 | 336.3333
1016.06 | 0.8441448 | 0.0005249977 | 0.8436198 | 0.001584703 | 19.92275 | 2.138601e-05 |  | 0 | 0 | 8 | 0.01139197 |  |  | 1010 | 336.6667
1021.425 | 0.8473635 | 0.0004070997 | 0.8469564 | 0.001594104 | 20.02795 | 2.151288e-05 |  | 0 | 0 | 8 | 0.0114354 |  |  | 1011 | 337
1027.576 | 0.8509004 | 0.0006074309 | 0.850293 | -0.001735388 | 20.14855 | -2.341954e-05 |  | 0 | 0 | 8 | 0.01148314 |  |  | 1012 | 337.3333
1032.398 | 0.8541119 | 0.0004823208 | 0.8536296 | -0.001303408 | 20.24311 | -1.758985e-05 |  | 0 | 0 | 8 | 0.01152648 |  |  | 1013 | 337.6667
1036.796875 | 0.8571089 | 0.0001426935 | 0.8569661 | 0.0002240192 | 20.32935 | 3.023201e-06 |  | 0 | 0 | 8 | 0.01156692 |  |  | 1014 | 338
1042.42 | 0.8608532 | 0.0005504489 | 0.8603028 | 0.00116079 | 20.4396 | 1.566518e-05 |  | 0 | 0 | 8 | 0.01161745 |  |  | 1015 | 338.3333
1047.603 | 0.864172 | 0.0005326271 | 0.8636393 | 0.001093498 | 20.54124 | 1.475705e-05 |  | 0 | 0 | 8 | 0.01166224 |  |  | 1016 | 338.6667
1054.003 | 0.8680844 | 0.001108527 | 0.8669759 | 0.001179335 | 20.66673 | 1.591546e-05 |  | 0 | 0 | 8 | 0.01171504 |  |  | 1017 | 339
1058.097 | 0.8707488 | 0.0004362464 | 0.8703125 | -0.001499895 | 20.747 | -2.02415e-05 |  | 0 | 0 | 8 | 0.011751 |  |  | 1018 | 339.3333
1062.525 | 0.8734453 | 0.0002038479 | 0.8736491 | 9.371112e-05 | 20.83383 | 1.264658e-06 |  | 0 | 0 | 8 | 0.01178739 |  |  | 1019 | 339.6667
1068.196 | 0.8770859 | 0.000100255 | 0.8769857 | -0.00131901 | 20.94501 | -1.78004e-05 |  | 0 | 0 | 8 | 0.01183652 |  |  | 1020 | 340
1072.687 | 0.8803904 | 6.812811e-05 | 0.8803223 | -0.0008557388 | 21.03308 | -1.154843e-05 |  | 0 | 0 | 8 | 0.01188111 |  |  | 1021 | 340.3333
1079.092 | 0.8840633 | 0.0004043579 | 0.8836589 | -0.0001827479 | 21.15867 | -2.466234e-06 |  | 0 | 0 | 8 | 0.01193068 |  |  | 1022 | 340.6667
1083.94 | 0.8866811 | 0.0003143549 | 0.8869955 | -0.0004021834 | 21.25372 | -5.427576e-06 |  | 0 | 0 | 8 | 0.01196601 |  |  | 1023 | 341
1089.631 | 0.8900571 | 0.0002749562 | 0.890332 | 0.002072625 | 21.36532 | 2.797065e-05 |  | 0 | 0 | 8 | 0.01201157 |  |  | 1024 | 341.3333
1092.547 | 0.8935082 | 0.0001604557 | 0.8936687 | 0.0008059048 | 21.42249 | 1.087591e-05 |  | 0 | 0 | 8 | 0.01205814 |  |  | 1025 | 341.6667
1099.967 | 0.8979249 | 0.0009196997 | 0.8970052 | 1.338605e-05 | 21.56798 | 1.806485e-07 |  | 0 | 0 | 8 | 0.01211774 |  |  | 1026 | 342
1103.193 | 0.8995772 | 0.000764668 | 0.9003418 | 8.785802e-05 | 21.63123 | 1.185668e-06 |  | 0 | 0 | 8 | 0.01214004 |  |  | 1027 | 342.3333
1108.738 | 0.9038866 | 0.0002081394 | 0.9036784 | -0.0007658066 | 21.73997 | -1.033477e-05 |  | 0 | 0 | 8 | 0.0121982 |  |  | 1028 | 342.6667
1114.118 | 0.9069693 | 4.565716e-05 | 0.9070149 | 0.0005209546 | 21.84546 | 7.030426e-06 |  | 0 | 0 | 8 | 0.0122398 |  |  | 1029 | 343
1120.624 | 0.9115684 | 0.001216829 | 0.9103516 | 0.0006066434 | 21.97302 | 8.186821e-06 |  | 0 | 0 | 8 | 0.01230187 |  |  | 1030 | 343.3333
1124.464 | 0.9140003 | 0.0003120899 | 0.9136882 | -2.538734e-05 | 22.04831 | -3.426092e-07 |  | 0 | 0 | 8 | 0.01233469 |  |  | 1031 | 343.6667
1129.132 | 0.917902 | 0.0008772612 | 0.9170247 | -0.001709674 | 22.13984 | -2.307252e-05 |  | 0 | 0 | 8 | 0.01238734 |  |  | 1032 | 344
1133.893 | 0.9195256 | 0.0008357167 | 0.9203613 | -0.0009835491 | 22.2332 | -1.327327e-05 |  | 0 | 0 | 8 | 0.01240925 |  |  | 1033 | 344.3333
1138.116 | 0.9224188 | 0.001279116 | 0.923698 | 0.0008891266 | 22.316 | 1.199901e-05 |  | 0 | 0 | 8 | 0.0124483 |  |  | 1034 | 344.6667
1143.992 | 0.9273076 | 0.0002731085 | 0.9270345 | -0.0001449664 | 22.43121 | -1.956361e-06 |  | 0 | 0 | 8 | 0.01251427 |  |  | 1035 | 345
1147.807 | 0.9293639 | 0.00100714 | 0.9303711 | -0.0001418521 | 22.50603 | -1.914334e-06 |  | 0 | 0 | 8 | 0.01254202 |  |  | 1036 | 345.3333
1154.243 | 0.9330905 | 0.0006172657 | 0.9337077 | 0.001917574 | 22.63222 | 2.587819e-05 |  | 0 | 0 | 8 | 0.01259231 |  |  | 1037 | 345.6667
1158.947 | 0.9369063 | 0.0001379251 | 0.9370443 | 0.001424849 | 22.72444 | 1.922873e-05 |  | 0 | 0 | 8 | 0.01264381 |  |  | 1038 | 346
1164.757 | 0.9399676 | 0.000413239 | 0.9403809 | -0.0003255598 | 22.83838 | -4.393519e-06 |  | 0 | 0 | 8 | 0.01268512 |  |  | 1039 | 346.3333
1169.237 | 0.9429181 | 0.0007994175 | 0.9437175 | -0.0008159196 | 22.92622 | -1.101106e-05 |  | 0 | 0 | 8 | 0.01272494 |  |  | 1040 | 346.6667
1174.103 | 0.9465623 | 0.0004917383 | 0.947054 | -0.0003278662 | 23.02162 | -4.424646e-06 |  | 0 | 0 | 8 | 0.01277412 |  |  | 1041 | 347
1181.208 | 0.9517658 | 0.001375139 | 0.9503906 | 0.0001380849 | 23.16093 | 1.863494e-06 |  | 0 | 0 | 8 | 0.01284434 |  |  | 1042 | 347.3333
1184.406 | 0.9538758 | 0.0001485348 | 0.9537272 | -0.0004828356 | 23.22365 | -6.516e-06 |  | 0 | 0 | 8 | 0.01287282 |  |  | 1043 | 347.6667
1188.93 | 0.9563935 | 0.0006703139 | 0.9570638 | 0.001062155 | 23.31236 | 1.433407e-05 |  | 0 | 0 | 8 | 0.01290679 |  |  | 1044 | 348
1194.302 | 0.9592116 | 0.001188815 | 0.9604004 | -0.001525277 | 23.41768 | -2.058403e-05 |  | 0 | 0 | 8 | 0.01294483 |  |  | 1045 | 348.3333
1198.331 | 0.9623694 | 0.001367569 | 0.963737 | -0.001316471 | 23.49668 | -1.776614e-05 |  | 0 | 0 | 8 | 0.01298744 |  |  | 1046 | 348.6667
1204.313 | 0.9667682 | 0.000305295 | 0.9670735 | -0.001435788 | 23.61399 | -1.937636e-05 |  | 0 | 0 | 8 | 0.0130468 |  |  | 1047 | 349
1208.91 | 0.9707451 | 0.0003349185 | 0.9704102 | -5.376916e-05 | 23.70412 | -7.256296e-07 |  | 0 | 0 | 8 | 0.01310047 |  |  | 1048 | 349.3333
1213.431 | 0.9730518 | 0.0006949901 | 0.9737468 | -0.0001225721 | 23.79276 | -1.654144e-06 |  | 0 | 0 | 8 | 0.0131316 |  |  | 1049 | 349.6667
1218.052 | 0.9765386 | 0.0005446672 | 0.9770833 | 0.0001008438 | 23.88337 | 1.360915e-06 |  | 0 | 0 | 8 | 0.01317866 |  |  | 1050 | 350
1224.354 | 0.9803295 | 9.042024e-05 | 0.9804199 | 0.0001596364 | 24.00694 | 2.154337e-06 |  | 0 | 0 | 8 | 0.01322982 |  |  | 1051 | 350.3333
1229.483 | 0.983516 | 0.0002405643 | 0.9837565 | -0.0004972442 | 24.10751 | -6.710448e-06 |  | 0 | 0 | 8 | 0.01327282 |  |  | 1052 | 350.6667
1234.814 | 0.9867776 | 0.000315547 | 0.9870931 | 0.01441554 | 24.21203 | 0.0001945417 |  | 0 | 0 | 8 | 0.01331684 |  |  | 1053 | 351
1239.591 | 0.9906256 | 0.0001959205 | 0.9904297 | -0.0009893993 | 24.3057 | -1.335222e-05 |  | 0 | 0 | 8 | 0.01336877 |  |  | 1054 | 351.3333
1244.637 | 0.9932793 | 0.0004870892 | 0.9937664 | -0.002530135 | 24.40465 | -3.414487e-05 |  | 0 | 0 | 8 | 0.01340458 |  |  | 1055 | 351.6667
1250.094 | 0.9982252 | 0.001122296 | 0.9971029 | -0.001630894 | 24.51164 | -2.200937e-05 |  | 0 | 0 | 8 | 0.01347132 |  |  | 1056 | 352
1253.058 | 0.9999311 | 0.0005084276 | 1.00044 | -0.001670299 | 24.56976 | -2.254114e-05 |  | 0 | 0 | 8 | 0.01349435 |  |  | 1057 | 352.3333
1258.274 | 1.003618 | 0.0001578331 | 1.003776 | -0.0004298041 | 24.67205 | -5.800326e-06 |  | 0 | 0 | 8 | 0.01354411 |  |  | 1058 | 352.6667
1263.232 | 1.006286 | 0.000826478 | 1.007113 | -0.0002091403 | 24.76925 | -2.822406e-06 |  | 0 | 0 | 8 | 0.01358011 |  |  | 1059 | 353
1268.227 | 1.010138 | 0.0003114939 | 1.010449 | -0.001866035 | 24.8672 | -2.518266e-05 |  | 0 | 0 | 8 | 0.01363209 |  |  | 1060 | 353.3333
1273.427 | 1.013625 | 0.000161171 | 1.013786 | -0.001958392 | 24.96915 | -2.642904e-05 |  | 0 | 0 | 8 | 0.01367915 |  |  | 1061 | 353.6667
1279.314 | 1.017952 | 0.0008295775 | 1.017122 | 0.0006351772 | 25.08459 | 8.571892e-06 |  | 0 | 0 | 8 | 0.01373754 |  |  | 1062 | 354
1282.703 | 1.019665 | 0.0007940531 | 1.020459 | -0.02642042 | 25.15103 | -0.0003565509 |  | 0 | 0 | 8 | 0.01376066 |  |  | 1063 | 354.3333
1287.741 | 1.022955 | 0.0008404255 | 1.023796 | -0.0007482882 | 25.24983 | -1.009836e-05 |  | 0 | 0 | 8 | 0.01380506 |  |  | 1064 | 354.6667
1292.726 | 1.02661 | 0.0005220175 | 1.027132 | 0.0007073339 | 25.34756 | 9.545667e-06 |  | 0 | 0 | 8 | 0.01385439 |  |  | 1065 | 355
1297.318 | 1.029385 | 0.001083493 | 1.030469 | 0.0007601609 | 25.4376 | 1.025858e-05 |  | 0 | 0 | 8 | 0.01389184 |  |  | 1066 | 355.3333
1302.163 | 1.032597 | 0.001208544 | 1.033805 | 0.001547595 | 25.53262 | 2.088522e-05 |  | 0 | 0 | 8 | 0.01393518 |  |  | 1067 | 355.6667
1308.285 | 1.037006 | 0.000135541 | 1.037142 | -0.002335729 | 25.65265 | -3.15213e-05 |  | 0 | 0 | 8 | 0.01399469 |  |  | 1068 | 356
1312.358 | 1.038448 | 0.002030969 | 1.040479 | -0.0007195719 | 25.73252 | -9.710821e-06 |  | 0 | 0 | 8 | 0.01401414 |  |  | 1069 | 356.3333
1316.665 | 1.042625 | 0.001190424 | 1.043815 | -0.0007474147 | 25.81695 | -1.008657e-05 |  | 0 | 0 | 8 | 0.01407051 |  |  | 1070 | 356.6667
1322.191 | 1.046255 | 0.0008970499 | 1.047152 | 5.837481e-05 | 25.92531 | 7.877842e-07 |  | 0 | 0 | 8 | 0.0141195 |  |  | 1071 | 357
1326.461 | 1.04991 | 0.0005787611 | 1.050488 | 0.0003006954 | 26.00904 | 4.057967e-06 |  | 0 | 0 | 8 | 0.01416882 |  |  | 1072 | 357.3333
1330.971 | 1.05217 | 0.001655102 | 1.053825 | -0.001933049 | 26.09747 | -2.608703e-05 |  | 0 | 0 | 8 | 0.01419932 |  |  | 1073 | 357.6667
1336.433 | 1.056744 | 0.0004175901 | 1.057161 | -0.0007144213 | 26.20457 | -9.641314e-06 |  | 0 | 0 | 8 | 0.01426105 |  |  | 1074 | 358
1341.666 | 1.059469 | 0.001029134 | 1.060498 | -0.001600191 | 26.30718 | -2.159502e-05 |  | 0 | 0 | 8 | 0.01429783 |  |  | 1075 | 358.3333
1346.007 | 1.062312 | 0.001522541 | 1.063835 | -0.0007401242 | 26.39229 | -9.988181e-06 |  | 0 | 0 | 8 | 0.0143362 |  |  | 1076 | 358.6667
1350.41 | 1.066786 | 0.0003851652 | 1.067171 | -0.001236769 | 26.47863 | -1.669055e-05 |  | 0 | 0 | 8 | 0.01439657 |  |  | 1077 | 359
1356.112 | 1.069486 | 0.001021743 | 1.070508 | -0.001276517 | 26.59043 | -1.722695e-05 |  | 0 | 0 | 8 | 0.01443301 |  |  | 1078 | 359.3333
1361.419 | 1.073492 | 0.0003528595 | 1.073844 | -0.0001807511 | 26.69449 | -2.439286e-06 |  | 0 | 0 | 8 | 0.01448707 |  |  | 1079 | 359.6667
1364.533 | 1.075956 | 0.001225352 | 1.077181 | -0.001024216 | 26.75554 | -1.382207e-05 |  | 0 | 0 | 8 | 0.01452032 |  |  | 1080 | 360
1370.934 | 1.079518 | 0.001000047 | 1.080518 | -0.001960856 | 26.88106 | -2.64623e-05 |  | 0 | 0 | 8 | 0.01456839 |  |  | 1081 | 360.3333
1375.84 | 1.083198 | 0.0006566048 | 1.083854 | 0.002082974 | 26.97725 | 2.811031e-05 |  | 0 | 0 | 8 | 0.01461805 |  |  | 1082 | 360.6667
1380.185 | 1.086323 | 0.000867486 | 1.087191 | 0.0004149252 | 27.06245 | 5.599531e-06 |  | 0 | 0 | 8 | 0.01466023 |  |  | 1083 | 361
1384.705 | 1.089095 | 0.001432538 | 1.090527 | -0.001095331 | 27.15108 | -1.478179e-05 |  | 0 | 0 | 8 | 0.01469764 |  |  | 1084 | 361.3333
1388.661 | 1.092188 | 0.001675606 | 1.093864 | 0.0002359094 | 27.22865 | 3.183663e-06 |  | 0 | 0 | 8 | 0.01473938 |  |  | 1085 | 361.6667
1393.798 | 1.096219 | 0.0009816885 | 1.097201 | 0.0004730459 | 27.32937 | 6.383885e-06 |  | 0 | 0 | 8 | 0.01479378 |  |  | 1086 | 362
1398.588 | 1.100221 | 0.0003165007 | 1.100537 | -0.001184784 | 27.42329 | -1.598899e-05 |  | 0 | 0 | 8 | 0.01484778 |  |  | 1087 | 362.3333
1404.658 | 1.103092 | 0.0007812977 | 1.103874 | -8.757317e-05 | 27.54231 | -1.181824e-06 |  | 0 | 0 | 8 | 0.01488654 |  |  | 1088 | 362.6667
1409.107 | 1.106565 | 0.0006452799 | 1.10721 | -0.000343642 | 27.62954 | -4.637544e-06 |  | 0 | 0 | 8 | 0.0149334 |  |  | 1089 | 363
1413.015 | 1.109165 | 0.001381993 | 1.110547 | 0.0006472676 | 27.70618 | 8.735055e-06 |  | 0 | 0 | 8 | 0.01496849 |  |  | 1090 | 363.3333
1416.628 | 1.111944 | 0.001939773 | 1.113883 | 0.0004650703 | 27.77701 | 6.276253e-06 |  | 0 | 0 | 8 | 0.01500599 |  |  | 1091 | 363.6667
1422.255 | 1.115799 | 0.001421094 | 1.11722 | -0.002513035 | 27.88735 | -3.391411e-05 |  | 0 | 0 | 8 | 0.01505802 |  |  | 1092 | 364
1427.55 | 1.119332 | 0.001224399 | 1.120557 | 0.0006631208 | 27.99117 | 8.948999e-06 |  | 0 | 0 | 8 | 0.0151057 |  |  | 1093 | 364.3333
1433.367 | 1.12303 | 0.0008630752 | 1.123893 | 0.0006736497 | 28.10523 | 9.091088e-06 |  | 0 | 0 | 8 | 0.0151556 |  |  | 1094 | 364.6667
1436.23 | 1.125602 | 0.00162828 | 1.12723 | -0.000858301 | 28.16137 | -1.158301e-05 |  | 0 | 0 | 8 | 0.0151903 |  |  | 1095 | 365
1442.293 | 1.129274 | 0.001292109 | 1.130566 | -5.995531e-05 | 28.28025 | -8.091135e-07 |  | 0 | 0 | 8 | 0.01523987 |  |  | 1096 | 365.3333
1446.429 | 1.13308 | 0.0008234978 | 1.133903 | 0.0001302715 | 28.36135 | 1.75805e-06 |  | 0 | 0 | 8 | 0.01529122 |  |  | 1097 | 365.6667
1452.501 | 1.135608 | 0.001631618 | 1.13724 | -0.001219827 | 28.48041 | -1.64619e-05 |  | 0 | 0 | 8 | 0.01532534 |  |  | 1098 | 366
1457.013 | 1.139824 | 0.000751853 | 1.140576 | -0.0001758139 | 28.56888 | -2.372657e-06 |  | 0 | 0 | 8 | 0.01538225 |  |  | 1099 | 366.3333
1461.964 | 1.143147 | 0.0007660389 | 1.143913 | 0.0006394848 | 28.66596 | 8.630025e-06 |  | 0 | 0 | 8 | 0.01542708 |  |  | 1100 | 366.6667
1465.951 | 1.145654 | 0.001595616 | 1.147249 | -0.0006797438 | 28.74414 | -9.173331e-06 |  | 0 | 0 | 8 | 0.01546091 |  |  | 1101 | 367
1470.943 | 1.149437 | 0.001148582 | 1.150586 | -0.0001790801 | 28.84203 | -2.416735e-06 |  | 0 | 0 | 8 | 0.01551198 |  |  | 1102 | 367.3333
1475.777 | 1.153114 | 0.0008087158 | 1.153923 | -0.0005527195 | 28.93681 | -7.459102e-06 |  | 0 | 0 | 8 | 0.01556159 |  |  | 1103 | 367.6667
1480.35 | 1.156551 | 0.0007084608 | 1.157259 | -0.0009507179 | 29.02647 | -1.28302e-05 |  | 0 | 0 | 8 | 0.01560797 |  |  | 1104 | 368
1484.452 | 1.160098 | 0.0004974603 | 1.160596 | -0.001161617 | 29.1069 | -1.567634e-05 |  | 0 | 0 | 8 | 0.01565585 |  |  | 1105 | 368.3333
1488.622 | 1.162037 | 0.001895666 | 1.163932 | -0.002520624 | 29.18867 | -3.401652e-05 |  | 0 | 0 | 8 | 0.01568201 |  |  | 1106 | 368.6667
1492.784 | 1.165223 | 0.002045751 | 1.167269 | -0.001515087 | 29.27027 | -2.044651e-05 |  | 0 | 0 | 8 | 0.01572501 |  |  | 1107 | 369
1499.552 | 1.170126 | 0.0004793405 | 1.170606 | -0.002631237 | 29.40298 | -3.550927e-05 |  | 0 | 0 | 8 | 0.01579118 |  |  | 1108 | 369.3333
1503.585 | 1.173062 | 0.0008797646 | 1.173942 | -0.002735765 | 29.48205 | -3.69199e-05 |  | 0 | 0 | 8 | 0.0158308 |  |  | 1109 | 369.6667
1508.037 | 1.176403 | 0.0008760691 | 1.177279 | -0.0001228934 | 29.56936 | -1.658481e-06 |  | 0 | 0 | 8 | 0.01587588 |  |  | 1110 | 370
1514.142 | 1.179861 | 0.0007544756 | 1.180615 | 0.000394332 | 29.68906 | 5.321619e-06 |  | 0 | 0 | 8 | 0.01592255 |  |  | 1111 | 370.3333
1518.977 | 1.182933 | 0.001019001 | 1.183952 | 0.001187889 | 29.78386 | 1.60309e-05 |  | 0 | 0 | 8 | 0.01596401 |  |  | 1112 | 370.6667
1521.992 | 1.185468 | 0.001819968 | 1.187288 | -0.0002083062 | 29.84298 | -2.81115e-06 |  | 0 | 0 | 8 | 0.01599822 |  |  | 1113 | 371
1527.012 | 1.190304 | 0.0003215075 | 1.190625 | -0.0006288655 | 29.94141 | -8.486713e-06 |  | 0 | 0 | 8 | 0.01606348 |  |  | 1114 | 371.3333
1531.002 | 1.19261 | 0.001351357 | 1.193962 | 0.00037983 | 30.01965 | 5.125911e-06 |  | 0 | 0 | 8 | 0.01609461 |  |  | 1115 | 371.6667
1536.48 | 1.196187 | 0.001111627 | 1.197298 | -0.001418816 | 30.12705 | -1.914732e-05 |  | 0 | 0 | 8 | 0.01614287 |  |  | 1116 | 372
1541.08 | 1.199684 | 0.0009506941 | 1.200635 | -0.003499432 | 30.21726 | -4.72258e-05 |  | 0 | 0 | 8 | 0.01619007 |  |  | 1117 | 372.3333
1544.203 | 1.202821 | 0.001150847 | 1.203971 | -0.0007051019 | 30.27848 | -9.515545e-06 |  | 0 | 0 | 8 | 0.0162324 |  |  | 1118 | 372.6667
1548.366 | 1.206029 | 0.001279473 | 1.207308 | 1.993301e-05 | 30.36011 | 2.690014e-07 |  | 0 | 0 | 8 | 0.01627569 |  |  | 1119 | 373
1554.69 | 1.209859 | 0.0007859468 | 1.210645 | -0.0005776614 | 30.48412 | -7.7957e-06 |  | 0 | 0 | 8 | 0.01632738 |  |  | 1120 | 373.3333
1559.125 | 1.212673 | 0.001307964 | 1.213981 | -0.001502355 | 30.57108 | -2.02747e-05 |  | 0 | 0 | 8 | 0.01636536 |  |  | 1121 | 373.6667
1562.822 | 1.215327 | 0.001990914 | 1.217318 | -0.001230788 | 30.64356 | -1.660982e-05 |  | 0 | 0 | 8 | 0.01640117 |  |  | 1122 | 374
1568.261 | 1.218993 | 0.001661897 | 1.220654 | -0.0008743543 | 30.75022 | -1.179965e-05 |  | 0 | 0 | 8 | 0.01645064 |  |  | 1123 | 374.3333
1572.43 | 1.223245 | 0.0007462502 | 1.223991 | 0.001653288 | 30.83197 | 2.231158e-05 |  | 0 | 0 | 8 | 0.01650803 |  |  | 1124 | 374.6667
1576.228 | 1.225158 | 0.00216949 | 1.227328 | -1.900399e-06 | 30.90642 | -2.56464e-08 |  | 0 | 0 | 8 | 0.01653385 |  |  | 1125 | 375
1582.044 | 1.229163 | 0.001500726 | 1.230664 | 0.0001480806 | 31.02047 | 1.998389e-06 |  | 0 | 0 | 8 | 0.0165879 |  |  | 1126 | 375.3333
1584.886 | 1.233147 | 0.0008533001 | 1.234001 | 0.0005277105 | 31.07619 | 7.121599e-06 |  | 0 | 0 | 8 | 0.01664166 |  |  | 1127 | 375.6667
1590.748 | 1.236842 | 0.000495553 | 1.237337 | 0.0002562544 | 31.19114 | 3.458224e-06 |  | 0 | 0 | 8 | 0.01669152 |  |  | 1128 | 376
1594.945 | 1.238891 | 0.001783013 | 1.240674 | -0.0004877787 | 31.27343 | -6.582709e-06 |  | 0 | 0 | 8 | 0.01671918 |  |  | 1129 | 376.3333
1598.807 | 1.242245 | 0.001765013 | 1.24401 | 0.00125698 | 31.34915 | 1.696329e-05 |  | 0 | 0 | 8 | 0.01676445 |  |  | 1130 | 376.6667
1603.31 | 1.245496 | 0.001850724 | 1.247347 | 4.774368e-05 | 31.43744 | 6.443142e-07 |  | 0 | 0 | 8 | 0.01680832 |  |  | 1131 | 377
1607.945 | 1.249323 | 0.001360774 | 1.250684 | -0.03591521 | 31.52833 | -0.0004846858 |  | 0 | 0 | 8 | 0.01685996 |  |  | 1132 | 377.3333
1611.834 | 1.252159 | 0.001861334 | 1.25402 | -0.0007251971 | 31.60459 | -9.786735e-06 |  | 0 | 0 | 8 | 0.01689823 |  |  | 1133 | 377.6667
1616.607 | 1.255313 | 0.002043605 | 1.257357 | -0.0005088964 | 31.69818 | -6.867698e-06 |  | 0 | 0 | 8 | 0.0169408 |  |  | 1134 | 378
1622.189 | 1.258897 | 0.001796842 | 1.260693 | -0.0008314894 | 31.80762 | -1.122118e-05 |  | 0 | 0 | 8 | 0.01698916 |  |  | 1135 | 378.3333
1627.212 | 1.263249 | 0.0007810593 | 1.26403 | -0.0003892677 | 31.90612 | -5.253275e-06 |  | 0 | 0 | 8 | 0.01704789 |  |  | 1136 | 378.6667
1630.015 | 1.265416 | 0.001950383 | 1.267367 | -0.0006128384 | 31.96107 | -8.270424e-06 |  | 0 | 0 | 8 | 0.01707714 |  |  | 1137 | 379
1635.881 | 1.269182 | 0.00152123 | 1.270703 | 2.867835e-05 | 32.0761 | 3.870222e-07 |  | 0 | 0 | 8 | 0.01712796 |  |  | 1138 | 379.3333
1640.395 | 1.272787 | 0.00125289 | 1.27404 | -5.319801e-05 | 32.16461 | -7.179219e-07 |  | 0 | 0 | 8 | 0.01717661 |  |  | 1139 | 379.6667
1643.996 | 1.275612 | 0.001764178 | 1.277376 | -0.003060882 | 32.23522 | -4.130745e-05 |  | 0 | 0 | 8 | 0.01721474 |  |  | 1140 | 380
1647.851 | 1.278509 | 0.002204061 | 1.280713 | -0.0008116192 | 32.3108 | -1.095303e-05 |  | 0 | 0 | 8 | 0.01725383 |  |  | 1141 | 380.3333
1652.672 | 1.281642 | 0.002407789 | 1.284049 | -0.02000079 | 32.40534 | -0.0002699162 |  | 0 | 0 | 8 | 0.01729611 |  |  | 1142 | 380.6667
1656.393 | 1.285543 | 0.001842618 | 1.287386 | -0.001675297 | 32.4783 | -2.26086e-05 |  | 0 | 0 | 8 | 0.01734876 |  |  | 1143 | 381
1661.019 | 1.288801 | 0.001921296 | 1.290723 | -0.001166135 | 32.56901 | -1.573731e-05 |  | 0 | 0 | 8 | 0.01739273 |  |  | 1144 | 381.3333
1666.53 | 1.293436 | 0.0006229877 | 1.294059 | -0.0007350234 | 32.67706 | -9.919344e-06 |  | 0 | 0 | 8 | 0.01745528 |  |  | 1145 | 381.6667
1670.059 | 1.295847 | 0.001549125 | 1.297396 | -0.0008571426 | 32.74626 | -1.156738e-05 |  | 0 | 0 | 8 | 0.01748781 |  |  | 1146 | 382
1674.599 | 1.299216 | 0.001516938 | 1.300732 | -0.001341312 | 32.83527 | -1.810137e-05 |  | 0 | 0 | 8 | 0.01753327 |  |  | 1147 | 382.3333
1679.292 | 1.303207 | 0.00086236 | 1.304069 | -0.00238565 | 32.92728 | -3.219501e-05 |  | 0 | 0 | 8 | 0.01758713 |  |  | 1148 | 382.6667
1682.614 | 1.305596 | 0.001809955 | 1.307406 | 0.001097569 | 32.99243 | 1.481199e-05 |  | 0 | 0 | 8 | 0.01761937 |  |  | 1149 | 383
1686.87 | 1.308635 | 0.002106786 | 1.310742 | 0.0007622001 | 33.07589 | 1.02861e-05 |  | 0 | 0 | 8 | 0.0176604 |  |  | 1150 | 383.3333
1691.259 | 1.311976 | 0.00210309 | 1.314079 | -0.001956173 | 33.16194 | -2.63991e-05 |  | 0 | 0 | 8 | 0.01770548 |  |  | 1151 | 383.6667
1696.007 | 1.315616 | 0.001798987 | 1.317415 | -0.003837185 | 33.25504 | -5.178388e-05 |  | 0 | 0 | 8 | 0.01775461 |  |  | 1152 | 384
1699.537 | 1.318785 | 0.001967072 | 1.320752 | -0.001724198 | 33.32425 | -2.326852e-05 |  | 0 | 0 | 8 | 0.01779737 |  |  | 1153 | 384.3333
1703.926 | 1.322479 | 0.001609325 | 1.324089 | 0.0002248109 | 33.41031 | 3.033885e-06 |  | 0 | 0 | 8 | 0.01784722 |  |  | 1154 | 384.6667
1709.106 | 1.325562 | 0.001863122 | 1.327425 | -0.0008220093 | 33.51187 | -1.109324e-05 |  | 0 | 0 | 8 | 0.01788883 |  |  | 1155 | 385
1712.341 | 1.327997 | 0.002764344 | 1.330762 | 0.0005295539 | 33.57531 | 7.146477e-06 |  | 0 | 0 | 8 | 0.01792169 |  |  | 1156 | 385.3333
1716.689 | 1.331778 | 0.002320766 | 1.334098 | -0.001490019 | 33.66056 | -2.010822e-05 |  | 0 | 0 | 8 | 0.01797271 |  |  | 1157 | 385.6667
1721.895 | 1.335754 | 0.001680493 | 1.337435 | 0.0004906578 | 33.76265 | 6.621563e-06 |  | 0 | 0 | 8 | 0.01802638 |  |  | 1158 | 386
1725.938 | 1.340046 | 0.0007256269 | 1.340772 | -0.0001905803 | 33.84191 | -2.571934e-06 |  | 0 | 0 | 8 | 0.01808429 |  |  | 1159 | 386.3333
1729.264 | 1.342313 | 0.001794815 | 1.344108 | -0.002126236 | 33.90714 | -2.869415e-05 |  | 0 | 0 | 8 | 0.01811489 |  |  | 1160 | 386.6667
1734.995 | 1.346126 | 0.001319051 | 1.347445 | -0.001562185 | 34.01951 | -2.108211e-05 |  | 0 | 0 | 8 | 0.01816634 |  |  | 1161 | 387
1739.225 | 1.349999 | 0.000782609 | 1.350781 | -0.002206256 | 34.10246 | -2.977404e-05 |  | 0 | 0 | 8 | 0.01821861 |  |  | 1162 | 387.3333
1743.997 | 1.353478 | 0.0006394386 | 1.354118 | 0.0005565947 | 34.19601 | 7.5114e-06 |  | 0 | 0 | 8 | 0.01826557 |  |  | 1163 | 387.6667
1748.198 | 1.356976 | 0.0004783869 | 1.357454 | 0.0004013245 | 34.27838 | 5.415985e-06 |  | 0 | 0 | 8 | 0.01831277 |  |  | 1164 | 388
1752.628 | 1.359626 | 0.001165032 | 1.360791 | -0.0006675117 | 34.36526 | -9.008255e-06 |  | 0 | 0 | 8 | 0.01834853 |  |  | 1165 | 388.3333
1755.332 | 1.362931 | 0.0011971 | 1.364128 | -0.001586611 | 34.41828 | -2.141175e-05 |  | 0 | 0 | 8 | 0.01839312 |  |  | 1166 | 388.6667
1758.693 | 1.365867 | 0.001597524 | 1.367464 | -0.001520138 | 34.48418 | -2.051468e-05 |  | 0 | 0 | 8 | 0.01843275 |  |  | 1167 | 389
1763.912 | 1.369894 | 0.0009073019 | 1.370801 | -0.002294516 | 34.58651 | -3.096513e-05 |  | 0 | 0 | 8 | 0.01848709 |  |  | 1168 | 389.3333
1767.473 | 1.372358 | 0.001779795 | 1.374137 | -0.0008223759 | 34.65634 | -1.109819e-05 |  | 0 | 0 | 8 | 0.01852035 |  |  | 1169 | 389.6667
1772.228 | 1.375998 | 0.001475692 | 1.377474 | -0.001342422 | 34.74956 | -1.811636e-05 |  | 0 | 0 | 8 | 0.01856948 |  |  | 1170 | 390
1776.332 | 1.379403 | 0.001407743 | 1.380811 | -0.002237259 | 34.83004 | -3.019242e-05 |  | 0 | 0 | 8 | 0.01861542 |  |  | 1171 | 390.3333
1780.669 | 1.383086 | 0.001060724 | 1.384147 | -0.001662177 | 34.91508 | -2.243154e-05 |  | 0 | 0 | 8 | 0.01866513 |  |  | 1172 | 390.6667
1784.243 | 1.385704 | 0.001779437 | 1.387484 | -0.001911196 | 34.98515 | -2.579212e-05 |  | 0 | 0 | 8 | 0.01870046 |  |  | 1173 | 391
1788.989 | 1.389341 | 0.00147903 | 1.39082 | -0.001471316 | 35.07822 | -1.985582e-05 |  | 0 | 0 | 8 | 0.01874955 |  |  | 1174 | 391.3333
1792.799 | 1.392117 | 0.002040386 | 1.394157 | -0.001697753 | 35.15292 | -2.291164e-05 |  | 0 | 0 | 8 | 0.018787 |  |  | 1175 | 391.6667
1797.523 | 1.395779 | 0.001714826 | 1.397494 | -0.002310698 | 35.24555 | -3.11835e-05 |  | 0 | 0 | 8 | 0.01883642 |  |  | 1176 | 392
1801.256 | 1.399795 | 0.001035333 | 1.40083 | -0.0007079927 | 35.31874 | -9.554557e-06 |  | 0 | 0 | 8 | 0.01889062 |  |  | 1177 | 392.3333
1806.177 | 1.403274 | 0.0008921623 | 1.404167 | -0.0008364894 | 35.41524 | -1.128866e-05 |  | 0 | 0 | 8 | 0.01893758 |  |  | 1178 | 392.6667
1809.211 | 1.406404 | 0.001099467 | 1.407503 | -0.002992443 | 35.47472 | -4.038384e-05 |  | 0 | 0 | 8 | 0.01897981 |  |  | 1179 | 393
1814.037 | 1.410195 | 0.0006452799 | 1.41084 | -0.002863707 | 35.56936 | -3.864651e-05 |  | 0 | 0 | 8 | 0.01903097 |  |  | 1180 | 393.3333
1817.082 | 1.41297 | 0.001206636 | 1.414176 | -7.279505e-05 | 35.62905 | -9.823894e-07 |  | 0 | 0 | 8 | 0.01906842 |  |  | 1181 | 393.6667
1821.841 | 1.416224 | 0.001288772 | 1.417513 | -0.0009715404 | 35.72237 | -1.311121e-05 |  | 0 | 0 | 8 | 0.01911234 |  |  | 1182 | 394
1825.74 | 1.419625 | 0.001224399 | 1.42085 | -0.0007942629 | 35.79882 | -1.07188e-05 |  | 0 | 0 | 8 | 0.01915824 |  |  | 1183 | 394.3333
1830.894 | 1.423051 | 0.001134872 | 1.424186 | -7.179884e-05 | 35.89989 | -9.689453e-07 |  | 0 | 0 | 8 | 0.01920447 |  |  | 1184 | 394.6667
1834.862 | 1.427039 | 0.0004838705 | 1.427523 | -0.0002808398 | 35.97768 | -3.79001e-06 |  | 0 | 0 | 8 | 0.01925829 |  |  | 1185 | 395
1838.225 | 1.429932 | 0.000927329 | 1.430859 | -0.001189813 | 36.04363 | -1.605686e-05 |  | 0 | 0 | 8 | 0.01929733 |  |  | 1186 | 395.3333
1842.834 | 1.433212 | 0.0009844304 | 1.434196 | -0.0006983943 | 36.13399 | -9.425025e-06 |  | 0 | 0 | 8 | 0.01934159 |  |  | 1187 | 395.6667
1847.615 | 1.436777 | 0.0007554293 | 1.437533 | -0.001444174 | 36.22774 | -1.948953e-05 |  | 0 | 0 | 8 | 0.0193897 |  |  | 1188 | 396
1850.563 | 1.440475 | 0.0003942251 | 1.440869 | -0.001448019 | 36.28554 | -1.954142e-05 |  | 0 | 0 | 8 | 0.01943961 |  |  | 1189 | 396.3333
1854.029 | 1.442631 | 0.001574278 | 1.444206 | -0.0006613694 | 36.3535 | -8.925363e-06 |  | 0 | 0 | 8 | 0.01946871 |  |  | 1190 | 396.6667
1858.401 | 1.446437 | 0.001105666 | 1.447542 | -8.02798e-05 | 36.43924 | -1.083398e-06 |  | 0 | 0 | 8 | 0.01952006 |  |  | 1191 | 397
1863.068 | 1.449662 | 0.001216531 | 1.450879 | -0.001908563 | 36.53075 | -2.575658e-05 |  | 0 | 0 | 8 | 0.0195636 |  |  | 1192 | 397.3333
1866.277 | 1.452749 | 0.001466751 | 1.454215 | -0.001790639 | 36.59368 | -2.416516e-05 |  | 0 | 0 | 8 | 0.01960525 |  |  | 1193 | 397.6667
1870.233 | 1.456375 | 0.001176953 | 1.457552 | -0.002378348 | 36.67123 | -3.209647e-05 |  | 0 | 0 | 8 | 0.01965419 |  |  | 1194 | 398
1874.405 | 1.459969 | 0.0009194612 | 1.460889 | -0.001671822 | 36.75303 | -2.25617e-05 |  | 0 | 0 | 8 | 0.01970269 |  |  | 1195 | 398.3333
1878.128 | 1.463009 | 0.001216173 | 1.464225 | -0.002065446 | 36.82604 | -2.787376e-05 |  | 0 | 0 | 8 | 0.01974371 |  |  | 1196 | 398.6667
1882.641 | 1.467505 | 5.733967e-05 | 1.467562 | 0.0005126329 | 36.91453 | 6.918123e-06 |  | 0 | 0 | 8 | 0.01980438 |  |  | 1197 | 399
1887.677 | 1.469754 | 0.001144528 | 1.470899 | -0.0008737145 | 37.01327 | -1.179102e-05 |  | 0 | 0 | 8 | 0.01983474 |  |  | 1198 | 399.3333
1890.951 | 1.472776 | 0.001459122 | 1.474235 | -0.0006361223 | 37.07747 | -8.584647e-06 |  | 0 | 0 | 8 | 0.01987552 |  |  | 1199 | 399.6667
1894.492 | 1.476038 | 0.001534104 | 1.477572 | -0.001241477 | 37.14691 | -1.675408e-05 |  | 0 | 0 | 8 | 0.01991954 |  |  | 1200 | 400
1898.405 | 1.479496 | 0.001412511 | 1.480908 | -0.00165341 | 37.22363 | -2.231322e-05 |  | 0 | 0 | 8 | 0.0199662 |  |  | 1201 | 400.3333
1903.62 | 1.483369 | 0.0008759499 | 1.484245 | -0.001910443 | 37.32589 | -2.578195e-05 |  | 0 | 0 | 8 | 0.02001847 |  |  | 1202 | 400.6667
1906.699 | 1.486305 | 0.001276374 | 1.487581 | -0.0002455093 | 37.38626 | -3.313216e-06 |  | 0 | 0 | 8 | 0.0200581 |  |  | 1203 | 401
1910.514 | 1.490343 | 0.0005754233 | 1.490918 | -0.001589436 | 37.46105 | -2.144988e-05 |  | 0 | 0 | 8 | 0.02011259 |  |  | 1204 | 401.3333
1916.161 | 1.49384 | 0.0004143715 | 1.494255 | -0.003072224 | 37.57178 | -4.146052e-05 |  | 0 | 0 | 8 | 0.02015979 |  |  | 1205 | 401.6667
1918.831 | 1.496698 | 0.0008934736 | 1.497591 | 0.0004865736 | 37.62413 | 6.566446e-06 |  | 0 | 0 | 8 | 0.02019835 |  |  | 1206 | 402
1921.915 | 1.49859 | 0.001410484 | 1.5 | 0.0004248713 | 37.68461 | 5.733755e-06 |  | 0 | 0 | 8 | 0.02022388 |  |  | 1207 | 402.3333
1919.289 | 1.498579 | 0.001421213 | 1.5 | -0.001346778 | 37.63311 | -1.817514e-05 |  | 1 | 0 | 8 | 0.02022374 |  |  | 1208 | 402.6667
1917.766 | 1.498951 | 0.00104928 | 1.5 | -0.0007083418 | 37.60325 | -9.559269e-06 |  | 1 | 0 | 8 | 0.02022876 |  |  | 1209 | 403
1918.853 | 1.499187 | 0.0008132458 | 1.5 | -0.0005797253 | 37.62457 | -7.823554e-06 |  | 1 | 0 | 8 | 0.02023194 |  |  | 1210 | 403.3333
1917.39 | 1.499062 | 0.0009384156 | 1.5 | -0.01256174 | 37.59589 | -0.0001695242 |  | 1 | 0 | 8 | 0.02023025 |  |  | 1211 | 403.6667
1916.107 | 1.499888 | 0.0001122951 | 1.5 | -0.0005304508 | 37.57072 | -7.15858e-06 |  | 1 | 0 | 8 | 0.0202414 |  |  | 1212 | 404
1914.259 | 1.499054 | 0.0009455681 | 1.5 | -4.074829e-05 | 37.53449 | -5.499094e-07 |  | 1 | 0 | 8 | 0.02023016 |  |  | 1213 | 404.3333
1914.628 | 1.499891 | 0.0001087189 | 1.5 | 0.002270041 | 37.54173 | 3.063484e-05 |  | 1 | 0 | 8 | 0.02024145 |  |  | 1214 | 404.6667
1913.039 | 1.498725 | 0.001274586 | 1.5 | -0.001572115 | 37.51057 | -2.121612e-05 |  | 1 | 0 | 8 | 0.02022571 |  |  | 1215 | 405
1912.827 | 1.499319 | 0.0006809234 | 1.5 | -7.109332e-05 | 37.50642 | -9.59424e-07 |  | 1 | 0 | 8 | 0.02023373 |  |  | 1216 | 405.3333
1911.542 | 1.49938 | 0.0006201267 | 1.5 | -0.001593355 | 37.48122 | -2.150277e-05 |  | 1 | 0 | 8 | 0.02023455 |  |  | 1217 | 405.6667
1910.066 | 1.499083 | 0.0009169578 | 1.5 | -0.001099111 | 37.45228 | -1.483281e-05 |  | 1 | 0 | 8 | 0.02023054 |  |  | 1218 | 406
1908.066 | 1.498529 | 0.001471281 | 1.5 | 0.0008181837 | 37.41305 | 1.104162e-05 |  | 1 | 0 | 8 | 0.02022306 |  |  | 1219 | 406.3333
1908.602 | 1.49933 | 0.0006701947 | 1.5 | -0.001103734 | 37.42357 | -1.48952e-05 |  | 1 | 0 | 8 | 0.02023387 |  |  | 1220 | 406.6667
1908.252 | 1.500099 | 9.870529e-05 | 1.5 | -0.01877924 | 37.4167 | -0.000253431 |  | 1 | 0 | 8 | 0.02024425 |  |  | 1221 | 407
1907.37 | 1.499616 | 0.0003840923 | 1.5 | 0.000279214 | 37.39942 | 3.76807e-06 |  | 1 | 0 | 8 | 0.02023773 |  |  | 1222 | 407.3333
1906.849 | 1.498725 | 0.001274586 | 1.5 | -6.840851e-05 | 37.38919 | -9.231918e-07 |  | 1 | 0 | 8 | 0.02022571 |  |  | 1223 | 407.6667
1905.279 | 1.499276 | 0.0007238388 | 1.5 | -0.0003395798 | 37.35841 | -4.582723e-06 |  | 1 | 0 | 8 | 0.02023315 |  |  | 1224 | 408
1905.998 | 1.49963 | 0.0003697872 | 1.5 | 0.0001533509 | 37.37252 | 2.069513e-06 |  | 1 | 0 | 8 | 0.02023792 |  |  | 1225 | 408.3333
1904.607 | 1.498997 | 0.001002789 | 1.5 | -0.0003911841 | 37.34523 | -5.279138e-06 |  | 1 | 1 | 9 | 0.02022938 |  |  | 1226 | 408.6667
1903.977 | 1.498783 | 0.0006476641 | 1.49943 | 0.0003103595 | 37.33288 | 4.188387e-06 |  | 0 | 0 | 9 | 0.02022649 |  |  | 1227 | 409
1897.246 | 1.495374 | 0.0007193088 | 1.496094 | -0.0004298684 | 37.20091 | -5.801193e-06 |  | 0 | 0 | 9 | 0.02018049 |  |  | 1228 | 409.3333
1891.726 | 1.492281 | 0.0004762411 | 1.492757 | 0.001461155 | 37.09266 | 1.97187e-05 |  | 0 | 0 | 9 | 0.02013874 |  |  | 1229 | 409.6667
1885.708 | 1.488508 | 0.0009125471 | 1.489421 | -0.001573086 | 36.97466 | -2.122923e-05 |  | 0 | 0 | 9 | 0.02008783 |  |  | 1230 | 410
1879.822 | 1.485833 | 0.0002510548 | 1.486084 | -0.001799933 | 36.85926 | -2.42906e-05 |  | 0 | 0 | 9 | 0.02005173 |  |  | 1231 | 410.3333
1874.277 | 1.4825 | 0.0002475977 | 1.482747 | -6.75759e-05 | 36.75053 | -9.119554e-07 |  | 0 | 0 | 9 | 0.02000675 |  |  | 1232 | 410.6667
1868.477 | 1.479506 | 9.572506e-05 | 1.479411 | 0.001279379 | 36.6368 | 1.726557e-05 |  | 0 | 0 | 9 | 0.01996635 |  |  | 1233 | 411
1862.565 | 1.475544 | 0.0005302429 | 1.476074 | 0.0005291975 | 36.52089 | 7.141666e-06 |  | 0 | 0 | 9 | 0.01991287 |  |  | 1234 | 411.3333
1856.769 | 1.471678 | 0.001059651 | 1.472738 | 0.00264352 | 36.40723 | 3.567504e-05 |  | 0 | 0 | 9 | 0.0198607 |  |  | 1235 | 411.6667
1851.426 | 1.468753 | 0.0006483793 | 1.469401 | 0.001329966 | 36.30247 | 1.794827e-05 |  | 0 | 0 | 9 | 0.01982122 |  |  | 1236 | 412
1845.157 | 1.465337 | 0.0007271767 | 1.466064 | 0.00107305 | 36.17954 | 1.448111e-05 |  | 0 | 0 | 9 | 0.01977513 |  |  | 1237 | 412.3333
1841.562 | 1.463041 | 0.0003134012 | 1.462728 | -0.0002476902 | 36.10905 | -3.342647e-06 |  | 0 | 0 | 9 | 0.01974415 |  |  | 1238 | 412.6667
1835.11 | 1.459419 | 2.729893e-05 | 1.459391 | 0.00126419 | 35.98255 | 1.70606e-05 |  | 0 | 0 | 9 | 0.01969526 |  |  | 1239 | 413
1828.74 | 1.455828 | 0.0002267361 | 1.456055 | 0.0003302706 | 35.85766 | 4.457093e-06 |  | 0 | 0 | 9 | 0.0196468 |  |  | 1240 | 413.3333
1823.187 | 1.452123 | 0.000595212 | 1.452718 | 0.002030857 | 35.74876 | 2.740698e-05 |  | 0 | 0 | 9 | 0.0195968 |  |  | 1241 | 413.6667
1818.04 | 1.449584 | 0.0002022982 | 1.449381 | 0.0001277547 | 35.64785 | 1.724085e-06 |  | 0 | 0 | 9 | 0.01956253 |  |  | 1242 | 414
1813.923 | 1.44604 | 5.245209e-06 | 1.446045 | -7.982843e-06 | 35.56712 | -1.077307e-07 |  | 0 | 0 | 9 | 0.01951471 |  |  | 1243 | 414.3333
1807.812 | 1.44251 | 0.0001984835 | 1.442708 | 0.0002711172 | 35.44729 | 3.658801e-06 |  | 0 | 0 | 9 | 0.01946707 |  |  | 1244 | 414.6667
1802.438 | 1.43907 | 0.0003021956 | 1.439372 | -0.001793144 | 35.34192 | -2.419897e-05 |  | 0 | 0 | 9 | 0.01942064 |  |  | 1245 | 415
1797.131 | 1.435568 | 0.0004668236 | 1.436035 | -0.0002026853 | 35.23786 | -2.735295e-06 |  | 0 | 0 | 9 | 0.01937339 |  |  | 1246 | 415.3333
1793.026 | 1.433333 | 0.000634551 | 1.432699 | -0.001803113 | 35.15737 | -2.433351e-05 |  | 0 | 0 | 9 | 0.01934323 |  |  | 1247 | 415.6667
1785.93 | 1.429392 | 3.015995e-05 | 1.429362 | -0.000989833 | 35.01824 | -1.335807e-05 |  | 0 | 0 | 9 | 0.01929004 |  |  | 1248 | 416
1781.862 | 1.426574 | 0.0005486012 | 1.426025 | -0.0004387671 | 34.93847 | -5.921284e-06 |  | 0 | 0 | 9 | 0.01925201 |  |  | 1249 | 416.3333
1776.024 | 1.423041 | 0.0003517866 | 1.422689 | -0.0007567428 | 34.824 | -1.021245e-05 |  | 0 | 0 | 9 | 0.01920433 |  |  | 1250 | 416.6667
1769.715 | 1.419067 | 0.000284791 | 1.419352 | 0.0009386786 | 34.7003 | 1.266773e-05 |  | 0 | 0 | 9 | 0.01915071 |  |  | 1251 | 417
1764.99 | 1.415731 | 0.0002849102 | 1.416016 | -0.0002001159 | 34.60764 | -2.70062e-06 |  | 0 | 0 | 9 | 0.01910568 |  |  | 1252 | 417.3333
1760.111 | 1.412287 | 0.0003923178 | 1.412679 | -0.002406169 | 34.51198 | -3.247192e-05 |  | 0 | 0 | 9 | 0.0190592 |  |  | 1253 | 417.6667
1756.01 | 1.410052 | 0.000709176 | 1.409342 | -0.002494315 | 34.43156 | -3.366147e-05 |  | 0 | 0 | 9 | 0.01902904 |  |  | 1254 | 418
1749.702 | 1.405578 | 0.0004281998 | 1.406006 | 0.0007014472 | 34.30788 | 9.466224e-06 |  | 0 | 0 | 9 | 0.01896866 |  |  | 1255 | 418.3333
1744.383 | 1.402713 | 4.374981e-05 | 1.402669 | -2.281355e-05 | 34.20359 | -3.078751e-07 |  | 0 | 0 | 9 | 0.01893 |  |  | 1256 | 418.6667
1739.951 | 1.399791 | 0.0004585981 | 1.399333 | -3.241779e-05 | 34.11669 | -4.374871e-07 |  | 0 | 0 | 9 | 0.01889057 |  |  | 1257 | 419
1735.112 | 1.397227 | 0.001230955 | 1.395996 | -0.0009241941 | 34.0218 | -1.247226e-05 |  | 0 | 0 | 9 | 0.01885597 |  |  | 1258 | 419.3333
1729.009 | 1.392624 | 3.516674e-05 | 1.392659 | 0.0009277655 | 33.90213 | 1.252045e-05 |  | 0 | 0 | 9 | 0.01879385 |  |  | 1259 | 419.6667
1724.309 | 1.389724 | 0.0004011393 | 1.389323 | -0.0005421176 | 33.80999 | -7.316026e-06 |  | 0 | 0 | 9 | 0.01875471 |  |  | 1260 | 420
1719.091 | 1.386791 | 0.0008051396 | 1.385986 | -0.0009168189 | 33.70768 | -1.237272e-05 |  | 0 | 0 | 9 | 0.01871513 |  |  | 1261 | 420.3333
1713.618 | 1.383162 | 0.0005117655 | 1.38265 | -0.0009296951 | 33.60035 | -1.254649e-05 |  | 0 | 0 | 9 | 0.01866615 |  |  | 1262 | 420.6667
1709.41 | 1.380801 | 0.00148809 | 1.379313 | -0.002052026 | 33.51784 | -2.769266e-05 |  | 0 | 0 | 9 | 0.01863429 |  |  | 1263 | 421
1702.713 | 1.375637 | 0.0003395081 | 1.375977 | 0.001645944 | 33.38652 | 2.221247e-05 |  | 0 | 0 | 9 | 0.0185646 |  |  | 1264 | 421.3333
1697.384 | 1.372536 | 0.0001035929 | 1.37264 | -0.0006564102 | 33.28205 | -8.858438e-06 |  | 0 | 0 | 9 | 0.01852276 |  |  | 1265 | 421.6667
1693.905 | 1.370462 | 0.001158833 | 1.369303 | 0.001519017 | 33.21382 | 2.049956e-05 |  | 0 | 0 | 9 | 0.01849477 |  |  | 1266 | 422
1687.69 | 1.36636 | 0.0003933906 | 1.365967 | -0.002433946 | 33.09196 | -3.284678e-05 |  | 0 | 0 | 9 | 0.01843941 |  |  | 1267 | 422.3333
1683.078 | 1.363635 | 0.001004815 | 1.36263 | -0.0003551832 | 33.00152 | -4.793296e-06 |  | 0 | 0 | 9 | 0.01840263 |  |  | 1268 | 422.6667
1677.567 | 1.360095 | 0.0008009672 | 1.359294 | -0.000248013 | 32.89347 | -3.347004e-06 |  | 0 | 0 | 9 | 0.01835485 |  |  | 1269 | 423
1672.034 | 1.356919 | 0.0009617805 | 1.355957 | -0.0006371009 | 32.78498 | -8.597853e-06 |  | 0 | 0 | 9 | 0.018312 |  |  | 1270 | 423.3333
1667.351 | 1.352606 | 1.466274e-05 | 1.35262 | -0.001460307 | 32.69316 | -1.970724e-05 |  | 0 | 0 | 9 | 0.01825379 |  |  | 1271 | 423.6667
1661.998 | 1.350163 | 0.0008794069 | 1.349284 | -0.002159203 | 32.58819 | -2.913905e-05 |  | 0 | 0 | 9 | 0.01822083 |  |  | 1272 | 424
1656.762 | 1.346161 | 0.0002140999 | 1.345947 | -0.0006905298 | 32.48553 | -9.31889e-06 |  | 0 | 0 | 9 | 0.01816682 |  |  | 1273 | 424.3333
1651.183 | 1.342936 | 0.0003248453 | 1.342611 | 0.0007587455 | 32.37614 | 1.023948e-05 |  | 0 | 0 | 9 | 0.01812329 |  |  | 1274 | 424.6667
1647.087 | 1.340146 | 0.000872016 | 1.339274 | -0.0009907723 | 32.29581 | -1.337075e-05 |  | 0 | 0 | 9 | 0.01808564 |  |  | 1275 | 425
1642.225 | 1.33711 | 0.001172304 | 1.335938 | -0.001262439 | 32.20049 | -1.703696e-05 |  | 0 | 0 | 9 | 0.01804467 |  |  | 1276 | 425.3333
1637.959 | 1.333938 | 0.001336694 | 1.332601 | -0.000872096 | 32.11685 | -1.176918e-05 |  | 0 | 0 | 9 | 0.01800186 |  |  | 1277 | 425.6667
1631.936 | 1.330976 | 0.001712203 | 1.329264 | -0.00079517 | 31.99874 | -1.073104e-05 |  | 0 | 0 | 9 | 0.0179619 |  |  | 1278 | 426
1625.738 | 1.326452 | 0.0005247593 | 1.325928 | -0.0002946699 | 31.87722 | -3.976652e-06 |  | 0 | 0 | 9 | 0.01790084 |  |  | 1279 | 426.3333
1621.389 | 1.322587 | 4.649162e-06 | 1.322591 | 0.0005463289 | 31.79195 | 7.372859e-06 |  | 0 | 0 | 9 | 0.01784867 |  |  | 1280 | 426.6667
1616.647 | 1.319944 | 0.0006891489 | 1.319255 | -0.0004571693 | 31.69897 | -6.169626e-06 |  | 0 | 0 | 9 | 0.01781301 |  |  | 1281 | 427
1611.35 | 1.317287 | 0.001368523 | 1.315918 | -0.0001898733 | 31.5951 | -2.562393e-06 |  | 0 | 0 | 9 | 0.01777715 |  |  | 1282 | 427.3333
1605.981 | 1.313446 | 0.0008641481 | 1.312581 | 0.0001235756 | 31.48982 | 1.667687e-06 |  | 0 | 0 | 9 | 0.01772531 |  |  | 1283 | 427.6667
1601.613 | 1.310266 | 0.001021504 | 1.309245 | -0.001089167 | 31.40417 | -1.46986e-05 |  | 0 | 0 | 9 | 0.0176824 |  |  | 1284 | 428
1596.252 | 1.307173 | 0.001264572 | 1.305908 | -0.001501823 | 31.29907 | -2.026752e-05 |  | 0 | 0 | 9 | 0.01764066 |  |  | 1285 | 428.3333
1590.124 | 1.303636 | 0.001064181 | 1.302572 | -1.131183e-05 | 31.17889 | -1.526562e-07 |  | 0 | 0 | 9 | 0.01759293 |  |  | 1286 | 428.6667
1585.495 | 1.299598 | 0.0003632307 | 1.299235 | -0.0001800807 | 31.08813 | -2.430238e-06 |  | 0 | 0 | 9 | 0.01753844 |  |  | 1287 | 429
1581.481 | 1.297349 | 0.0014503 | 1.295898 | 0.001713099 | 31.00943 | 2.311875e-05 |  | 0 | 0 | 9 | 0.01750808 |  |  | 1288 | 429.3333
1575.169 | 1.292979 | 0.0004166365 | 1.292562 | -0.000569509 | 30.88568 | -7.685681e-06 |  | 0 | 0 | 9 | 0.0174491 |  |  | 1289 | 429.6667
1571.102 | 1.29069 | 0.001464486 | 1.289225 | 0.0317488 | 30.80592 | 0.0004284589 |  | 0 | 0 | 9 | 0.01741821 |  |  | 1290 | 430
1567.039 | 1.287847 | 0.001957893 | 1.285889 | 0.0003514759 | 30.72625 | 4.743264e-06 |  | 0 | 0 | 9 | 0.01737985 |  |  | 1291 | 430.3333
1560.968 | 1.283298 | 0.0007454157 | 1.282552 | -0.0007167994 | 30.60722 | -9.673406e-06 |  | 0 | 0 | 9 | 0.01731846 |  |  | 1292 | 430.6667
1555.705 | 1.280168 | 0.0009528399 | 1.279215 | -0.0006296615 | 30.50402 | -8.497457e-06 |  | 0 | 0 | 9 | 0.01727623 |  |  | 1293 | 431
1549.921 | 1.276302 | 0.0004234314 | 1.275879 | -0.0002984634 | 30.39061 | -4.027846e-06 |  | 0 | 0 | 9 | 0.01722405 |  |  | 1294 | 431.3333
1545.504 | 1.273355 | 0.0008131266 | 1.272542 | 0.000678473 | 30.304 | 9.156181e-06 |  | 0 | 0 | 9 | 0.01718428 |  |  | 1295 | 431.6667
1540.926 | 1.270505 | 0.0012995 | 1.269206 | -0.001423792 | 30.21424 | -1.921446e-05 |  | 0 | 0 | 9 | 0.01714582 |  |  | 1296 | 432
1535.606 | 1.266807 | 0.0009381771 | 1.265869 | 0.0007083871 | 30.10992 | 9.55988e-06 |  | 0 | 0 | 9 | 0.01709592 |  |  | 1297 | 432.3333
1530.695 | 1.264236 | 0.001703381 | 1.262533 | -3.827529e-05 | 30.01362 | -5.165356e-07 |  | 0 | 0 | 9 | 0.01706121 |  |  | 1298 | 432.6667
1526.256 | 1.260538 | 0.001342177 | 1.259196 | -0.0007222537 | 29.9266 | -9.747014e-06 |  | 0 | 0 | 9 | 0.01701131 |  |  | 1299 | 433
1520.375 | 1.25723 | 0.001370668 | 1.255859 | -0.01352145 | 29.81128 | -0.0001824757 |  | 0 | 0 | 9 | 0.01696667 |  |  | 1300 | 433.3333
1514.672 | 1.25311 | 0.0005873442 | 1.252523 | 0.0008309592 | 29.69946 | 1.121402e-05 |  | 0 | 0 | 9 | 0.01691107 |  |  | 1301 | 433.6667
1508.856 | 1.249248 | 6.163121e-05 | 1.249186 | 0.0003695742 | 29.58541 | 4.987506e-06 |  | 0 | 0 | 9 | 0.01685894 |  |  | 1302 | 434
1505.824 | 1.246966 | 0.001116514 | 1.24585 | 0.0002552903 | 29.52597 | 3.445213e-06 |  | 0 | 0 | 9 | 0.01682815 |  |  | 1303 | 434.3333
1499.769 | 1.243855 | 0.001341701 | 1.242513 | 0.001028453 | 29.40724 | 1.387926e-05 |  | 0 | 0 | 9 | 0.01678616 |  |  | 1304 | 434.6667
1496.004 | 1.241326 | 0.00214994 | 1.239176 | 0.00040625 | 29.33341 | 5.482456e-06 |  | 0 | 0 | 9 | 0.01675204 |  |  | 1305 | 435
1489.755 | 1.237063 | 0.001223564 | 1.23584 | -0.001313279 | 29.21087 | -1.772307e-05 |  | 0 | 0 | 9 | 0.01669451 |  |  | 1306 | 435.3333
1485.148 | 1.233473 | 0.0009695292 | 1.232503 | 0.0008028666 | 29.12054 | 1.083491e-05 |  | 0 | 0 | 9 | 0.01664606 |  |  | 1307 | 435.6667
1480.14 | 1.230333 | 0.001166224 | 1.229167 | -0.0002880265 | 29.02234 | -3.886997e-06 |  | 0 | 0 | 9 | 0.01660368 |  |  | 1308 | 436
1474.525 | 1.22587 | 3.957748e-05 | 1.22583 | -0.0005600757 | 28.91226 | -7.558377e-06 |  | 0 | 0 | 9 | 0.01654345 |  |  | 1309 | 436.3333
1468.972 | 1.223345 | 0.0008512735 | 1.222493 | -0.001304226 | 28.80338 | -1.760089e-05 |  | 0 | 0 | 9 | 0.01650938 |  |  | 1310 | 436.6667
1465.777 | 1.221364 | 0.002206683 | 1.219157 | 0.001446211 | 28.74073 | 1.951701e-05 |  | 0 | 0 | 9 | 0.01648264 |  |  | 1311 | 437
1459.294 | 1.216135 | 0.0003147125 | 1.21582 | 0.0004555786 | 28.6136 | 6.148159e-06 |  | 0 | 0 | 9 | 0.01641208 |  |  | 1312 | 437.3333
1454.937 | 1.213088 | 0.0006042719 | 1.212484 | -0.0004966512 | 28.52818 | -6.702445e-06 |  | 0 | 0 | 9 | 0.01637096 |  |  | 1313 | 437.6667
1449.496 | 1.209515 | 0.0003682375 | 1.209147 | 4.986319e-05 | 28.42149 | 6.729175e-07 |  | 0 | 0 | 9 | 0.01632274 |  |  | 1314 | 438
1445.998 | 1.207541 | 0.00173068 | 1.205811 | -0.0002585287 | 28.3529 | -3.488916e-06 |  | 0 | 0 | 9 | 0.0162961 |  |  | 1315 | 438.3333
1440.556 | 1.203471 | 0.0009974241 | 1.202474 | -0.0006722649 | 28.2462 | -9.072401e-06 |  | 0 | 0 | 9 | 0.01624118 |  |  | 1316 | 438.6667
1435.305 | 1.200514 | 0.00137651 | 1.199137 | -0.000503277 | 28.14323 | -6.791863e-06 |  | 0 | 0 | 9 | 0.01620127 |  |  | 1317 | 439
1431.927 | 1.197363 | 0.001562357 | 1.195801 | -0.0001928021 | 28.07701 | -2.601918e-06 |  | 0 | 0 | 9 | 0.01615875 |  |  | 1318 | 439.3333
1425.593 | 1.192625 | 0.0001603365 | 1.192464 | -0.001554877 | 27.95281 | -2.098349e-05 |  | 0 | 0 | 9 | 0.0160948 |  |  | 1319 | 439.6667
1420.325 | 1.18966 | 0.0005322695 | 1.189128 | 0.0004252599 | 27.84951 | 5.738999e-06 |  | 0 | 0 | 9 | 0.01605479 |  |  | 1320 | 440
1415.977 | 1.187296 | 0.001504898 | 1.185791 | -0.001967457 | 27.76426 | -2.655138e-05 |  | 0 | 0 | 9 | 0.01602289 |  |  | 1321 | 440.3333
1410.563 | 1.183587 | 0.001132846 | 1.182455 | 0.0009504696 | 27.6581 | 1.282685e-05 |  | 0 | 0 | 9 | 0.01597284 |  |  | 1322 | 440.6667
1406.251 | 1.180272 | 0.001154304 | 1.179118 | 0.0001564973 | 27.57354 | 2.111975e-06 |  | 0 | 0 | 9 | 0.0159281 |  |  | 1323 | 441
1399.929 | 1.175058 | 0.0007233619 | 1.175781 | -0.001193239 | 27.44958 | -1.610308e-05 |  | 0 | 0 | 9 | 0.01585773 |  |  | 1324 | 441.3333
1394.768 | 1.17244 | 4.649162e-06 | 1.172445 | 0.0006304708 | 27.34839 | 8.508377e-06 |  | 0 | 0 | 9 | 0.0158224 |  |  | 1325 | 441.6667
1391.058 | 1.170201 | 0.001093268 | 1.169108 | 8.724889e-06 | 27.27565 | 1.177448e-07 |  | 0 | 0 | 9 | 0.01579219 |  |  | 1326 | 442
1387.089 | 1.167337 | 0.001565218 | 1.165772 | -0.0005270006 | 27.19783 | -7.112018e-06 |  | 0 | 0 | 9 | 0.01575353 |  |  | 1327 | 442.3333
1380.219 | 1.163632 | 0.001196742 | 1.162435 | -0.0005158115 | 27.06312 | -6.961018e-06 |  | 0 | 0 | 9 | 0.01570353 |  |  | 1328 | 442.6667
1374.943 | 1.15968 | 0.0005816221 | 1.159098 | 0.001489321 | 26.95967 | 2.00988e-05 |  | 0 | 0 | 9 | 0.0156502 |  |  | 1329 | 443
1370.834 | 1.156908 | 0.001146555 | 1.155762 | 0.001357209 | 26.8791 | 1.831591e-05 |  | 0 | 0 | 9 | 0.0156128 |  |  | 1330 | 443.3333
1365.847 | 1.15286 | 0.0004347563 | 1.152425 | 1.527184e-05 | 26.78132 | 2.060977e-07 |  | 0 | 0 | 9 | 0.01555816 |  |  | 1331 | 443.6667
1361.659 | 1.149741 | 0.0006529093 | 1.149088 | -0.0001300626 | 26.69919 | -1.755231e-06 |  | 0 | 0 | 9 | 0.01551608 |  |  | 1332 | 444
1356.697 | 1.146841 | 0.001089096 | 1.145752 | -0.001117152 | 26.6019 | -1.507628e-05 |  | 0 | 0 | 9 | 0.01547694 |  |  | 1333 | 444.3333
1352.37 | 1.142825 | 0.0004094839 | 1.142415 | -0.0006439371 | 26.51705 | -8.69011e-06 |  | 0 | 0 | 9 | 0.01542274 |  |  | 1334 | 444.6667
1345.8 | 1.139792 | 0.0007134676 | 1.139079 | -0.001103524 | 26.38823 | -1.489236e-05 |  | 0 | 0 | 9 | 0.01538181 |  |  | 1335 | 445
1342.735 | 1.137843 | 0.002100945 | 1.135742 | -0.0003352838 | 26.32814 | -4.524747e-06 |  | 0 | 0 | 9 | 0.01535551 |  |  | 1336 | 445.3333
1336.302 | 1.132997 | 0.0005916357 | 1.132406 | -0.0002637231 | 26.20199 | -3.559016e-06 |  | 0 | 0 | 9 | 0.01529011 |  |  | 1337 | 445.6667
1331.787 | 1.129897 | 0.0008276701 | 1.129069 | -0.001416738 | 26.11347 | -1.911927e-05 |  | 0 | 0 | 9 | 0.01524827 |  |  | 1338 | 446
1327.269 | 1.1274 | 0.001667976 | 1.125732 | -0.0008169669 | 26.02488 | -1.102519e-05 |  | 0 | 0 | 9 | 0.01521458 |  |  | 1339 | 446.3333
1320.288 | 1.122433 | 3.707409e-05 | 1.122396 | 0.0003079595 | 25.88799 | 4.155999e-06 |  | 0 | 0 | 9 | 0.01514754 |  |  | 1340 | 446.6667
1316.948 | 1.12008 | 0.001020551 | 1.119059 | -0.0009201464 | 25.82251 | -1.241763e-05 |  | 0 | 0 | 9 | 0.01511579 |  |  | 1341 | 447
1310.49 | 1.115606 | 0.0001168251 | 1.115723 | -0.00199217 | 25.69587 | -2.688488e-05 |  | 0 | 0 | 9 | 0.01505541 |  |  | 1342 | 447.3333
1306.767 | 1.112763 | 0.0003767014 | 1.112386 | -0.0005732762 | 25.62288 | -7.73652e-06 |  | 0 | 0 | 9 | 0.01501704 |  |  | 1343 | 447.6667
1302.057 | 1.110027 | 0.000977397 | 1.109049 | -0.001113198 | 25.53053 | -1.502292e-05 |  | 0 | 0 | 9 | 0.01498012 |  |  | 1344 | 448
1297.301 | 1.10664 | 0.0009272098 | 1.105713 | 0.0006472588 | 25.43727 | 8.734937e-06 |  | 0 | 0 | 9 | 0.01493441 |  |  | 1345 | 448.3333
1291.182 | 1.102542 | 0.0001654625 | 1.102376 | -0.0008359797 | 25.3173 | -1.128178e-05 |  | 0 | 0 | 9 | 0.01487911 |  |  | 1346 | 448.6667
1286.795 | 1.09957 | 0.0005301237 | 1.09904 | 0.0009376021 | 25.23128 | 1.26532e-05 |  | 0 | 0 | 9 | 0.014839 |  |  | 1347 | 449
1281.606 | 1.09643 | 0.0007266999 | 1.095703 | 0.0001509875 | 25.12954 | 2.037618e-06 |  | 0 | 0 | 9 | 0.01479662 |  |  | 1348 | 449.3333
1277.033 | 1.09344 | 0.001073599 | 1.092366 | -0.001833549 | 25.03986 | -2.474425e-05 |  | 0 | 0 | 9 | 0.01475628 |  |  | 1349 | 449.6667
1273.11 | 1.089449 | 0.0004190207 | 1.08903 | 0.001066888 | 24.96294 | 1.439794e-05 |  | 0 | 0 | 9 | 0.01470241 |  |  | 1350 | 450
1266.88 | 1.086738 | 0.00104475 | 1.085693 | 0.0006110855 | 24.84078 | 8.246768e-06 |  | 0 | 0 | 9 | 0.01466583 |  |  | 1351 | 450.3333
1262.518 | 1.08294 | 0.0005834103 | 1.082357 | -0.000871129 | 24.75526 | -1.175613e-05 |  | 0 | 0 | 9 | 0.01461458 |  |  | 1352 | 450.6667
1257.091 | 1.079618 | 0.0005975962 | 1.07902 | -0.001336982 | 24.64884 | -1.804294e-05 |  | 0 | 0 | 9 | 0.01456974 |  |  | 1353 | 451
1253.03 | 1.075695 | 1.096725e-05 | 1.075684 | -0.0008295656 | 24.56922 | -1.119522e-05 |  | 0 | 0 | 9 | 0.0145168 |  |  | 1354 | 451.3333
1248.083 | 1.072555 | 0.0002076626 | 1.072347 | -0.0004729042 | 24.47222 | -6.381973e-06 |  | 0 | 0 | 9 | 0.01447442 |  |  | 1355 | 451.6667
1242.746 | 1.069747 | 0.0007368326 | 1.06901 | -0.0004565587 | 24.36757 | -6.161386e-06 |  | 0 | 0 | 9 | 0.01443654 |  |  | 1356 | 452
1238.526 | 1.0662 | 0.0005257129 | 1.065674 | 0.0006918722 | 24.28482 | 9.337007e-06 |  | 0 | 0 | 9 | 0.01438866 |  |  | 1357 | 452.3333
1232.963 | 1.063263 | 0.0009262562 | 1.062337 | 0.0001495954 | 24.17574 | 2.018831e-06 |  | 0 | 0 | 9 | 0.01434903 |  |  | 1358 | 452.6667
1227.771 | 1.059658 | 0.0006579161 | 1.059001 | -0.0003115003 | 24.07395 | -4.203783e-06 |  | 0 | 0 | 9 | 0.01430038 |  |  | 1359 | 453
1222.859375 | 1.055546 | 0.0001182556 | 1.055664 | -0.0004398466 | 23.97763 | -5.935851e-06 |  | 0 | 0 | 9 | 0.01424488 |  |  | 1360 | 453.3333
1219.39 | 1.052756 | 0.000428915 | 1.052327 | -0.001985145 | 23.90961 | -2.679008e-05 |  | 0 | 0 | 9 | 0.01420724 |  |  | 1361 | 453.6667
1213.394 | 1.049659 | 0.0006684065 | 1.048991 | -0.000790227 | 23.79204 | -1.066433e-05 |  | 0 | 0 | 9 | 0.01416544 |  |  | 1362 | 454
1209.035 | 1.046641 | 0.0009865761 | 1.045654 | -0.001015551 | 23.70656 | -1.370514e-05 |  | 0 | 0 | 9 | 0.01412471 |  |  | 1363 | 454.3333
1204.813 | 1.042736 | 0.0004179478 | 1.042318 | 0.002025118 | 23.62378 | 2.732953e-05 |  | 0 | 0 | 9 | 0.014072 |  |  | 1364 | 454.6667
1199.904 | 1.040025 | 0.001043677 | 1.038981 | 7.225897e-05 | 23.52752 | 9.751548e-07 |  | 0 | 0 | 9 | 0.01403542 |  |  | 1365 | 455
1193.703 | 1.036055 | 0.0004105568 | 1.035645 | -0.0007849961 | 23.40593 | -1.059374e-05 |  | 0 | 0 | 9 | 0.01398185 |  |  | 1366 | 455.3333
1190.887 | 1.033505 | 0.001197338 | 1.032308 | 0.00140463 | 23.35072 | 1.895587e-05 |  | 0 | 0 | 9 | 0.01394744 |  |  | 1367 | 455.6667
1183.871 | 1.028334 | 0.0006374121 | 1.028971 | 0.0001117949 | 23.21317 | 1.508702e-06 |  | 0 | 0 | 9 | 0.01387765 |  |  | 1368 | 456
1179.531 | 1.025959 | 0.0003244877 | 1.025635 | 0.02072197 | 23.12805 | 0.0002796488 |  | 0 | 0 | 9 | 0.0138456 |  |  | 1369 | 456.3333
1175.43 | 1.023055 | 0.0007572174 | 1.022298 | -0.000196803 | 23.04765 | -2.655911e-06 |  | 0 | 0 | 9 | 0.01380641 |  |  | 1370 | 456.6667
1170.046 | 1.019561 | 0.000599742 | 1.018962 | 0.0001569487 | 22.94208 | 2.118066e-06 |  | 0 | 0 | 9 | 0.01375926 |  |  | 1371 | 457
1166.071 | 1.016665 | 0.001039505 | 1.015625 | 0.0002059734 | 22.86414 | 2.779668e-06 |  | 0 | 0 | 9 | 0.01372017 |  |  | 1372 | 457.3333
1161.103 | 1.012287 | 1.192093e-06 | 1.012288 | -0.0007077123 | 22.76672 | -9.550773e-06 |  | 0 | 0 | 9 | 0.01366109 |  |  | 1373 | 457.6667
1155.32 | 1.009605 | 0.0006531477 | 1.008952 | 0.00132416 | 22.65334 | 1.786991e-05 |  | 0 | 0 | 9 | 0.0136249 |  |  | 1374 | 458
1149.069 | 1.005925 | 0.0003097057 | 1.005615 | -0.0007804152 | 22.53076 | -1.053192e-05 |  | 0 | 0 | 9 | 0.01357523 |  |  | 1375 | 458.3333
1145.534 | 1.002992 | 0.0007138252 | 1.002279 | 0.0005470066 | 22.46146 | 7.382005e-06 |  | 0 | 0 | 9 | 0.01353566 |  |  | 1376 | 458.6667
1143.027 | 1.000203 | 0.0002028942 | 1 | -0.0008494607 | 22.41229 | -1.146371e-05 |  | 0 | 0 | 9 | 0.01349801 |  |  | 1377 | 459
1143.962 | 1.000131 | 0.0001313686 | 1 | -0.0005859465 | 22.43062 | -7.90751e-06 |  | 1 | 0 | 9 | 0.01349705 |  |  | 1378 | 459.3333
1144.184 | 1.000164 | 0.0001635551 | 1 | -0.009917743 | 22.43499 | -0.0001338427 |  | 1 | 0 | 9 | 0.01349748 |  |  | 1379 | 459.6667
1144.355 | 0.9996307 | 0.0003693104 | 1 | -0.001721133 | 22.43833 | -2.322717e-05 |  | 1 | 0 | 9 | 0.01349029 |  |  | 1380 | 460
1145.042 | 1.00006 | 5.984306e-05 | 1 | 0.001019597 | 22.45179 | 1.375974e-05 |  | 1 | 0 | 9 | 0.01349608 |  |  | 1381 | 460.3333
1144.969 | 1.000206 | 0.0002064705 | 1 | 0.0007068534 | 22.45037 | 9.539182e-06 |  | 1 | 0 | 9 | 0.01349806 |  |  | 1382 | 460.6667
1146.984 | 1.001269 | 0.001268625 | 1 | -0.00188399 | 22.48988 | -2.542497e-05 |  | 1 | 0 | 9 | 0.0135124 |  |  | 1383 | 461
1146.043 | 0.9999382 | 6.175041e-05 | 1 | -0.001716178 | 22.47144 | -2.31603e-05 |  | 1 | 0 | 9 | 0.01349444 |  |  | 1384 | 461.3333
1146.44 | 0.9999454 | 5.459786e-05 | 1 | -0.001235807 | 22.47922 | -1.667756e-05 |  | 1 | 0 | 9 | 0.01349454 |  |  | 1385 | 461.6667
1146.313 | 0.9998095 | 0.0001904965 | 1 | -0.00170398 | 22.47673 | -2.299568e-05 |  | 1 | 0 | 9 | 0.01349271 |  |  | 1386 | 462
1146.439 | 0.9998274 | 0.000172615 | 1 | -0.0001748542 | 22.47919 | -2.359706e-06 |  | 1 | 0 | 9 | 0.01349295 |  |  | 1387 | 462.3333
1147.359 | 1.000282 | 0.0002815723 | 1 | -0.0005446373 | 22.49723 | -7.350031e-06 |  | 1 | 0 | 9 | 0.01349908 |  |  | 1388 | 462.6667
1146.491 | 0.9995592 | 0.0004408359 | 1 | -0.001381751 | 22.48021 | -1.864711e-05 |  | 1 | 0 | 9 | 0.01348933 |  |  | 1389 | 463
1147.09 | 0.9996163 | 0.0003836155 | 1 | -0.0003289632 | 22.49196 | -4.43945e-06 |  | 1 | 0 | 9 | 0.0134901 |  |  | 1390 | 463.3333
1146.806 | 0.9989727 | 0.001027346 | 1 | 0.0001198916 | 22.4864 | 1.617971e-06 |  | 1 | 0 | 9 | 0.01348141 |  |  | 1391 | 463.6667
1148.152 | 1.000006 | 6.198883e-06 | 1 | -0.0007461219 | 22.51279 | -1.006912e-05 |  | 1 | 0 | 9 | 0.01349536 |  |  | 1392 | 464
1146.674 | 0.9986615 | 0.001338482 | 1 | -8.912008e-05 | 22.4838 | -1.2027e-06 |  | 1 | 0 | 9 | 0.01347721 |  |  | 1393 | 464.3333
1147.834 | 0.9994161 | 0.0005838871 | 1 | -0.0009874608 | 22.50655 | -1.332606e-05 |  | 1 | 0 | 9 | 0.0134874 |  |  | 1394 | 464.6667
1148.6 | 1.000342 | 0.0003423691 | 1 | -0.0008172854 | 22.52157 | -1.102949e-05 |  | 1 | 0 | 9 | 0.0134999 |  |  | 1395 | 465
1147.74 | 0.9991872 | 0.0008127689 | 1 | -0.0007487395 | 22.5047 | -1.010445e-05 |  | 1 | 1 | 10 | 0.01348431 |  |  | 1396 | 465.3333
1153.609 | 1.003164 | 0.0004817247 | 1.003646 | -0.0005902498 | 22.61979 | -7.965584e-06 |  | 0 | 0 | 10 | 0.01353798 |  |  | 1397 | 465.6667
1159.644 | 1.006472 | 0.000510335 | 1.006982 | -0.0008264309 | 22.73812 | -1.115291e-05 |  | 0 | 0 | 10 | 0.01358262 |  |  | 1398 | 466
1166.456 | 1.010016 | 0.0003027916 | 1.010319 | 0.001280543 | 22.87168 | 1.728128e-05 |  | 0 | 0 | 10 | 0.01363045 |  |  | 1399 | 466.3333
1170.294 | 1.012369 | 0.001286149 | 1.013656 | -0.0004497853 | 22.94695 | -6.069978e-06 |  | 0 | 0 | 10 | 0.01366221 |  |  | 1400 | 466.6667
1175.69 | 1.016003 | 0.0009893179 | 1.016992 | -0.0006320104 | 23.05275 | -8.529155e-06 |  | 0 | 0 | 10 | 0.01371124 |  |  | 1401 | 467
1181.983 | 1.020091 | 0.0002381802 | 1.020329 | 0.001663509 | 23.17613 | 2.244951e-05 |  | 0 | 0 | 10 | 0.0137664 |  |  | 1402 | 467.3333
1187.507 | 1.02366 | 5.602836e-06 | 1.023665 | -0.0001318316 | 23.28445 | -1.779104e-06 |  | 0 | 0 | 10 | 0.01381457 |  |  | 1403 | 467.6667
1193.004 | 1.026156 | 0.0008460283 | 1.027002 | -9.94839e-05 | 23.39223 | -1.342563e-06 |  | 0 | 0 | 10 | 0.01384826 |  |  | 1404 | 468
1198.455 | 1.029639 | 0.0006992817 | 1.030339 | -6.253202e-05 | 23.49911 | -8.43887e-07 |  | 0 | 0 | 10 | 0.01389527 |  |  | 1405 | 468.3333
1203.802 | 1.032754 | 0.0009208918 | 1.033675 | -0.000692604 | 23.60395 | -9.346882e-06 |  | 0 | 0 | 10 | 0.0139373 |  |  | 1406 | 468.6667
1206.86 | 1.035125 | 0.001886487 | 1.037012 | 0.001133131 | 23.66392 | 1.529192e-05 |  | 0 | 0 | 10 | 0.0139693 |  |  | 1407 | 469
1212.863 | 1.038698 | 0.001650333 | 1.040348 | 0.001735705 | 23.78162 | 2.342382e-05 |  | 0 | 0 | 10 | 0.01401752 |  |  | 1408 | 469.3333
1220.43 | 1.043247 | 0.0004378557 | 1.043685 | 0.001163079 | 23.93001 | 1.569607e-05 |  | 0 | 0 | 10 | 0.01407891 |  |  | 1409 | 469.6667
1224.811 | 1.046577 | 0.0004450083 | 1.047021 | 0.001366661 | 24.01591 | 1.844347e-05 |  | 0 | 0 | 10 | 0.01412384 |  |  | 1410 | 470
1229.014 | 1.048586 | 0.001771689 | 1.050358 | 0.002758815 | 24.0983 | 3.723097e-05 |  | 0 | 0 | 10 | 0.01415096 |  |  | 1411 | 470.3333
1235.959 | 1.053057 | 0.0006378889 | 1.053695 | 0.001039073 | 24.23448 | 1.402257e-05 |  | 0 | 0 | 10 | 0.01421129 |  |  | 1412 | 470.6667
1239.31 | 1.054741 | 0.00229013 | 1.057031 | -0.0008873956 | 24.30019 | -1.197565e-05 |  | 0 | 0 | 10 | 0.01423402 |  |  | 1413 | 471
1245.197 | 1.059279 | 0.001088381 | 1.060368 | 0.0009049286 | 24.41563 | 1.221226e-05 |  | 0 | 0 | 10 | 0.01429527 |  |  | 1414 | 471.3333
1251.254 | 1.063625 | 7.975102e-05 | 1.063704 | 0.001149323 | 24.53439 | 1.551044e-05 |  | 0 | 0 | 10 | 0.01435391 |  |  | 1415 | 471.6667
1256.409 | 1.066808 | 0.000233531 | 1.067041 | -0.001525994 | 24.63547 | -2.059371e-05 |  | 0 | 0 | 10 | 0.01439686 |  |  | 1416 | 472
1261.586 | 1.070005 | 0.0003728867 | 1.070378 | 0.001639876 | 24.73698 | 2.213058e-05 |  | 0 | 0 | 10 | 0.01444001 |  |  | 1417 | 472.3333
1266.305 | 1.072851 | 0.0008627176 | 1.073714 | -0.0001565411 | 24.82952 | -2.112566e-06 |  | 0 | 0 | 10 | 0.01447843 |  |  | 1418 | 472.6667
1270.633 | 1.074919 | 0.002132296 | 1.077051 | -0.002023392 | 24.91436 | -2.730623e-05 |  | 0 | 0 | 10 | 0.01450632 |  |  | 1419 | 473
1277.738 | 1.079915 | 0.0004727841 | 1.080387 | -0.0005858778 | 25.05368 | -7.906584e-06 |  | 0 | 0 | 10 | 0.01457375 |  |  | 1420 | 473.3333
1282.078 | 1.082708 | 0.001016378 | 1.083724 | -0.0006483777 | 25.13878 | -8.750037e-06 |  | 0 | 0 | 10 | 0.01461144 |  |  | 1421 | 473.6667
1286.935 | 1.085654 | 0.001406074 | 1.087061 | -0.0006873586 | 25.23401 | -9.276094e-06 |  | 0 | 0 | 10 | 0.01465121 |  |  | 1422 | 474
1292.228 | 1.089281 | 0.001116276 | 1.090397 | -0.001786138 | 25.3378 | -2.410443e-05 |  | 0 | 0 | 10 | 0.01470015 |  |  | 1423 | 474.3333
1298.415 | 1.093222 | 0.0005118847 | 1.093734 | -0.0008482468 | 25.45911 | -1.144732e-05 |  | 0 | 0 | 10 | 0.01475333 |  |  | 1424 | 474.6667
1302.669 | 1.095575 | 0.001495242 | 1.09707 | -0.0004074799 | 25.54253 | -5.499055e-06 |  | 0 | 0 | 10 | 0.01478509 |  |  | 1425 | 475
1309.024 | 1.099924 | 0.000483036 | 1.100407 | -0.002666226 | 25.66714 | -3.598145e-05 |  | 0 | 0 | 10 | 0.01484378 |  |  | 1426 | 475.3333
1312.744 | 1.103293 | 0.0004508495 | 1.103744 | -0.000811124 | 25.74007 | -1.094634e-05 |  | 0 | 0 | 10 | 0.01488924 |  |  | 1427 | 475.6667
1317.694 | 1.105481 | 0.001598716 | 1.10708 | -0.0006951457 | 25.83713 | -9.381183e-06 |  | 0 | 0 | 10 | 0.01491878 |  |  | 1428 | 476
1322.275 | 1.108975 | 0.00144124 | 1.110417 | 0.0005024239 | 25.92697 | 6.78035e-06 |  | 0 | 0 | 10 | 0.01496593 |  |  | 1429 | 476.3333
1328.528 | 1.112931 | 0.0008225441 | 1.113753 | 0.0002382188 | 26.04957 | 3.214829e-06 |  | 0 | 0 | 10 | 0.01501931 |  |  | 1430 | 476.6667
1332.37 | 1.116221 | 0.0008689165 | 1.11709 | -0.0003082327 | 26.1249 | -4.159685e-06 |  | 0 | 0 | 10 | 0.01506371 |  |  | 1431 | 477
1337.953 | 1.118746 | 0.001680613 | 1.120426 | -0.002171571 | 26.23438 | -2.930596e-05 |  | 0 | 0 | 10 | 0.01509778 |  |  | 1432 | 477.3333
1342.724 | 1.121786 | 0.001977444 | 1.123763 | -0.0003637036 | 26.32793 | -4.90828e-06 |  | 0 | 0 | 10 | 0.01513881 |  |  | 1433 | 477.6667
1347.461 | 1.125841 | 0.001258492 | 1.1271 | -0.002312144 | 26.42081 | -3.120302e-05 |  | 0 | 0 | 10 | 0.01519354 |  |  | 1434 | 478
1351.647 | 1.129049 | 0.001387119 | 1.130436 | -0.0006606215 | 26.50288 | -8.91527e-06 |  | 0 | 0 | 10 | 0.01523683 |  |  | 1435 | 478.3333
1357.993 | 1.132017 | 0.001755476 | 1.133773 | -0.0004964072 | 26.62731 | -6.699153e-06 |  | 0 | 0 | 10 | 0.01527689 |  |  | 1436 | 478.6667
1365.149 | 1.137121 | 1.132488e-05 | 1.137109 | -0.0002002488 | 26.76762 | -2.702414e-06 |  | 0 | 0 | 10 | 0.01534576 |  |  | 1437 | 479
1369.184 | 1.139967 | 0.0004785061 | 1.140446 | -0.000171236 | 26.84674 | -2.310877e-06 |  | 0 | 0 | 10 | 0.01538418 |  |  | 1438 | 479.3333
1374.11 | 1.143147 | 0.0006358624 | 1.143783 | -0.001332864 | 26.94334 | -1.798737e-05 |  | 0 | 0 | 10 | 0.01542708 |  |  | 1439 | 479.6667
1379.445 | 1.146612 | 0.0005069971 | 1.147119 | 0.0001468945 | 27.04794 | 1.982382e-06 |  | 0 | 0 | 10 | 0.01547385 |  |  | 1440 | 480
1382.915 | 1.149309 | 0.001147032 | 1.150456 | -0.0008852776 | 27.11597 | -1.194707e-05 |  | 0 | 0 | 10 | 0.01551024 |  |  | 1441 | 480.3333
1389.81 | 1.152388 | 0.001404524 | 1.153792 | 0.0003490248 | 27.25117 | 4.710186e-06 |  | 0 | 0 | 10 | 0.01555179 |  |  | 1442 | 480.6667
1395.079 | 1.157227 | 9.763241e-05 | 1.157129 | -0.0002323058 | 27.35448 | -3.135032e-06 |  | 0 | 0 | 10 | 0.01561709 |  |  | 1443 | 481
1400.719 | 1.160359 | 0.0001060963 | 1.160466 | -0.001159778 | 27.46509 | -1.565152e-05 |  | 0 | 0 | 10 | 0.01565937 |  |  | 1444 | 481.3333
1403.973 | 1.162555 | 0.001246929 | 1.163802 | -0.001096314 | 27.52889 | -1.479506e-05 |  | 0 | 0 | 10 | 0.015689 |  |  | 1445 | 481.6667
1409.641 | 1.165981 | 0.001157403 | 1.167139 | 0.000580631 | 27.64001 | 7.835776e-06 |  | 0 | 0 | 10 | 0.01573524 |  |  | 1446 | 482
1414.077 | 1.169046 | 0.001429081 | 1.170475 | -0.0001202568 | 27.727 | -1.622899e-06 |  | 0 | 0 | 10 | 0.0157766 |  |  | 1447 | 482.3333
1418.541 | 1.173323 | 0.0004885197 | 1.173812 | -0.0005922101 | 27.81452 | -7.992039e-06 |  | 0 | 0 | 10 | 0.01583432 |  |  | 1448 | 482.6667
1423.225 | 1.17666 | 0.0004884005 | 1.177148 | 0.001016404 | 27.90636 | 1.371665e-05 |  | 0 | 0 | 10 | 0.01587935 |  |  | 1449 | 483
1429.391 | 1.179167 | 0.001317978 | 1.180485 | 0.0007262532 | 28.02728 | 9.800988e-06 |  | 0 | 0 | 10 | 0.01591319 |  |  | 1450 | 483.3333
1434.024 | 1.182818 | 0.001003265 | 1.183822 | 0.0001856226 | 28.11812 | 2.505029e-06 |  | 0 | 0 | 10 | 0.01596246 |  |  | 1451 | 483.6667
1438.281 | 1.186441 | 0.0007170439 | 1.187158 | -0.001583656 | 28.20158 | -2.137187e-05 |  | 0 | 0 | 10 | 0.01601135 |  |  | 1452 | 484
1444.003 | 1.190093 | 0.0004022122 | 1.190495 | 0.0005050868 | 28.31379 | 6.816286e-06 |  | 0 | 0 | 10 | 0.01606063 |  |  | 1453 | 484.3333
1448.977 | 1.192267 | 0.001564503 | 1.193831 | 0.0008940887 | 28.41131 | 1.206597e-05 |  | 0 | 0 | 10 | 0.01608997 |  |  | 1454 | 484.6667
1453.711 | 1.196959 | 0.0002089739 | 1.197168 | -0.0009151157 | 28.50413 | -1.234974e-05 |  | 0 | 0 | 10 | 0.01615329 |  |  | 1455 | 485
1459.362 | 1.200407 | 9.799004e-05 | 1.200504 | -0.05250495 | 28.61495 | -0.0007085688 |  | 0 | 0 | 10 | 0.01619982 |  |  | 1456 | 485.3333
1465.769 | 1.204373 | 0.000531435 | 1.203841 | 0.0007033564 | 28.74056 | 9.491989e-06 |  | 0 | 0 | 10 | 0.01625334 |  |  | 1457 | 485.6667
1468.871 | 1.206418 | 0.0007594824 | 1.207178 | 0.0008397644 | 28.80139 | 1.133285e-05 |  | 0 | 0 | 10 | 0.01628095 |  |  | 1458 | 486
1473.477 | 1.209598 | 0.0009167194 | 1.210514 | -9.761125e-05 | 28.89171 | -1.317291e-06 |  | 0 | 0 | 10 | 0.01632385 |  |  | 1459 | 486.3333
1480.098 | 1.213363 | 0.000487566 | 1.213851 | -0.002510672 | 29.02152 | -3.388221e-05 |  | 0 | 0 | 10 | 0.01637467 |  |  | 1460 | 486.6667
1484.049 | 1.216507 | 0.0006805658 | 1.217187 | 0.001237475 | 29.09899 | 1.670007e-05 |  | 0 | 0 | 10 | 0.0164171 |  |  | 1461 | 487
1488.918 | 1.219615 | 0.0009093284 | 1.220524 | -0.001635804 | 29.19448 | -2.207562e-05 |  | 0 | 0 | 10 | 0.01645904 |  |  | 1462 | 487.3333
1493.492 | 1.223348 | 0.0005123615 | 1.223861 | 0.0007877656 | 29.28416 | 1.063111e-05 |  | 0 | 0 | 10 | 0.01650943 |  |  | 1463 | 487.6667
1499.367 | 1.226635 | 0.0005623102 | 1.227197 | 0.0008640314 | 29.39935 | 1.166034e-05 |  | 0 | 0 | 10 | 0.01655378 |  |  | 1464 | 488
1504.216 | 1.230336 | 0.0001974106 | 1.230534 | -0.0003280883 | 29.49444 | -4.427642e-06 |  | 0 | 0 | 10 | 0.01660373 |  |  | 1465 | 488.3333
1508.266 | 1.232818 | 0.001052141 | 1.233871 | -0.00590143 | 29.57384 | -7.964143e-05 |  | 0 | 0 | 10 | 0.01663722 |  |  | 1466 | 488.6667
1512.885 | 1.23613 | 0.001077056 | 1.237207 | -0.001281719 | 29.66442 | -1.729715e-05 |  | 0 | 0 | 10 | 0.01668192 |  |  | 1467 | 489
1518.276 | 1.239892 | 0.0006513596 | 1.240544 | -0.001157061 | 29.77012 | -1.561486e-05 |  | 0 | 0 | 10 | 0.01673269 |  |  | 1468 | 489.3333
1524.173 | 1.243286 | 0.0005941391 | 1.24388 | -0.001741732 | 29.88574 | -2.350516e-05 |  | 0 | 0 | 10 | 0.01677849 |  |  | 1469 | 489.6667
1527.709 | 1.247267 | 4.971027e-05 | 1.247217 | 0.0008648523 | 29.95508 | 1.167142e-05 |  | 0 | 0 | 10 | 0.01683221 |  |  | 1470 | 490
1532.575 | 1.249648 | 0.0009050369 | 1.250553 | 0.0002186247 | 30.05049 | 2.950401e-06 |  | 0 | 0 | 10 | 0.01686435 |  |  | 1471 | 490.3333
1537.548 | 1.25267 | 0.001219749 | 1.25389 | -0.00220623 | 30.148 | -2.977368e-05 |  | 0 | 0 | 10 | 0.01690513 |  |  | 1472 | 490.6667
1541.798 | 1.255488 | 0.001738191 | 1.257227 | -0.0002833814 | 30.23134 | -3.824311e-06 |  | 0 | 0 | 10 | 0.01694316 |  |  | 1473 | 491
1546.783 | 1.259215 | 0.001348257 | 1.260563 | -0.0009170512 | 30.32909 | -1.237586e-05 |  | 0 | 0 | 10 | 0.01699345 |  |  | 1474 | 491.3333
1551.559 | 1.262283 | 0.001616478 | 1.2639 | -6.844941e-06 | 30.42273 | -9.237437e-08 |  | 0 | 0 | 10 | 0.01703486 |  |  | 1475 | 491.6667
1557.736 | 1.267408 | 0.0001717806 | 1.267236 | -0.000717036 | 30.54385 | -9.676599e-06 |  | 0 | 0 | 10 | 0.01710402 |  |  | 1476 | 492
1563.461 | 1.26994 | 0.0006327629 | 1.270573 | -0.001106413 | 30.65611 | -1.493135e-05 |  | 0 | 0 | 10 | 0.01713819 |  |  | 1477 | 492.3333
1568.229 | 1.273109 | 0.000800848 | 1.27391 | 0.0004998896 | 30.74958 | 6.746148e-06 |  | 0 | 0 | 10 | 0.01718095 |  |  | 1478 | 492.6667
1573.112 | 1.27656 | 0.0006862879 | 1.277246 | 0.0008306758 | 30.84532 | 1.12102e-05 |  | 0 | 0 | 10 | 0.01722753 |  |  | 1479 | 493
1576.283 | 1.280501 | 8.177757e-05 | 1.280583 | -5.93535e-05 | 30.9075 | -8.009919e-07 |  | 0 | 0 | 10 | 0.01728071 |  |  | 1480 | 493.3333
1581.194 | 1.283165 | 0.000754118 | 1.283919 | 0.001318734 | 31.0038 | 1.779667e-05 |  | 0 | 0 | 10 | 0.01731667 |  |  | 1481 | 493.6667
1585.767 | 1.286227 | 0.001029372 | 1.287256 | -1.623592e-05 | 31.09346 | -2.191082e-07 |  | 0 | 0 | 10 | 0.01735798 |  |  | 1482 | 494
1590.407 | 1.289881 | 0.0007109642 | 1.290592 | 0.002299915 | 31.18445 | 3.103799e-05 |  | 0 | 0 | 10 | 0.01740731 |  |  | 1483 | 494.3333
1596.608 | 1.293426 | 0.00050354 | 1.293929 | -0.00048037 | 31.30603 | -6.482726e-06 |  | 0 | 0 | 10 | 0.01745514 |  |  | 1484 | 494.6667
1600.095 | 1.295435 | 0.00183022 | 1.297266 | -0.0007740641 | 31.37441 | -1.044621e-05 |  | 0 | 0 | 10 | 0.01748226 |  |  | 1485 | 495
1605.536 | 1.300092 | 0.0005104542 | 1.300602 | 0.001081851 | 31.48109 | 1.459988e-05 |  | 0 | 0 | 10 | 0.0175451 |  |  | 1486 | 495.3333
1609.351 | 1.301476 | 0.002463102 | 1.303939 | -0.0009020276 | 31.55591 | -1.217311e-05 |  | 0 | 0 | 10 | 0.01756378 |  |  | 1487 | 495.6667
1615.168 | 1.306386 | 0.0008894205 | 1.307275 | -0.001541724 | 31.66996 | -2.0806e-05 |  | 0 | 0 | 10 | 0.01763004 |  |  | 1488 | 496
1619.929 | 1.308643 | 0.001969338 | 1.310612 | -0.001932556 | 31.76331 | -2.608038e-05 |  | 0 | 0 | 10 | 0.01766049 |  |  | 1489 | 496.3333
1625.094 | 1.313045 | 0.0009036064 | 1.313949 | -0.001084708 | 31.8646 | -1.463844e-05 |  | 0 | 0 | 10 | 0.01771991 |  |  | 1490 | 496.6667
1629.631 | 1.316056 | 0.001228929 | 1.317285 | -0.0003740192 | 31.95355 | -5.047493e-06 |  | 0 | 0 | 10 | 0.01776054 |  |  | 1491 | 497
1635.575 | 1.320273 | 0.0003490448 | 1.320622 | -0.00151474 | 32.07009 | -2.044184e-05 |  | 0 | 0 | 10 | 0.01781745 |  |  | 1492 | 497.3333
1640.205 | 1.323388 | 0.0005707741 | 1.323958 | -0.0009770663 | 32.16089 | -1.318578e-05 |  | 0 | 0 | 10 | 0.01785948 |  |  | 1493 | 497.6667
1643.89 | 1.326342 | 0.0009533167 | 1.327295 | -0.001168542 | 32.23314 | -1.57698e-05 |  | 0 | 0 | 10 | 0.01789935 |  |  | 1494 | 498
1648.314 | 1.329274 | 0.001357317 | 1.330632 | -0.001444334 | 32.31988 | -1.949168e-05 |  | 0 | 0 | 10 | 0.01793892 |  |  | 1495 | 498.3333
1652.918 | 1.33221 | 0.00175786 | 1.333968 | -0.0007617911 | 32.41015 | -1.028058e-05 |  | 0 | 0 | 10 | 0.01797855 |  |  | 1496 | 498.6667
1658.057 | 1.336005 | 0.001299977 | 1.337305 | -0.001392951 | 32.51093 | -1.879826e-05 |  | 0 | 0 | 10 | 0.01802975 |  |  | 1497 | 499
1664.4 | 1.33913 | 0.001510859 | 1.340641 | -0.0005732032 | 32.63529 | -7.735536e-06 |  | 0 | 0 | 10 | 0.01807194 |  |  | 1498 | 499.3333
1667.488 | 1.342464 | 0.001514435 | 1.343978 | -0.0003180969 | 32.69585 | -4.292806e-06 |  | 0 | 0 | 10 | 0.01811692 |  |  | 1499 | 499.6667
1674.561 | 1.346852 | 0.0004628897 | 1.347314 | -0.0009755487 | 32.83452 | -1.31653e-05 |  | 0 | 0 | 10 | 0.01817613 |  |  | 1500 | 500
1677.958 | 1.349004 | 0.001646519 | 1.350651 | -0.002665995 | 32.90113 | -3.597834e-05 |  | 0 | 0 | 10 | 0.01820519 |  |  | 1501 | 500.3333
1682.486 | 1.35262 | 0.001367569 | 1.353988 | -3.900857e-05 | 32.98993 | -5.264314e-07 |  | 0 | 0 | 10 | 0.01825398 |  |  | 1502 | 500.6667
1687.605 | 1.356937 | 0.0003875494 | 1.357324 | -0.0009674665 | 33.0903 | -1.305623e-05 |  | 0 | 0 | 10 | 0.01831224 |  |  | 1503 | 501
1692.719 | 1.359791 | 0.0008702278 | 1.360661 | -0.0004978971 | 33.19056 | -6.71926e-06 |  | 0 | 0 | 10 | 0.01835075 |  |  | 1504 | 501.3333
1697.353 | 1.363052 | 0.0009453296 | 1.363997 | -0.0006328401 | 33.28144 | -8.540352e-06 |  | 0 | 0 | 10 | 0.01839477 |  |  | 1505 | 501.6667
1701.524 | 1.366017 | 0.001317143 | 1.367334 | -0.001732478 | 33.36322 | -2.338028e-05 |  | 0 | 0 | 10 | 0.01843478 |  |  | 1506 | 502
1706.177 | 1.369418 | 0.001252651 | 1.370671 | -0.0001748659 | 33.45446 | -2.359864e-06 |  | 0 | 0 | 10 | 0.01848067 |  |  | 1507 | 502.3333
1711.549 | 1.372733 | 0.001274109 | 1.374007 | -0.00158802 | 33.55978 | -2.143078e-05 |  | 0 | 0 | 10 | 0.01852541 |  |  | 1508 | 502.6667
1714.775 | 1.375712 | 0.001631618 | 1.377344 | -0.002610239 | 33.62304 | -3.52259e-05 |  | 0 | 0 | 10 | 0.01856562 |  |  | 1509 | 503
1721.105 | 1.379124 | 0.001556396 | 1.38068 | -0.001141365 | 33.74715 | -1.540304e-05 |  | 0 | 0 | 10 | 0.01861166 |  |  | 1510 | 503.3333
1725.778 | 1.382779 | 0.001238108 | 1.384017 | -0.0008943311 | 33.83878 | -1.206925e-05 |  | 0 | 0 | 10 | 0.01866098 |  |  | 1511 | 503.6667
1731.084 | 1.386874 | 0.0004798174 | 1.387354 | -0.001535373 | 33.94282 | -2.072029e-05 |  | 0 | 0 | 10 | 0.01871625 |  |  | 1512 | 504
1734.831 | 1.389427 | 0.001262903 | 1.39069 | -0.0006376663 | 34.01629 | -8.605483e-06 |  | 0 | 0 | 10 | 0.0187507 |  |  | 1513 | 504.3333
1739.97 | 1.392986 | 0.001041174 | 1.394027 | -0.002452174 | 34.11706 | -3.309277e-05 |  | 0 | 0 | 10 | 0.01879873 |  |  | 1514 | 504.6667
1743.96 | 1.395775 | 0.001588225 | 1.397363 | -0.0006976888 | 34.1953 | -9.415503e-06 |  | 0 | 0 | 10 | 0.01883637 |  |  | 1515 | 505
1748.083 | 1.399401 | 0.001298428 | 1.4007 | -0.0004559014 | 34.27613 | -6.152516e-06 |  | 0 | 0 | 10 | 0.01888531 |  |  | 1516 | 505.3333
1753.308 | 1.40267 | 0.001366377 | 1.404037 | -1.153532e-05 | 34.37859 | -1.556723e-07 |  | 0 | 0 | 10 | 0.01892942 |  |  | 1517 | 505.6667
1758.019 | 1.40566 | 0.001713157 | 1.407373 | -0.0002965863 | 34.47097 | -4.002515e-06 |  | 0 | 0 | 10 | 0.01896977 |  |  | 1518 | 506
1763.398 | 1.409258 | 0.001451969 | 1.41071 | 6.072511e-05 | 34.57642 | 8.195022e-07 |  | 0 | 0 | 10 | 0.01901832 |  |  | 1519 | 506.3333
1768.422 | 1.412455 | 0.001591444 | 1.414046 | 0.0005252082 | 34.67494 | 7.08783e-06 |  | 0 | 0 | 10 | 0.01906147 |  |  | 1520 | 506.6667
1771.33 | 1.415892 | 0.001491189 | 1.417383 | -0.001520363 | 34.73196 | -2.051772e-05 |  | 0 | 0 | 10 | 0.01910785 |  |  | 1521 | 507
1776.784 | 1.419811 | 0.0009081364 | 1.420719 | -0.001981077 | 34.83891 | -2.673519e-05 |  | 0 | 0 | 10 | 0.01916075 |  |  | 1522 | 507.3333
1780.774 | 1.422064 | 0.001991749 | 1.424056 | -0.001037306 | 34.91715 | -1.399874e-05 |  | 0 | 0 | 10 | 0.01919115 |  |  | 1523 | 507.6667
1785.306 | 1.426106 | 0.001287103 | 1.427393 | -0.0004561307 | 35.00599 | -6.155611e-06 |  | 0 | 0 | 10 | 0.01924569 |  |  | 1524 | 508
1789.619 | 1.428015 | 0.002713919 | 1.430729 | 6.25291e-05 | 35.09056 | 8.438476e-07 |  | 0 | 0 | 10 | 0.01927146 |  |  | 1525 | 508.3333
1794.577 | 1.431624 | 0.002442122 | 1.434066 | -0.0009595932 | 35.18778 | -1.294998e-05 |  | 0 | 0 | 10 | 0.01932016 |  |  | 1526 | 508.6667
1799.776 | 1.435486 | 0.001916289 | 1.437402 | 2.015357e-05 | 35.28973 | 2.719781e-07 |  | 0 | 0 | 10 | 0.01937228 |  |  | 1527 | 509
1805.831 | 1.439606 | 0.001132965 | 1.440739 | -0.001717423 | 35.40844 | -2.31771e-05 |  | 0 | 0 | 10 | 0.01942788 |  |  | 1528 | 509.3333
1809.143 | 1.442471 | 0.001605034 | 1.444076 | -0.0002128403 | 35.47339 | -2.872338e-06 |  | 0 | 0 | 10 | 0.01946654 |  |  | 1529 | 509.6667
1814.509 | 1.445521 | 0.001891017 | 1.447412 | -0.002798007 | 35.57862 | -3.775988e-05 |  | 0 | 0 | 10 | 0.01950771 |  |  | 1530 | 510
1819.292 | 1.449362 | 0.001386642 | 1.450749 | -0.001015117 | 35.67238 | -1.369928e-05 |  | 0 | 0 | 10 | 0.01955954 |  |  | 1531 | 510.3333
1823.523 | 1.452266 | 0.001819372 | 1.454085 | -0.0007101254 | 35.75536 | -9.583339e-06 |  | 0 | 0 | 10 | 0.01959873 |  |  | 1532 | 510.6667
1828.451 | 1.456497 | 0.0009251833 | 1.457422 | 0.0002787509 | 35.85197 | 3.761821e-06 |  | 0 | 0 | 10 | 0.01965583 |  |  | 1533 | 511
1833.086 | 1.459547 | 0.001211166 | 1.460759 | -0.0006561882 | 35.94286 | -8.855441e-06 |  | 0 | 0 | 10 | 0.01969699 |  |  | 1534 | 511.3333
1837.872 | 1.462673 | 0.001422167 | 1.464095 | -0.04706434 | 36.03671 | -0.0006351463 |  | 0 | 0 | 10 | 0.01973918 |  |  | 1535 | 511.6667
1841.632 | 1.466217 | 0.001214623 | 1.467432 | -0.001131247 | 36.11042 | -1.526649e-05 |  | 0 | 0 | 10 | 0.019787 |  |  | 1536 | 512
1845.77 | 1.469235 | 0.001532793 | 1.470768 | -0.001849883 | 36.19156 | -2.496468e-05 |  | 0 | 0 | 10 | 0.01982774 |  |  | 1537 | 512.3333
1850.99 | 1.472293 | 0.001811743 | 1.474105 | -0.0001079955 | 36.29391 | -1.457429e-06 |  | 0 | 0 | 10 | 0.019869 |  |  | 1538 | 512.6667
1854.174 | 1.47543 | 0.002011895 | 1.477441 | 0.001450802 | 36.35636 | 1.957897e-05 |  | 0 | 0 | 10 | 0.01991133 |  |  | 1539 | 513
1859.508 | 1.479131 | 0.001646996 | 1.480778 | 0.0008174022 | 36.46094 | 1.103107e-05 |  | 0 | 0 | 10 | 0.01996128 |  |  | 1540 | 513.3333
1865.404 | 1.482364 | 0.001750708 | 1.484115 | -0.001504789 | 36.57654 | -2.030754e-05 |  | 0 | 0 | 10 | 0.02000491 |  |  | 1541 | 513.6667
1869.589 | 1.486566 | 0.000885129 | 1.487451 | -0.001833138 | 36.65861 | -2.473871e-05 |  | 0 | 0 | 10 | 0.02006162 |  |  | 1542 | 514
1874.458 | 1.48991 | 0.0008778572 | 1.490788 | -0.000201489 | 36.75409 | -2.71915e-06 |  | 0 | 0 | 10 | 0.02010675 |  |  | 1543 | 514.3333
1877.472 | 1.492478 | 0.001646757 | 1.494124 | -0.001127575 | 36.81317 | -1.521693e-05 |  | 0 | 0 | 10 | 0.0201414 |  |  | 1544 | 514.6667
1884.351 | 1.497324 | 0.0001374483 | 1.497461 | -0.005668964 | 36.94805 | -7.650424e-05 |  | 0 | 0 | 10 | 0.02020679 |  |  | 1545 | 515
1887.936 | 1.499634 | 0.001163721 | 1.500797 | 0.0009961741 | 37.01835 | 1.344364e-05 |  | 0 | 0 | 10 | 0.02023797 |  |  | 1546 | 515.3333
1891.784 | 1.502784 | 0.001349688 | 1.504134 | -0.000836263 | 37.0938 | -1.12856e-05 |  | 0 | 0 | 10 | 0.02028049 |  |  | 1547 | 515.6667
1896.66 | 1.506343 | 0.001127839 | 1.507471 | 0.000218207 | 37.18941 | 2.944763e-06 |  | 0 | 0 | 10 | 0.02032851 |  |  | 1548 | 516
1900.46 | 1.508918 | 0.001889467 | 1.510807 | -0.001858112 | 37.26392 | -2.507574e-05 |  | 0 | 0 | 10 | 0.02036326 |  |  | 1549 | 516.3333
1903.925 | 1.512165 | 0.001978874 | 1.514144 | -0.002092818 | 37.33186 | -2.824316e-05 |  | 0 | 0 | 10 | 0.02040709 |  |  | 1550 | 516.6667
1909.172 | 1.515877 | 0.001603246 | 1.51748 | -0.001060273 | 37.43475 | -1.430868e-05 |  | 0 | 0 | 10 | 0.02045718 |  |  | 1551 | 517
1913.244 | 1.519085 | 0.001731873 | 1.520817 | -0.001111381 | 37.51458 | -1.49984e-05 |  | 0 | 0 | 10 | 0.02050047 |  |  | 1552 | 517.3333
1917.599 | 1.52239 | 0.001764059 | 1.524154 | -0.001808094 | 37.59998 | -2.440073e-05 |  | 0 | 0 | 10 | 0.02054507 |  |  | 1553 | 517.6667
1923.103 | 1.526245 | 0.001245379 | 1.52749 | -0.001198903 | 37.70791 | -1.617953e-05 |  | 0 | 0 | 10 | 0.0205971 |  |  | 1554 | 518
1927.378 | 1.530536 | 0.0002903938 | 1.530827 | -0.001138707 | 37.79173 | -1.536716e-05 |  | 0 | 0 | 10 | 0.02065501 |  |  | 1555 | 518.3333
1932.878 | 1.533283 | 0.0008804798 | 1.534163 | -0.000657348 | 37.89958 | -8.871094e-06 |  | 0 | 0 | 10 | 0.02069208 |  |  | 1556 | 518.6667
1936.03 | 1.536097 | 0.001402497 | 1.5375 | -0.002289992 | 37.96137 | -3.090408e-05 |  | 0 | 0 | 10 | 0.02073006 |  |  | 1557 | 519
1940.926 | 1.539627 | 0.001209259 | 1.540837 | -0.001849335 | 38.05737 | -2.495728e-05 |  | 0 | 0 | 10 | 0.0207777 |  |  | 1558 | 519.3333
1945.113 | 1.542356 | 0.001817226 | 1.544173 | -0.001238299 | 38.13946 | -1.671119e-05 |  | 0 | 0 | 10 | 0.02081452 |  |  | 1559 | 519.6667
1950.255 | 1.546426 | 0.00108397 | 1.54751 | -0.001030638 | 38.24029 | -1.390875e-05 |  | 0 | 0 | 10 | 0.02086944 |  |  | 1560 | 520
1953.941 | 1.549312 | 0.001534462 | 1.550846 | -0.002721146 | 38.31257 | -3.672262e-05 |  | 0 | 0 | 10 | 0.02090839 |  |  | 1561 | 520.3333
1959.939 | 1.553886 | 0.0002970696 | 1.554183 | -0.000247138 | 38.43019 | -3.335196e-06 |  | 0 | 0 | 10 | 0.02097012 |  |  | 1562 | 520.6667
1963.471 | 1.556818 | 0.0007010698 | 1.55752 | -0.003568776 | 38.49944 | -4.816162e-05 |  | 0 | 0 | 10 | 0.0210097 |  |  | 1563 | 521
1966.839 | 1.560327 | 0.0005292893 | 1.560856 | -0.0009393535 | 38.56546 | -1.267683e-05 |  | 0 | 0 | 10 | 0.02105704 |  |  | 1564 | 521.3333
1971.528 | 1.563145 | 0.00104785 | 1.564193 | 4.925553e-06 | 38.6574 | 6.64717e-08 |  | 0 | 0 | 10 | 0.02109507 |  |  | 1565 | 521.6667
1976.367 | 1.567512 | 1.776218e-05 | 1.567529 | -0.0001912566 | 38.7523 | -2.581061e-06 |  | 0 | 0 | 10 | 0.021154 |  |  | 1566 | 522
1981.024 | 1.57014 | 0.0007257461 | 1.570866 | -0.0006135206 | 38.84361 | -8.27963e-06 |  | 0 | 0 | 10 | 0.02118948 |  |  | 1567 | 522.3333
1984.175 | 1.572644 | 0.001559019 | 1.574203 | -0.0001797885 | 38.90539 | -2.426296e-06 |  | 0 | 0 | 10 | 0.02122326 |  |  | 1568 | 522.6667
1989.774 | 1.577175 | 0.0003644228 | 1.577539 | -0.001045056 | 39.01518 | -1.410332e-05 |  | 0 | 0 | 10 | 0.02128441 |  |  | 1569 | 523
1993.369 | 1.580229 | 0.0006468296 | 1.580876 | -0.000491356 | 39.08566 | -6.630985e-06 |  | 0 | 0 | 10 | 0.02132562 |  |  | 1570 | 523.3333
1997.666 | 1.583097 | 0.001115322 | 1.584212 | -0.001479365 | 39.16992 | -1.996444e-05 |  | 0 | 0 | 10 | 0.02136433 |  |  | 1571 | 523.6667
2002.149 | 1.586938 | 0.0006109476 | 1.587549 | 0.0002353588 | 39.25782 | 3.176232e-06 |  | 0 | 0 | 10 | 0.02141617 |  |  | 1572 | 524
2007.34 | 1.590278 | 0.0006072521 | 1.590885 | -0.00063186 | 39.35961 | -8.527125e-06 |  | 0 | 0 | 10 | 0.02146124 |  |  | 1573 | 524.3333
2010.155 | 1.593264 | 0.0009577275 | 1.594222 | -0.0009764236 | 39.41481 | -1.317711e-05 |  | 0 | 0 | 10 | 0.02150154 |  |  | 1574 | 524.6667
2014.664 | 1.596687 | 0.0008717776 | 1.597559 | -0.0004153313 | 39.50322 | -5.605011e-06 |  | 0 | 0 | 10 | 0.02154773 |  |  | 1575 | 525
2019.323 | 1.599748 | 0.001147032 | 1.600895 | 0.0005013109 | 39.59456 | 6.765329e-06 |  | 0 | 0 | 10 | 0.02158904 |  |  | 1576 | 525.3333
2022.643 | 1.602952 | 0.001279354 | 1.604232 | -0.0004551156 | 39.65967 | -6.14191e-06 |  | 0 | 0 | 10 | 0.02163229 |  |  | 1577 | 525.6667
2027.184 | 1.607198 | 0.0003708601 | 1.607568 | -0.001314325 | 39.7487 | -1.773718e-05 |  | 0 | 0 | 10 | 0.02168958 |  |  | 1578 | 526
2031.767 | 1.610641 | 0.0002634525 | 1.610905 | 0.0001587235 | 39.83857 | 2.142017e-06 |  | 0 | 0 | 10 | 0.02173605 |  |  | 1579 | 526.3333
2036.244 | 1.613857 | 0.000385046 | 1.614242 | -0.00121232 | 39.92635 | -1.636059e-05 |  | 0 | 0 | 10 | 0.02177944 |  |  | 1580 | 526.6667
2040.062 | 1.617032 | 0.0005458593 | 1.617578 | -0.001482721 | 40.00122 | -2.000974e-05 |  | 0 | 0 | 10 | 0.0218223 |  |  | 1581 | 527
2044.995 | 1.620154 | 0.0007603168 | 1.620915 | -0.001397767 | 40.09794 | -1.886326e-05 |  | 0 | 0 | 10 | 0.02186443 |  |  | 1582 | 527.3333
2048.326 | 1.622754 | 0.00149703 | 1.624251 | -0.002637603 | 40.16325 | -3.559518e-05 |  | 0 | 0 | 10 | 0.02189952 |  |  | 1583 | 527.6667
2052.312 | 1.626388 | 0.00120008 | 1.627588 | -0.000348014 | 40.24141 | -4.696545e-06 |  | 0 | 0 | 10 | 0.02194855 |  |  | 1584 | 528
2055.567 | 1.628798 | 0.002126217 | 1.630924 | -0.001424921 | 40.30524 | -1.92297e-05 |  | 0 | 0 | 10 | 0.02198108 |  |  | 1585 | 528.3333
2061.861 | 1.634116 | 0.0001449585 | 1.634261 | -0.001357917 | 40.42865 | -1.832547e-05 |  | 0 | 0 | 10 | 0.02205285 |  |  | 1586 | 528.6667
2064.624 | 1.63672 | 0.0008779764 | 1.637598 | -0.0002397701 | 40.48283 | -3.235764e-06 |  | 0 | 0 | 10 | 0.02208798 |  |  | 1587 | 529
2068.765 | 1.639724 | 0.001210451 | 1.640934 | -5.356466e-05 | 40.56402 | -7.228699e-07 |  | 0 | 0 | 10 | 0.02212853 |  |  | 1588 | 529.3333
2073.848 | 1.643043 | 0.001228333 | 1.644271 | 0.0001346391 | 40.66368 | 1.816992e-06 |  | 0 | 0 | 10 | 0.02217331 |  |  | 1589 | 529.6667
2077.439 | 1.646508 | 0.001099467 | 1.647607 | -0.002057222 | 40.7341 | -2.776278e-05 |  | 0 | 0 | 10 | 0.02222008 |  |  | 1590 | 530
2082.078125 | 1.651078 | 0.0001344681 | 1.650944 | -0.00210866 | 40.82506 | -2.845694e-05 |  | 0 | 0 | 10 | 0.02228176 |  |  | 1591 | 530.3333
2085.788 | 1.653846 | 0.0004341602 | 1.654281 | -0.003669997 | 40.89781 | -4.952762e-05 |  | 0 | 0 | 10 | 0.02231912 |  |  | 1592 | 530.6667
2088.747 | 1.656135 | 0.001481891 | 1.657617 | -0.001563939 | 40.95582 | -2.110579e-05 |  | 0 | 0 | 10 | 0.02235 |  |  | 1593 | 531
2094.623 | 1.66028 | 0.0006735325 | 1.660954 | 0.0008799532 | 41.07104 | 1.187521e-05 |  | 0 | 0 | 10 | 0.02240594 |  |  | 1594 | 531.3333
2097.354 | 1.663352 | 0.0009381771 | 1.66429 | -0.001812863 | 41.12458 | -2.446509e-05 |  | 0 | 0 | 10 | 0.0224474 |  |  | 1595 | 531.6667
2101.496 | 1.666321 | 0.001306415 | 1.667627 | -0.0009221695 | 41.2058 | -1.244493e-05 |  | 0 | 0 | 10 | 0.02248746 |  |  | 1596 | 532
2106.146 | 1.669643 | 0.001320601 | 1.670963 | -0.001414753 | 41.29698 | -1.909248e-05 |  | 0 | 0 | 10 | 0.02253229 |  |  | 1597 | 532.3333
2110.161 | 1.673999 | 0.0003013611 | 1.6743 | -0.003642952 | 41.37571 | -4.916264e-05 |  | 0 | 0 | 10 | 0.02259108 |  |  | 1598 | 532.6667
2113.012 | 1.675647 | 0.001989245 | 1.677637 | -0.002907239 | 41.4316 | -3.923399e-05 |  | 0 | 0 | 10 | 0.02261333 |  |  | 1599 | 533
2117.15 | 1.679535 | 0.001438379 | 1.680973 | -0.001072964 | 41.51274 | -1.447995e-05 |  | 0 | 0 | 10 | 0.02266579 |  |  | 1600 | 533.3333
2122.7 | 1.683887 | 0.0004227161 | 1.68431 | -0.001652072 | 41.62156 | -2.229516e-05 |  | 0 | 0 | 10 | 0.02272452 |  |  | 1601 | 533.6667
2125.79 | 1.686845 | 0.0008016825 | 1.687646 | 0.0009732115 | 41.68215 | 1.313376e-05 |  | 0 | 0 | 10 | 0.02276444 |  |  | 1602 | 534
2130.138 | 1.689842 | 0.00114131 | 1.690983 | -0.001425612 | 41.76741 | -1.923902e-05 |  | 0 | 0 | 10 | 0.02280488 |  |  | 1603 | 534.3333
2135.157 | 1.693979 | 0.0003402233 | 1.69432 | 0.1644732 | 41.86583 | 0.002219612 |  | 0 | 0 | 10 | 0.02286072 |  |  | 1604 | 534.6667
2138.21 | 1.695796 | 0.001860023 | 1.697656 | -0.003327654 | 41.92568 | -4.490761e-05 |  | 0 | 0 | 10 | 0.02288524 |  |  | 1605 | 535
2141.36 | 1.700023 | 0.0009694099 | 1.700993 | -0.001424671 | 41.98745 | -1.922633e-05 |  | 0 | 0 | 10 | 0.02294229 |  |  | 1606 | 535.3333
2146.852 | 1.703796 | 0.000533104 | 1.70433 | -0.002274855 | 42.09513 | -3.069979e-05 |  | 0 | 0 | 10 | 0.0229932 |  |  | 1607 | 535.6667
2150.282 | 1.706232 | 0.001434207 | 1.707666 | -0.0003573027 | 42.16239 | -4.821899e-06 |  | 0 | 0 | 10 | 0.02302607 |  |  | 1608 | 536
2154.363 | 1.709937 | 0.001065731 | 1.711003 | -0.001269596 | 42.2424 | -1.713355e-05 |  | 0 | 0 | 10 | 0.02307607 |  |  | 1609 | 536.3333
2158.274 | 1.713431 | 0.0009083748 | 1.714339 | -0.00132227 | 42.3191 | -1.78444e-05 |  | 0 | 0 | 10 | 0.02312322 |  |  | 1610 | 536.6667
2162.497 | 1.716399 | 0.001276612 | 1.717676 | -0.00187716 | 42.4019 | -2.533279e-05 |  | 0 | 0 | 10 | 0.02316328 |  |  | 1611 | 537
2165.331 | 1.719739 | 0.001272917 | 1.721012 | -0.0009793071 | 42.45748 | -1.321602e-05 |  | 0 | 0 | 10 | 0.02320836 |  |  | 1612 | 537.3333
2170.902 | 1.723802 | 0.0005469322 | 1.724349 | -0.001490019 | 42.56671 | -2.010822e-05 |  | 0 | 0 | 10 | 0.02326319 |  |  | 1613 | 537.6667
2175.224 | 1.727107 | 0.0005789995 | 1.727686 | -0.03753516 | 42.65145 | -0.0005065474 |  | 0 | 0 | 10 | 0.02330778 |  |  | 1614 | 538
2178.497 | 1.730078 | 0.0009436607 | 1.731022 | -0.0001680224 | 42.71563 | -2.267509e-06 |  | 0 | 0 | 10 | 0.02334789 |  |  | 1615 | 538.3333
2181.902 | 1.733394 | 0.0009651184 | 1.734359 | 0.001044303 | 42.7824 | 1.409316e-05 |  | 0 | 0 | 10 | 0.02339263 |  |  | 1616 | 538.6667
2187.745 | 1.737474 | 0.0002211332 | 1.737695 | 0.001151804 | 42.89697 | 1.554391e-05 |  | 0 | 0 | 10 | 0.0234477 |  |  | 1617 | 539
2190.705 | 1.741158 | 0.000125885 | 1.741032 | -0.0001725989 | 42.95501 | -2.329269e-06 |  | 0 | 0 | 10 | 0.02349741 |  |  | 1618 | 539.3333
2195.14 | 1.744359 | 1.001358e-05 | 1.744369 | -0.001597615 | 43.04197 | -2.156025e-05 |  | 0 | 0 | 10 | 0.0235406 |  |  | 1619 | 539.6667
2198.441 | 1.748207 | 0.0005015135 | 1.747705 | -0.0003417489 | 43.10669 | -4.611997e-06 |  | 0 | 0 | 10 | 0.02359253 |  |  | 1620 | 540
2203.862 | 1.751375 | 0.0003335476 | 1.751042 | 0.0007464184 | 43.21297 | 1.007312e-05 |  | 0 | 0 | 10 | 0.02363529 |  |  | 1621 | 540.3333
2206.304 | 1.754304 | 7.414818e-05 | 1.754378 | 0.0009461297 | 43.26087 | 1.276828e-05 |  | 0 | 0 | 10 | 0.02367482 |  |  | 1622 | 540.6667
2209.87 | 1.757587 | 0.0001276731 | 1.757715 | -0.0006686321 | 43.33079 | -9.023375e-06 |  | 0 | 0 | 10 | 0.02371913 |  |  | 1623 | 541
2214.681 | 1.760774 | 0.0002777576 | 1.761051 | -0.005103257 | 43.42511 | -6.886987e-05 |  | 0 | 0 | 10 | 0.02376213 |  |  | 1624 | 541.3333
2218.024 | 1.763273 | 0.001114607 | 1.764388 | -3.844911e-05 | 43.49067 | -5.188814e-07 |  | 0 | 0 | 10 | 0.02379586 |  |  | 1625 | 541.6667
2222.985 | 1.767554 | 0.0001703501 | 1.767725 | -0.0008223248 | 43.58793 | -1.10975e-05 |  | 0 | 0 | 10 | 0.02385363 |  |  | 1626 | 542
2225.258 | 1.769875 | 0.001185894 | 1.771061 | 3.007771e-05 | 43.63252 | 4.059071e-07 |  | 0 | 0 | 10 | 0.02388496 |  |  | 1627 | 542.3333
2230.134 | 1.773917 | 0.0004813671 | 1.774398 | -0.0001721358 | 43.72811 | -2.32302e-06 |  | 0 | 0 | 10 | 0.02393949 |  |  | 1628 | 542.6667
2234.513 | 1.77676 | 0.0009747744 | 1.777734 | -0.0008674422 | 43.81397 | -1.170637e-05 |  | 0 | 0 | 10 | 0.02397786 |  |  | 1629 | 543
2237.926 | 1.780729 | 0.0003416538 | 1.781071 | 0.0002456977 | 43.88091 | 3.315759e-06 |  | 0 | 0 | 10 | 0.02403143 |  |  | 1630 | 543.3333
2242.558 | 1.784695 | 0.0002877712 | 1.784408 | -0.000512478 | 43.97173 | -6.916033e-06 |  | 0 | 0 | 10 | 0.02408496 |  |  | 1631 | 543.6667
2245.726 | 1.786995 | 0.0007492304 | 1.787744 | -0.000669269 | 44.03384 | -9.03197e-06 |  | 0 | 0 | 10 | 0.02411599 |  |  | 1632 | 544
2249.838 | 1.790868 | 0.0002126694 | 1.791081 | 0.0001178948 | 44.11446 | 1.591023e-06 |  | 0 | 0 | 10 | 0.02416826 |  |  | 1633 | 544.3333
2253.206 | 1.793504 | 0.00091362 | 1.794417 | -0.002933418 | 44.18051 | -3.958728e-05 |  | 0 | 0 | 10 | 0.02420383 |  |  | 1634 | 544.6667
2256.904 | 1.797173 | 0.0005809069 | 1.797754 | 0.0003717959 | 44.25301 | 5.017489e-06 |  | 0 | 0 | 10 | 0.02425335 |  |  | 1635 | 545
2258.611 | 1.79938 | 0.0006203651 | 1.8 | 0.0006235791 | 44.28649 | 8.415372e-06 |  | 0 | 0 | 10 | 0.02428313 |  |  | 1636 | 545.3333
2256.861 | 1.799512 | 0.0004880428 | 1.8 | 0.0007396363 | 44.25218 | 9.981597e-06 |  | 1 | 0 | 10 | 0.02428491 |  |  | 1637 | 545.6667
2255.858 | 1.799623 | 0.0003771782 | 1.8 | 1.755787e-05 | 44.2325 | 2.369483e-07 |  | 1 | 0 | 10 | 0.02428641 |  |  | 1638 | 546
2256.275 | 1.800191 | 0.0001914501 | 1.8 | 0.0002971619 | 44.24069 | 4.010282e-06 |  | 1 | 0 | 10 | 0.02429408 |  |  | 1639 | 546.3333
2253.048 | 1.799151 | 0.000849247 | 1.8 | -0.00112931 | 44.17741 | -1.524035e-05 |  | 1 | 0 | 10 | 0.02428004 |  |  | 1640 | 546.6667
2253.424 | 1.800853 | 0.0008530617 | 1.8 | 0.0006616411 | 44.18479 | 8.929029e-06 |  | 1 | 0 | 10 | 0.02430301 |  |  | 1641 | 547
2252.108 | 1.799598 | 0.0004022122 | 1.8 | 0.0003403335 | 44.15897 | 4.592895e-06 |  | 1 | 0 | 10 | 0.02428607 |  |  | 1642 | 547.3333
2249.984 | 1.799698 | 0.0003020763 | 1.8 | -0.0005458643 | 44.11733 | -7.366589e-06 |  | 1 | 0 | 10 | 0.02428742 |  |  | 1643 | 547.6667
2250.156 | 1.799959 | 4.1008e-05 | 1.8 | 0.0005992961 | 44.12072 | 8.087666e-06 |  | 1 | 0 | 10 | 0.02429094 |  |  | 1644 | 548
2249.847 | 1.79998 | 1.955032e-05 | 1.8 | 6.351217e-06 | 44.11465 | 8.571143e-08 |  | 1 | 0 | 10 | 0.02429123 |  |  | 1645 | 548.3333
2249.253 | 1.79983 | 0.000169754 | 1.8 | -2.163767e-05 | 44.103 | -2.920063e-07 |  | 1 | 0 | 10 | 0.02428921 |  |  | 1646 | 548.6667
2246.734375 | 1.800188 | 0.0001878738 | 1.8 | -0.0008231385 | 44.05362 | -1.110848e-05 |  | 1 | 0 | 10 | 0.02429403 |  |  | 1647 | 549
2247.538 | 1.800209 | 0.0002093315 | 1.8 | 0.0001119278 | 44.06937 | 1.510496e-06 |  | 1 | 0 | 10 | 0.02429432 |  |  | 1648 | 549.3333
2245.474 | 1.800005 | 5.483627e-06 | 1.8 | -0.002066751 | 44.0289 | -2.789138e-05 |  | 1 | 0 | 10 | 0.02429157 |  |  | 1649 | 549.6667
2244.513 | 1.799884 | 0.0001161098 | 1.8 | -0.001220839 | 44.01006 | -1.647556e-05 |  | 1 | 0 | 10 | 0.02428993 |  |  | 1650 | 550
2243.995 | 1.799809 | 0.0001912117 | 1.8 | 0.0004028509 | 43.9999 | 5.436584e-06 |  | 1 | 0 | 10 | 0.02428892 |  |  | 1651 | 550.3333
2244.223 | 1.800152 | 0.0001521111 | 1.8 | 0.002704174 | 44.00438 | 3.649357e-05 |  | 1 | 0 | 10 | 0.02429355 |  |  | 1652 | 550.6667
2242.31 | 1.799512 | 0.0004880428 | 1.8 | 0.0006159308 | 43.96686 | 8.312156e-06 |  | 1 | 0 | 10 | 0.02428491 |  |  | 1653 | 551
2241.982 | 1.800027 | 2.69413e-05 | 1.8 | -0.0002707228 | 43.96044 | -3.653479e-06 |  | 1 | 0 | 10 | 0.02429186 |  |  | 1654 | 551.3333
2240.541 | 1.799001 | 0.0009994507 | 1.8 | 0.0004252072 | 43.93217 | 5.738289e-06 |  | 1 | 1 | 11 | 0.02427801 |  |  | 1655 | 551.6667
2239.982 | 1.799519 | 0.0002026558 | 1.799316 | -0.0007562959 | 43.92122 | -1.020642e-05 |  | 0 | 0 | 11 | 0.02428501 |  |  | 1656 | 552
2233.153 | 1.795843 | 0.0001370907 | 1.79598 | -0.0005426784 | 43.78732 | -7.323596e-06 |  | 0 | 0 | 11 | 0.02423539 |  |  | 1657 | 552.3333
2228.979 | 1.79311 | 0.0004671812 | 1.792643 | 0.0001997683 | 43.70548 | 2.695928e-06 |  | 0 | 0 | 11 | 0.02419852 |  |  | 1658 | 552.6667
2221.432 | 1.790053 | 0.0007460117 | 1.789307 | 4.932272e-05 | 43.55749 | 6.656237e-07 |  | 0 | 0 | 11 | 0.02415726 |  |  | 1659 | 553
2216.477 | 1.786287 | 0.0003168583 | 1.78597 | 0.0005844888 | 43.46034 | 7.887838e-06 |  | 0 | 0 | 11 | 0.02410643 |  |  | 1660 | 553.3333
2210.818 | 1.782975 | 0.000341773 | 1.782633 | -0.001187238 | 43.34938 | -1.60221e-05 |  | 0 | 0 | 11 | 0.02406174 |  |  | 1661 | 553.6667
2204.559 | 1.779796 | 0.0004990101 | 1.779297 | 0.0006680683 | 43.22665 | 9.015766e-06 |  | 0 | 0 | 11 | 0.02401884 |  |  | 1662 | 554
2199.551 | 1.776559 | 0.0005991459 | 1.77596 | -0.001486087 | 43.12846 | -2.005515e-05 |  | 0 | 0 | 11 | 0.02397516 |  |  | 1663 | 554.3333
2193.341 | 1.773813 | 0.001189113 | 1.772624 | -0.000423824 | 43.00668 | -5.719622e-06 |  | 0 | 0 | 11 | 0.02393809 |  |  | 1664 | 554.6667
2188.318 | 1.769593 | 0.0003056526 | 1.769287 | 0.001048224 | 42.90819 | 1.414607e-05 |  | 0 | 0 | 11 | 0.02388114 |  |  | 1665 | 555
2182.698 | 1.766742 | 0.0007920265 | 1.76595 | 0.001029001 | 42.79801 | 1.388665e-05 |  | 0 | 0 | 11 | 0.02384268 |  |  | 1666 | 555.3333
2177.118 | 1.76332 | 0.0007060766 | 1.762614 | -0.002326678 | 42.68859 | -3.139916e-05 |  | 0 | 0 | 11 | 0.02379649 |  |  | 1667 | 555.6667
2171.131 | 1.759647 | 0.0003697872 | 1.759277 | 0.001852711 | 42.57119 | 2.500284e-05 |  | 0 | 0 | 11 | 0.02374693 |  |  | 1668 | 556
2166.014 | 1.757584 | 0.001642942 | 1.755941 | 0.0004095322 | 42.47087 | 5.526751e-06 |  | 0 | 0 | 11 | 0.02371908 |  |  | 1669 | 556.3333
2160.408 | 1.753349 | 0.0007451773 | 1.752604 | 0.001129666 | 42.36095 | 1.524516e-05 |  | 0 | 0 | 11 | 0.02366193 |  |  | 1670 | 556.6667
2154.998 | 1.749741 | 0.0004732609 | 1.749268 | -0.0004891284 | 42.25486 | -6.600923e-06 |  | 0 | 0 | 11 | 0.02361324 |  |  | 1671 | 557
2149.615 | 1.746258 | 0.0003266335 | 1.745931 | 0.00158658 | 42.1493 | 2.141134e-05 |  | 0 | 0 | 11 | 0.02356623 |  |  | 1672 | 557.3333
2144.425 | 1.743393 | 0.000798583 | 1.742594 | 0.0006946841 | 42.04755 | 9.374954e-06 |  | 0 | 0 | 11 | 0.02352757 |  |  | 1673 | 557.6667
2138.393 | 1.73967 | 0.0004122257 | 1.739258 | -0.001981572 | 41.92927 | -2.674187e-05 |  | 0 | 0 | 11 | 0.02347733 |  |  | 1674 | 558
2133.239 | 1.736183 | 0.000262022 | 1.735921 | 0.0003741229 | 41.82821 | 5.048892e-06 |  | 0 | 0 | 11 | 0.02343027 |  |  | 1675 | 558.3333
2129.023 | 1.733755 | 0.001170278 | 1.732585 | -0.0009818225 | 41.74555 | -1.324997e-05 |  | 0 | 0 | 11 | 0.0233975 |  |  | 1676 | 558.6667
2121.557 | 1.729073 | 0.0001745224 | 1.729248 | -0.0003974375 | 41.59915 | -5.363529e-06 |  | 0 | 0 | 11 | 0.02333432 |  |  | 1677 | 559
2117.854 | 1.727293 | 0.001381159 | 1.725911 | -0.002715841 | 41.52654 | -3.665102e-05 |  | 0 | 0 | 11 | 0.02331029 |  |  | 1678 | 559.3333
2112.236 | 1.72303 | 0.0004547834 | 1.722575 | -0.001410178 | 41.41639 | -1.903074e-05 |  | 0 | 0 | 11 | 0.02325276 |  |  | 1679 | 559.6667
2105.791 | 1.720569 | 0.001330852 | 1.719238 | 0.0006749571 | 41.29002 | 9.108732e-06 |  | 0 | 0 | 11 | 0.02321956 |  |  | 1680 | 560
2101.081 | 1.717004 | 0.001101971 | 1.715902 | -0.00133722 | 41.19766 | -1.804616e-05 |  | 0 | 0 | 11 | 0.02317144 |  |  | 1681 | 560.3333
2095.74 | 1.713434 | 0.0008693934 | 1.712565 | -0.0008803096 | 41.09295 | -1.188002e-05 |  | 0 | 0 | 11 | 0.02312327 |  |  | 1682 | 560.6667
2090.001 | 1.709636 | 0.0004079342 | 1.709228 | 0.1096511 | 40.98041 | 0.001479772 |  | 0 | 0 | 11 | 0.02307202 |  |  | 1683 | 561
2084.515 | 1.706432 | 0.0005402565 | 1.705892 | -0.001294294 | 40.87285 | -1.746686e-05 |  | 0 | 0 | 11 | 0.02302877 |  |  | 1684 | 561.3333
2079.441 | 1.703457 | 0.0009013414 | 1.702555 | -0.0004211742 | 40.77335 | -5.683862e-06 |  | 0 | 0 | 11 | 0.02298862 |  |  | 1685 | 561.6667
2074.532 | 1.700614 | 0.001394749 | 1.699219 | 0.0004709381 | 40.6771 | 6.355439e-06 |  | 0 | 0 | 11 | 0.02295025 |  |  | 1686 | 562
2069.975 | 1.696583 | 0.0007009506 | 1.695882 | -0.0002146326 | 40.58774 | -2.896526e-06 |  | 0 | 0 | 11 | 0.02289586 |  |  | 1687 | 562.3333
2064.602 | 1.693761 | 0.001215816 | 1.692545 | -0.0003917787 | 40.48239 | -5.287161e-06 |  | 0 | 0 | 11 | 0.02285778 |  |  | 1688 | 562.6667
2059.236 | 1.690607 | 0.001398087 | 1.689209 | 0.0002363564 | 40.37718 | 3.189695e-06 |  | 0 | 0 | 11 | 0.02281521 |  |  | 1689 | 563
2052.895 | 1.686566 | 0.0006935596 | 1.685872 | -0.0006874462 | 40.25285 | -9.277277e-06 |  | 0 | 0 | 11 | 0.02276067 |  |  | 1690 | 563.3333
2048.624 | 1.683537 | 0.001001 | 1.682536 | 0.0005811115 | 40.1691 | 7.842261e-06 |  | 0 | 0 | 11 | 0.02271979 |  |  | 1691 | 563.6667
2041.488 | 1.679399 | 0.0001997948 | 1.679199 | 0.0009075477 | 40.02918 | 1.224761e-05 |  | 0 | 0 | 11 | 0.02266395 |  |  | 1692 | 564
2037.896 | 1.677085 | 0.00122261 | 1.675863 | -0.03009656 | 39.95875 | -0.0004061614 |  | 0 | 0 | 11 | 0.02263273 |  |  | 1693 | 564.3333
2033.517 | 1.673423 | 0.0008970499 | 1.672526 | -0.0005979726 | 39.87289 | -8.069806e-06 |  | 0 | 0 | 11 | 0.02258331 |  |  | 1694 | 564.6667
2027.011 | 1.669453 | 0.0002639294 | 1.669189 | 0.0003804478 | 39.74532 | 5.134249e-06 |  | 0 | 0 | 11 | 0.02252973 |  |  | 1695 | 565
2022.542 | 1.666639 | 0.000786066 | 1.665853 | -0.001381953 | 39.65769 | -1.864984e-05 |  | 0 | 0 | 11 | 0.02249175 |  |  | 1696 | 565.3333
2017.292 | 1.663259 | 0.0007430315 | 1.662516 | -0.0004332909 | 39.55474 | -5.84738e-06 |  | 0 | 0 | 11 | 0.02244614 |  |  | 1697 | 565.6667
2011.477 | 1.659755 | 0.0005748272 | 1.65918 | -0.003063447 | 39.44072 | -4.134207e-05 |  | 0 | 0 | 11 | 0.02239885 |  |  | 1698 | 566
2006.652 | 1.656611 | 0.0007679462 | 1.655843 | -0.0002894113 | 39.34611 | -3.905685e-06 |  | 0 | 0 | 11 | 0.02235642 |  |  | 1699 | 566.3333
2001.577 | 1.65361 | 0.001103997 | 1.652506 | -0.0003276676 | 39.24662 | -4.421965e-06 |  | 0 | 0 | 11 | 0.02231593 |  |  | 1700 | 566.6667
1995.701 | 1.649523 | 0.0003528595 | 1.64917 | -0.0003737534 | 39.1314 | -5.043905e-06 |  | 0 | 0 | 11 | 0.02226077 |  |  | 1701 | 567
1991.416 | 1.646962 | 0.001128912 | 1.645833 | -0.001823455 | 39.04737 | -2.460803e-05 |  | 0 | 0 | 11 | 0.02222621 |  |  | 1702 | 567.3333
1985.041 | 1.642313 | 0.0001837015 | 1.642497 | -0.00220805 | 38.92238 | -2.979824e-05 |  | 0 | 0 | 11 | 0.02216347 |  |  | 1703 | 567.6667
1980.816 | 1.639802 | 0.0006422997 | 1.63916 | 0.0002812502 | 38.83953 | 3.795549e-06 |  | 0 | 0 | 11 | 0.02212959 |  |  | 1704 | 568
1975.379 | 1.635672 | 0.0001516342 | 1.635824 | 0.0007400526 | 38.73293 | 9.987215e-06 |  | 0 | 0 | 11 | 0.02207384 |  |  | 1705 | 568.3333
1972.341 | 1.634177 | 0.00169003 | 1.632487 | 0.0001324086 | 38.67335 | 1.78689e-06 |  | 0 | 0 | 11 | 0.02205367 |  |  | 1706 | 568.6667
1966.866 | 1.630815 | 0.001664877 | 1.62915 | 0.0006720502 | 38.56599 | 9.069503e-06 |  | 0 | 0 | 11 | 0.0220083 |  |  | 1707 | 569
1961.17 | 1.626406 | 0.0005919933 | 1.625814 | 0.0008330772 | 38.45431 | 1.124261e-05 |  | 0 | 0 | 11 | 0.0219488 |  |  | 1708 | 569.3333
1954.522 | 1.622354 | 0.0001233816 | 1.622477 | 0.0004070534 | 38.32396 | 5.493299e-06 |  | 0 | 0 | 11 | 0.02189411 |  |  | 1709 | 569.6667
1951.157 | 1.620719 | 0.001578808 | 1.619141 | 0.0006024001 | 38.25798 | 8.129556e-06 |  | 0 | 0 | 11 | 0.02187206 |  |  | 1710 | 570
1946.108 | 1.616982 | 0.001178265 | 1.615804 | -0.0005245743 | 38.15899 | -7.079276e-06 |  | 0 | 0 | 11 | 0.02182162 |  |  | 1711 | 570.3333
1939.99 | 1.613005 | 0.0005379915 | 1.612467 | -0.0003228677 | 38.03902 | -4.357188e-06 |  | 0 | 0 | 11 | 0.02176795 |  |  | 1712 | 570.6667
1936.364 | 1.610584 | 0.0014534 | 1.609131 | -0.0005911715 | 37.96792 | -7.978023e-06 |  | 0 | 0 | 11 | 0.02173528 |  |  | 1713 | 571
1930.028 | 1.60645 | 0.0006558895 | 1.605794 | -0.001391919 | 37.84369 | -1.878433e-05 |  | 0 | 0 | 11 | 0.02167949 |  |  | 1714 | 571.3333
1925.265 | 1.60394 | 0.001481891 | 1.602458 | 0.001946248 | 37.75029 | 2.626515e-05 |  | 0 | 0 | 11 | 0.02164561 |  |  | 1715 | 571.6667
1920.448 | 1.600192 | 0.001070499 | 1.599121 | -0.0001301444 | 37.65585 | -1.756335e-06 |  | 0 | 0 | 11 | 0.02159503 |  |  | 1716 | 572
1915.214 | 1.595943 | 0.0001585484 | 1.595784 | 0.00183352 | 37.55322 | 2.474385e-05 |  | 0 | 0 | 11 | 0.02153769 |  |  | 1717 | 572.3333
1909.957 | 1.593772 | 0.001324296 | 1.592448 | -0.0008376332 | 37.45013 | -1.130409e-05 |  | 0 | 0 | 11 | 0.0215084 |  |  | 1718 | 572.6667
1903.801 | 1.588959 | 0.0001528263 | 1.589111 | -0.0006850258 | 37.32943 | -9.244612e-06 |  | 0 | 0 | 11 | 0.02144344 |  |  | 1719 | 573
1899.908 | 1.58569 | 8.487702e-05 | 1.585775 | 0.0002950935 | 37.2531 | 3.982368e-06 |  | 0 | 0 | 11 | 0.02139932 |  |  | 1720 | 573.3333
1894.343 | 1.583036 | 0.000598073 | 1.582438 | 0.002481488 | 37.14399 | 3.348837e-05 |  | 0 | 0 | 11 | 0.02136351 |  |  | 1721 | 573.6667
1890.541 | 1.580426 | 0.001323938 | 1.579102 | 0.00260091 | 37.06943 | 3.509999e-05 |  | 0 | 0 | 11 | 0.02132828 |  |  | 1722 | 574
1885.437 | 1.577164 | 0.00139904 | 1.575765 | 0.001965171 | 36.96935 | 2.652053e-05 |  | 0 | 0 | 11 | 0.02128426 |  |  | 1723 | 574.3333
1879.044 | 1.572407 | 2.086163e-05 | 1.572428 | 0.001537747 | 36.84399 | 2.075232e-05 |  | 0 | 0 | 11 | 0.02122007 |  |  | 1724 | 574.6667
1873.373 | 1.569382 | 0.0002902746 | 1.569092 | -0.0005165082 | 36.7328 | -6.970421e-06 |  | 0 | 0 | 11 | 0.02117924 |  |  | 1725 | 575
1870.53 | 1.567662 | 0.001906633 | 1.565755 | -0.0003661298 | 36.67706 | -4.941023e-06 |  | 0 | 0 | 11 | 0.02115603 |  |  | 1726 | 575.3333
1864.416 | 1.563538 | 0.001119733 | 1.562419 | -0.0001455755 | 36.55717 | -1.964582e-06 |  | 0 | 0 | 11 | 0.02110038 |  |  | 1727 | 575.6667
1857.671 | 1.558742 | 0.0003393888 | 1.559082 | -0.0001902371 | 36.42492 | -2.567302e-06 |  | 0 | 0 | 11 | 0.02103566 |  |  | 1728 | 576
1854.834 | 1.55709 | 0.001344919 | 1.555745 | 0.0008055382 | 36.3693 | 1.087096e-05 |  | 0 | 0 | 11 | 0.02101336 |  |  | 1729 | 576.3333
1849.913 | 1.553972 | 0.001562953 | 1.552409 | 0.0005607681 | 36.2728 | 7.56772e-06 |  | 0 | 0 | 11 | 0.02097128 |  |  | 1730 | 576.6667
1843.805 | 1.549258 | 0.0001860857 | 1.549072 | -0.0002819338 | 36.15305 | -3.804775e-06 |  | 0 | 0 | 11 | 0.02090767 |  |  | 1731 | 577
1839.362 | 1.545939 | 0.0002038479 | 1.545736 | 0.00155113 | 36.06591 | 2.093293e-05 |  | 0 | 0 | 11 | 0.02086288 |  |  | 1732 | 577.3333
1833.316 | 1.542535 | 0.0001357794 | 1.542399 | 0.0003746152 | 35.94736 | 5.055535e-06 |  | 0 | 0 | 11 | 0.02081693 |  |  | 1733 | 577.6667
1830.549 | 1.541941 | 0.002878785 | 1.539062 | 0.001116798 | 35.89312 | 1.507149e-05 |  | 0 | 0 | 11 | 0.02080892 |  |  | 1734 | 578
1825.303 | 1.537575 | 0.001848698 | 1.535726 | 0.0006294015 | 35.79025 | 8.493948e-06 |  | 0 | 0 | 11 | 0.02074999 |  |  | 1735 | 578.3333
1818.669 | 1.533161 | 0.0007721186 | 1.532389 | 0.0001493807 | 35.66018 | 2.015934e-06 |  | 0 | 0 | 11 | 0.02069044 |  |  | 1736 | 578.6667
1813.718 | 1.529735 | 0.0006827116 | 1.529053 | 0.001034756 | 35.56311 | 1.396432e-05 |  | 0 | 0 | 11 | 0.0206442 |  |  | 1737 | 579
1809.619 | 1.52671 | 0.0009937287 | 1.525716 | 3.079493e-05 | 35.48273 | 4.155861e-07 |  | 0 | 0 | 11 | 0.02060337 |  |  | 1738 | 579.3333
1805.263 | 1.523867 | 0.001487136 | 1.522379 | 0.0006181963 | 35.39731 | 8.342731e-06 |  | 0 | 0 | 11 | 0.020565 |  |  | 1739 | 579.6667
1800.339 | 1.520569 | 0.001526475 | 1.519043 | 0.001237371 | 35.30075 | 1.669867e-05 |  | 0 | 0 | 11 | 0.0205205 |  |  | 1740 | 580
1795.812 | 1.516492 | 0.000786066 | 1.515706 | -0.001640327 | 35.21199 | -2.213667e-05 |  | 0 | 0 | 11 | 0.02046548 |  |  | 1741 | 580.3333
1789.342 | 1.513839 | 0.001469016 | 1.51237 | -6.028689e-05 | 35.08515 | -8.135883e-07 |  | 0 | 0 | 11 | 0.02042967 |  |  | 1742 | 580.6667
1784.528 | 1.509229 | 0.0001958609 | 1.509033 | 0.0005506628 | 34.99075 | 7.431347e-06 |  | 0 | 0 | 11 | 0.02036746 |  |  | 1743 | 581
1779.361 | 1.506293 | 0.0005962848 | 1.505697 | 0.001181582 | 34.88944 | 1.594578e-05 |  | 0 | 0 | 11 | 0.02032784 |  |  | 1744 | 581.3333
1775.519 | 1.504326 | 0.00196588 | 1.50236 | 0.002059024 | 34.8141 | 2.77871e-05 |  | 0 | 0 | 11 | 0.02030129 |  |  | 1745 | 581.6667
1769.982 | 1.50036 | 0.001336455 | 1.499023 | 0.001254266 | 34.70553 | 1.692667e-05 |  | 0 | 0 | 11 | 0.02024777 |  |  | 1746 | 582
1765.994 | 1.497205 | 0.001518726 | 1.495687 | -0.0003636481 | 34.62733 | -4.907531e-06 |  | 0 | 0 | 11 | 0.0202052 |  |  | 1747 | 582.3333
1760.536 | 1.493307 | 0.0009571314 | 1.49235 | 0.0003267137 | 34.52032 | 4.409092e-06 |  | 0 | 0 | 11 | 0.0201526 |  |  | 1748 | 582.6667
1756.395 | 1.491101 | 0.002087236 | 1.489014 | 0.001476747 | 34.43912 | 1.992911e-05 |  | 0 | 0 | 11 | 0.02012282 |  |  | 1749 | 583
1750.965 | 1.486791 | 0.001114368 | 1.485677 | 0.001660041 | 34.33265 | 2.240272e-05 |  | 0 | 0 | 11 | 0.02006466 |  |  | 1750 | 583.3333
1745.095 | 1.483347 | 0.001006961 | 1.482341 | -0.0005827855 | 34.21755 | -7.864852e-06 |  | 0 | 0 | 11 | 0.02001818 |  |  | 1751 | 583.6667
1741.438 | 1.48079 | 0.00178659 | 1.479004 | -0.0004421867 | 34.14584 | -5.967432e-06 |  | 0 | 0 | 11 | 0.01998368 |  |  | 1752 | 584
1735.291 | 1.475472 | 0.000194788 | 1.475667 | 0.0002903111 | 34.02531 | 3.917828e-06 |  | 0 | 0 | 11 | 0.01991191 |  |  | 1753 | 584.3333
1731.722 | 1.473506 | 0.001174807 | 1.472331 | -0.0005457314 | 33.95533 | -7.364796e-06 |  | 0 | 0 | 11 | 0.01988536 |  |  | 1754 | 584.6667
1725.722 | 1.47018 | 0.001185536 | 1.468994 | -0.0003645303 | 33.83769 | -4.919438e-06 |  | 0 | 0 | 11 | 0.01984048 |  |  | 1755 | 585
1720.252 | 1.465906 | 0.0002484322 | 1.465657 | 0.002023445 | 33.73044 | 2.730696e-05 |  | 0 | 0 | 11 | 0.01978281 |  |  | 1756 | 585.3333
1717.519 | 1.464644 | 0.002322555 | 1.462321 | 0.001032797 | 33.67684 | 1.393789e-05 |  | 0 | 0 | 11 | 0.01976577 |  |  | 1757 | 585.6667
1711.415 | 1.46028 | 0.001296163 | 1.458984 | 0.0003247286 | 33.55715 | 4.382302e-06 |  | 0 | 0 | 11 | 0.01970689 |  |  | 1758 | 586
1707.974 | 1.457795 | 0.002147198 | 1.455648 | -0.0008224972 | 33.4897 | -1.109983e-05 |  | 0 | 0 | 11 | 0.01967335 |  |  | 1759 | 586.3333
1700.2 | 1.453804 | 0.00149262 | 1.452311 | 0.001223874 | 33.33725 | 1.651652e-05 |  | 0 | 0 | 11 | 0.01961948 |  |  | 1760 | 586.6667
1697.08 | 1.450381 | 0.001406789 | 1.448974 | 0.0006625175 | 33.27608 | 8.940857e-06 |  | 0 | 0 | 11 | 0.0195733 |  |  | 1761 | 587
1690.086 | 1.445686 | 4.768372e-05 | 1.445638 | -0.01728573 | 33.13894 | -0.0002332757 |  | 0 | 0 | 11 | 0.01950993 |  |  | 1762 | 587.3333
1687.984 | 1.444359 | 0.002057433 | 1.442301 | 0.002326623 | 33.09772 | 3.139841e-05 |  | 0 | 0 | 11 | 0.01949202 |  |  | 1763 | 587.6667
1681.785 | 1.440178 | 0.001213431 | 1.438965 | -0.001393124 | 32.97617 | -1.880059e-05 |  | 0 | 0 | 11 | 0.0194356 |  |  | 1764 | 588
1676.875 | 1.43701 | 0.001381397 | 1.435628 | 0.001608333 | 32.8799 | 2.17049e-05 |  | 0 | 0 | 11 | 0.01939284 |  |  | 1765 | 588.3333
1673.09375 | 1.433648 | 0.001356244 | 1.432292 | -0.0004282324 | 32.80576 | -5.779115e-06 |  | 0 | 0 | 11 | 0.01934747 |  |  | 1766 | 588.6667
1666.94 | 1.430862 | 0.001906991 | 1.428955 | -0.001369378 | 32.68509 | -1.848014e-05 |  | 0 | 0 | 11 | 0.01930988 |  |  | 1767 | 589
1660.998 | 1.426499 | 0.0008804798 | 1.425618 | 4.164663e-05 | 32.5686 | 5.620328e-07 |  | 0 | 0 | 11 | 0.019251 |  |  | 1768 | 589.3333
1657.785 | 1.423606 | 0.001323819 | 1.422282 | 0.0001303592 | 32.50559 | 1.759233e-06 |  | 0 | 0 | 11 | 0.01921195 |  |  | 1769 | 589.6667
1651.816 | 1.420591 | 0.001645684 | 1.418945 | -0.0003868633 | 32.38855 | -5.220828e-06 |  | 0 | 0 | 11 | 0.01917127 |  |  | 1770 | 590
1647.52 | 1.416714 | 0.001105547 | 1.415609 | 0.002397695 | 32.30431 | 3.235756e-05 |  | 0 | 0 | 11 | 0.01911895 |  |  | 1771 | 590.3333
1643.137 | 1.413628 | 0.001355767 | 1.412272 | -0.02221094 | 32.21838 | -0.0002997427 |  | 0 | 0 | 11 | 0.0190773 |  |  | 1772 | 590.6667
1636.818 | 1.409132 | 0.000197053 | 1.408935 | -0.0004582283 | 32.09448 | -6.183918e-06 |  | 0 | 0 | 11 | 0.01901663 |  |  | 1773 | 591
1633.086 | 1.406554 | 0.0009551048 | 1.405599 | 0.00114793 | 32.0213 | 1.549163e-05 |  | 0 | 0 | 11 | 0.01898184 |  |  | 1774 | 591.3333
1628.098 | 1.403554 | 0.001291156 | 1.402262 | 0.002365567 | 31.92348 | 3.192398e-05 |  | 0 | 0 | 11 | 0.01894134 |  |  | 1775 | 591.6667
1622.14 | 1.399974 | 0.001047969 | 1.398926 | 0.002440078 | 31.80667 | 3.292953e-05 |  | 0 | 0 | 11 | 0.01889303 |  |  | 1776 | 592
1617.074 | 1.396251 | 0.0006616116 | 1.395589 | 0.0005950906 | 31.70734 | 8.030913e-06 |  | 0 | 0 | 11 | 0.01884279 |  |  | 1777 | 592.3333
1612.68 | 1.393322 | 0.001069188 | 1.392253 | -0.0002873254 | 31.62117 | -3.877535e-06 |  | 0 | 0 | 11 | 0.01880326 |  |  | 1778 | 592.6667
1609.769 | 1.39109 | 0.002174258 | 1.388916 | 0.0003103434 | 31.5641 | 4.188171e-06 |  | 0 | 0 | 11 | 0.01877315 |  |  | 1779 | 593
1603.746 | 1.386867 | 0.001287222 | 1.385579 | 0.0007321194 | 31.446 | 9.880154e-06 |  | 0 | 0 | 11 | 0.01871615 |  |  | 1780 | 593.3333
1599.73 | 1.383913 | 0.001669765 | 1.382243 | -0.001066877 | 31.36725 | -1.439781e-05 |  | 0 | 0 | 11 | 0.01867628 |  |  | 1781 | 593.6667
1594.115 | 1.379811 | 0.0009044409 | 1.378906 | -0.001350894 | 31.25715 | -1.823069e-05 |  | 0 | 0 | 11 | 0.01862093 |  |  | 1782 | 594
1589.226 | 1.376742 | 0.001172543 | 1.37557 | -0.000235109 | 31.16129 | -3.172861e-06 |  | 0 | 0 | 11 | 0.01857952 |  |  | 1783 | 594.3333
1583.659 | 1.372808 | 0.0005751848 | 1.372233 | 0.001301761 | 31.05214 | 1.756763e-05 |  | 0 | 0 | 11 | 0.01852643 |  |  | 1784 | 594.6667
1580.278 | 1.369786 | 0.0008898974 | 1.368896 | -0.0008845647 | 30.98584 | -1.193745e-05 |  | 0 | 0 | 11 | 0.01848564 |  |  | 1785 | 595
1575.384 | 1.367376 | 0.001816034 | 1.36556 | -0.001139044 | 30.88988 | -1.537172e-05 |  | 0 | 0 | 11 | 0.01845312 |  |  | 1786 | 595.3333
1570.466 | 1.364325 | 0.002102017 | 1.362223 | -0.002943104 | 30.79345 | -3.9718e-05 |  | 0 | 0 | 11 | 0.01841195 |  |  | 1787 | 595.6667
1564.865 | 1.360273 | 0.001386762 | 1.358887 | -0.002047021 | 30.68363 | -2.762512e-05 |  | 0 | 0 | 11 | 0.01835727 |  |  | 1788 | 596
1559.91 | 1.355864 | 0.0003137588 | 1.35555 | -0.00109547 | 30.58647 | -1.478366e-05 |  | 0 | 0 | 11 | 0.01829776 |  |  | 1789 | 596.3333
1554.788 | 1.352921 | 0.0007070303 | 1.352214 | 0.0004019496 | 30.48605 | 5.424422e-06 |  | 0 | 0 | 11 | 0.01825804 |  |  | 1790 | 596.6667
1549.279 | 1.349813 | 0.0009359121 | 1.348877 | -7.338956e-05 | 30.37801 | -9.904125e-07 |  | 0 | 0 | 11 | 0.0182161 |  |  | 1791 | 597
1544.19 | 1.347048 | 0.001507997 | 1.34554 | 0.002139681 | 30.27823 | 2.887559e-05 |  | 0 | 0 | 11 | 0.01817879 |  |  | 1792 | 597.3333
1539.44 | 1.342421 | 0.0002168417 | 1.342204 | -0.0005014116 | 30.1851 | -6.766688e-06 |  | 0 | 0 | 11 | 0.01811634 |  |  | 1793 | 597.6667
1534.897 | 1.339878 | 0.001010776 | 1.338867 | -0.0009172192 | 30.09602 | -1.237813e-05 |  | 0 | 0 | 11 | 0.01808202 |  |  | 1794 | 598
1531.196 | 1.336291 | 0.0007603168 | 1.335531 | -0.001118712 | 30.02345 | -1.509733e-05 |  | 0 | 0 | 11 | 0.01803361 |  |  | 1795 | 598.3333
1527.998 | 1.334095 | 0.00190103 | 1.332194 | -0.0009802814 | 29.96075 | -1.322917e-05 |  | 0 | 0 | 11 | 0.01800398 |  |  | 1796 | 598.6667
1521.362 | 1.329882 | 0.001024842 | 1.328857 | -0.0001360925 | 29.83063 | -1.836606e-06 |  | 0 | 0 | 11 | 0.01794713 |  |  | 1797 | 599
1515.726 | 1.326545 | 0.001024723 | 1.325521 | -0.0005877417 | 29.72012 | -7.931737e-06 |  | 0 | 0 | 11 | 0.0179021 |  |  | 1798 | 599.3333
1512.164 | 1.324128 | 0.001943708 | 1.322184 | 0.0002540078 | 29.65027 | 3.427905e-06 |  | 0 | 0 | 11 | 0.01786947 |  |  | 1799 | 599.6667
1507.482 | 1.319815 | 0.0009673834 | 1.318848 | 0.0005110509 | 29.55848 | 6.896774e-06 |  | 0 | 0 | 11 | 0.01781127 |  |  | 1800 | 600
1503.734 | 1.317193 | 0.00168252 | 1.315511 | 0.001723773 | 29.48498 | 2.326279e-05 |  | 0 | 0 | 11 | 0.01777589 |  |  | 1801 | 600.3333
1496.466 | 1.312723 | 0.0005487204 | 1.312174 | 9.557355e-05 | 29.34246 | 1.289791e-06 |  | 0 | 0 | 11 | 0.01771556 |  |  | 1802 | 600.6667
1494.018 | 1.30963 | 0.0007919073 | 1.308838 | 0.0005257662 | 29.29446 | 7.09536e-06 |  | 0 | 0 | 11 | 0.01767381 |  |  | 1803 | 601
1487.99 | 1.307209 | 0.001707315 | 1.305501 | 0.001340335 | 29.17628 | 1.808819e-05 |  | 0 | 0 | 11 | 0.01764114 |  |  | 1804 | 601.3333
1483.9 | 1.304179 | 0.002014756 | 1.302165 | -4.407143e-05 | 29.09608 | -5.947561e-07 |  | 0 | 0 | 11 | 0.01760026 |  |  | 1805 | 601.6667
1480.15 | 1.300832 | 0.002004027 | 1.298828 | 4.727187e-05 | 29.02255 | 6.379469e-07 |  | 0 | 0 | 11 | 0.01755509 |  |  | 1806 | 602
1472.752 | 1.296394 | 0.0009024143 | 1.295491 | 0.001719504 | 28.87748 | 2.320519e-05 |  | 0 | 0 | 11 | 0.01749519 |  |  | 1807 | 602.3333
1468.791 | 1.293418 | 0.001263499 | 1.292155 | 3.709064e-05 | 28.79983 | 5.005484e-07 |  | 0 | 0 | 11 | 0.01745504 |  |  | 1808 | 602.6667
1463.788 | 1.290085 | 0.001267076 | 1.288818 | 0.00102111 | 28.70172 | 1.378016e-05 |  | 0 | 0 | 11 | 0.01741006 |  |  | 1809 | 603
1459.496 | 1.286877 | 0.001395702 | 1.285482 | 0.001476328 | 28.61756 | 1.992345e-05 |  | 0 | 0 | 11 | 0.01736677 |  |  | 1810 | 603.3333
1455.183 | 1.284131 | 0.001985669 | 1.282145 | 0.002145893 | 28.533 | 2.895943e-05 |  | 0 | 0 | 11 | 0.0173297 |  |  | 1811 | 603.6667
1449.651 | 1.279714 | 0.000905633 | 1.278808 | 0.001560832 | 28.42453 | 2.106386e-05 |  | 0 | 0 | 11 | 0.0172701 |  |  | 1812 | 604
1445.082 | 1.277633 | 0.002160788 | 1.275472 | 0.0004161245 | 28.33494 | 5.615715e-06 |  | 0 | 0 | 11 | 0.01724201 |  |  | 1813 | 604.3333
1441.424 | 1.273577 | 0.001441836 | 1.272135 | -0.0008541745 | 28.26322 | -1.152732e-05 |  | 0 | 0 | 11 | 0.01718728 |  |  | 1814 | 604.6667
1434.918 | 1.269357 | 0.0005584955 | 1.268799 | 0.0004934814 | 28.13564 | 6.659668e-06 |  | 0 | 0 | 11 | 0.01713033 |  |  | 1815 | 605
1430.734 | 1.267 | 0.001538277 | 1.265462 | 0.001149545 | 28.0536 | 1.551343e-05 |  | 0 | 0 | 11 | 0.01709852 |  |  | 1816 | 605.3333
1426.813 | 1.263932 | 0.001806378 | 1.262126 | 0.001500221 | 27.97673 | 2.02459e-05 |  | 0 | 0 | 11 | 0.01705711 |  |  | 1817 | 605.6667
1421.166 | 1.260656 | 0.001867175 | 1.258789 | 0.0001883761 | 27.866 | 2.542188e-06 |  | 0 | 0 | 11 | 0.0170129 |  |  | 1818 | 606
1416.632 | 1.257001 | 0.001548767 | 1.255452 | 0.001455029 | 27.77711 | 1.963602e-05 |  | 0 | 0 | 11 | 0.01696358 |  |  | 1819 | 606.3333
1410.619 | 1.253654 | 0.001537919 | 1.252116 | 0.0007801276 | 27.65919 | 1.052804e-05 |  | 0 | 0 | 11 | 0.0169184 |  |  | 1820 | 606.6667
1407.51 | 1.250607 | 0.001827598 | 1.248779 | 0.001232807 | 27.59823 | 1.663707e-05 |  | 0 | 0 | 11 | 0.01687728 |  |  | 1821 | 607
1400.994 | 1.246995 | 0.001552105 | 1.245443 | 0.001343504 | 27.47047 | 1.813096e-05 |  | 0 | 0 | 11 | 0.01682854 |  |  | 1822 | 607.3333
1396.11 | 1.243919 | 0.001813054 | 1.242106 | 0.001901861 | 27.3747 | 2.566614e-05 |  | 0 | 0 | 11 | 0.01678703 |  |  | 1823 | 607.6667
1393.034 | 1.240751 | 0.001981139 | 1.238769 | 0.0005694857 | 27.31439 | 7.685367e-06 |  | 0 | 0 | 11 | 0.01674427 |  |  | 1824 | 608
1387.682 | 1.237078 | 0.00164485 | 1.235433 | 0.001027638 | 27.20946 | 1.386826e-05 |  | 0 | 0 | 11 | 0.01669471 |  |  | 1825 | 608.3333
1382.945 | 1.233165 | 0.00106895 | 1.232096 | 8.168939e-05 | 27.11657 | 1.102421e-06 |  | 0 | 0 | 11 | 0.01664191 |  |  | 1826 | 608.6667
1378.435 | 1.230265 | 0.001505256 | 1.22876 | 0.0005190543 | 27.02813 | 7.004781e-06 |  | 0 | 0 | 11 | 0.01660277 |  |  | 1827 | 609
1373.096 | 1.226832 | 0.001408577 | 1.225423 | 0.0005431299 | 26.92344 | 7.329688e-06 |  | 0 | 0 | 11 | 0.01655643 |  |  | 1828 | 609.3333
1368.639 | 1.223735 | 0.001648068 | 1.222087 | 0.0004754254 | 26.83605 | 6.415997e-06 |  | 0 | 0 | 11 | 0.01651464 |  |  | 1829 | 609.6667
1363.533 | 1.219611 | 0.0008612871 | 1.21875 | -0.000793553 | 26.73594 | -1.070922e-05 |  | 0 | 0 | 11 | 0.01645899 |  |  | 1830 | 610
1359.024 | 1.216986 | 0.001572847 | 1.215413 | 0.0006041413 | 26.64752 | 8.153054e-06 |  | 0 | 0 | 11 | 0.01642357 |  |  | 1831 | 610.3333
1354.265 | 1.21415 | 0.002073407 | 1.212077 | -0.000377763 | 26.55422 | -5.098017e-06 |  | 0 | 0 | 11 | 0.01638529 |  |  | 1832 | 610.6667
1348.419 | 1.209605 | 0.000864625 | 1.20874 | 0.001524806 | 26.4396 | 2.057768e-05 |  | 0 | 0 | 11 | 0.01632395 |  |  | 1833 | 611
1345.201 | 1.206554 | 0.001150608 | 1.205404 | -0.0001211917 | 26.37648 | -1.635515e-06 |  | 0 | 0 | 11 | 0.01628278 |  |  | 1834 | 611.3333
1340.784 | 1.203346 | 0.001279235 | 1.202067 | -0.0001260778 | 26.28988 | -1.701455e-06 |  | 0 | 0 | 11 | 0.01623949 |  |  | 1835 | 611.6667
1336.764 | 1.201551 | 0.001550913 | 1.2 | -0.001338645 | 26.21106 | -1.806538e-05 |  | 0 | 0 | 11 | 0.01621526 |  |  | 1836 | 612
1337.594 | 1.201676 | 0.001676083 | 1.2 | -0.0007841606 | 26.22734 | -1.058246e-05 |  | 1 | 0 | 11 | 0.01621695 |  |  | 1837 | 612.3333
1338.143 | 1.201433 | 0.001432896 | 1.2 | -0.0008779739 | 26.2381 | -1.18485e-05 |  | 1 | 0 | 11 | 0.01621367 |  |  | 1838 | 612.6667
1338.805 | 1.200331 | 0.0003314018 | 1.2 | -0.0009492148 | 26.25109 | -1.280992e-05 |  | 1 | 0 | 11 | 0.01619881 |  |  | 1839 | 613
1339.052 | 1.200882 | 0.0008821488 | 1.2 | -7.607437e-05 | 26.25591 | -1.026645e-06 |  | 1 | 0 | 11 | 0.01620624 |  |  | 1840 | 613.3333
1339.579 | 1.201823 | 0.00182271 | 1.2 | -0.0352972 | 26.26625 | -0.0004763455 |  | 1 | 0 | 11 | 0.01621893 |  |  | 1841 | 613.6667
1340.961 | 1.201755 | 0.001754761 | 1.2 | -8.741688e-05 | 26.29335 | -1.179715e-06 |  | 1 | 0 | 11 | 0.01621801 |  |  | 1842 | 614
1341.839 | 1.201755 | 0.001754761 | 1.2 | -0.001057598 | 26.31058 | -1.427257e-05 |  | 1 | 0 | 11 | 0.01621801 |  |  | 1843 | 614.3333
1341.188 | 1.202338 | 0.002337694 | 1.2 | -0.001764851 | 26.29781 | -2.381715e-05 |  | 1 | 0 | 11 | 0.01622588 |  |  | 1844 | 614.6667
1340.84 | 1.200957 | 0.0009572506 | 1.2 | 0.0005496476 | 26.29097 | 7.417647e-06 |  | 1 | 0 | 11 | 0.01620725 |  |  | 1845 | 615
1342.379 | 1.201651 | 0.001651049 | 1.2 | -0.0005945078 | 26.32116 | -8.023047e-06 |  | 1 | 0 | 11 | 0.01621661 |  |  | 1846 | 615.3333
1342.123 | 1.201104 | 0.001103878 | 1.2 | -0.0001502995 | 26.31613 | -2.028333e-06 |  | 1 | 0 | 11 | 0.01620923 |  |  | 1847 | 615.6667
1342.509 | 1.201176 | 0.001175404 | 1.2 | 0.0002660879 | 26.3237 | 3.59093e-06 |  | 1 | 0 | 11 | 0.0162102 |  |  | 1848 | 616
1342.397 | 1.20144 | 0.001440048 | 1.2 | -0.0002708762 | 26.32151 | -3.655549e-06 |  | 1 | 0 | 11 | 0.01621377 |  |  | 1849 | 616.3333
1342.656 | 1.200964 | 0.0009644032 | 1.2 | -0.00240139 | 26.32659 | -3.240742e-05 |  | 1 | 0 | 11 | 0.01620735 |  |  | 1850 | 616.6667
1343.791 | 1.20198 | 0.001980066 | 1.2 | -0.02038674 | 26.34884 | -0.0002751247 |  | 1 | 0 | 11 | 0.01622105 |  |  | 1851 | 617
1341.517 | 1.200668 | 0.000667572 | 1.2 | -0.000151303 | 26.30425 | -2.041876e-06 |  | 1 | 0 | 11 | 0.01620334 |  |  | 1852 | 617.3333
1342.67 | 1.201501 | 0.001500845 | 1.2 | -0.0001534736 | 26.32687 | -2.071169e-06 |  | 1 | 0 | 11 | 0.01621459 |  |  | 1853 | 617.6667
1343.169 | 1.200432 | 0.0004315376 | 1.2 | -0.000703165 | 26.33666 | -9.489407e-06 |  | 1 | 0 | 11 | 0.01620016 |  |  | 1854 | 618
1344.382 | 1.201097 | 0.001096725 | 1.2 | -0.0001451607 | 26.36042 | -1.958983e-06 |  | 1 | 1 | 12 | 0.01620913 |  |  | 1855 | 618.3333
1350.157 | 1.20472 | 0.001138806 | 1.203581 | 0.0003968211 | 26.47366 | 5.35521e-06 |  | 0 | 0 | 12 | 0.01625802 |  |  | 1856 | 618.6667
1355.139 | 1.207649 | 0.0007311106 | 1.206917 | 0.0001175209 | 26.57135 | 1.585977e-06 |  | 0 | 0 | 12 | 0.01629755 |  |  | 1857 | 619
1361.008 | 1.211121 | 0.0008671284 | 1.210254 | -0.001037631 | 26.68642 | -1.400311e-05 |  | 0 | 0 | 12 | 0.01634441 |  |  | 1858 | 619.3333
1366.829 | 1.214097 | 0.0005060434 | 1.21359 | 0.05656061 | 26.80057 | 0.000763301 |  | 0 | 0 | 12 | 0.01638457 |  |  | 1859 | 619.6667
1370.72 | 1.21709 | 0.0001627207 | 1.216927 | -0.0006771131 | 26.87686 | -9.137828e-06 |  | 0 | 0 | 12 | 0.01642497 |  |  | 1860 | 620
1378.139 | 1.221535 | 0.001271486 | 1.220264 | -0.001000587 | 27.02234 | -1.35032e-05 |  | 0 | 0 | 12 | 0.01648496 |  |  | 1861 | 620.3333
1383.081 | 1.224478 | 0.0008782148 | 1.2236 | -0.001783 | 27.11923 | -2.406208e-05 |  | 0 | 0 | 12 | 0.01652468 |  |  | 1862 | 620.6667
1388.63 | 1.227282 | 0.0003453493 | 1.226937 | -0.00205507 | 27.22804 | -2.773374e-05 |  | 0 | 0 | 12 | 0.01656251 |  |  | 1863 | 621
1394.891 | 1.231116 | 0.0008425712 | 1.230274 | 0.0002771748 | 27.35081 | 3.740551e-06 |  | 0 | 0 | 12 | 0.01661425 |  |  | 1864 | 621.3333
1398.774 | 1.233695 | 8.451939e-05 | 1.23361 | 6.581427e-05 | 27.42694 | 8.881818e-07 |  | 0 | 0 | 12 | 0.01664905 |  |  | 1865 | 621.6667
1404.433 | 1.238043 | 0.001096606 | 1.236947 | -0.00177173 | 27.5379 | -2.390998e-05 |  | 0 | 0 | 12 | 0.01670774 |  |  | 1866 | 622
1409.089 | 1.240414 | 0.0001311302 | 1.240283 | -0.0018909 | 27.62919 | -2.551821e-05 |  | 0 | 0 | 12 | 0.01673973 |  |  | 1867 | 622.3333
1414.824 | 1.244341 | 0.0007213354 | 1.24362 | 0.0002741497 | 27.74164 | 3.699726e-06 |  | 0 | 0 | 12 | 0.01679273 |  |  | 1868 | 622.6667
1421.323 | 1.248307 | 0.00135076 | 1.246956 | -0.02836432 | 27.86908 | -0.0003827843 |  | 0 | 0 | 12 | 0.01684625 |  |  | 1869 | 623
1425.297 | 1.250879 | 0.0005855561 | 1.250293 | -0.002310423 | 27.94699 | -3.11798e-05 |  | 0 | 0 | 12 | 0.01688095 |  |  | 1870 | 623.3333
1430.138 | 1.254162 | 0.000532031 | 1.25363 | -0.00060603 | 28.04192 | -8.178542e-06 |  | 0 | 0 | 12 | 0.01692526 |  |  | 1871 | 623.6667
1435.385 | 1.257073 | 0.0001064539 | 1.256966 | -0.0010862 | 28.14481 | -1.465857e-05 |  | 0 | 0 | 12 | 0.01696454 |  |  | 1872 | 624
1440.276 | 1.260738 | 0.0004355907 | 1.260303 | -0.002490681 | 28.2407 | -3.361242e-05 |  | 0 | 0 | 12 | 0.01701401 |  |  | 1873 | 624.3333
1444.911 | 1.263031 | 0.0006085634 | 1.263639 | -0.002998458 | 28.3316 | -4.046502e-05 |  | 0 | 0 | 12 | 0.01704495 |  |  | 1874 | 624.6667
1451.361 | 1.267147 | 0.0001710653 | 1.266976 | -0.001492483 | 28.45806 | -2.014148e-05 |  | 0 | 0 | 12 | 0.0171005 |  |  | 1875 | 625
1456.505 | 1.270198 | 0.0001149178 | 1.270313 | -0.0009092743 | 28.55891 | -1.227091e-05 |  | 0 | 0 | 12 | 0.01714167 |  |  | 1876 | 625.3333
1459.87 | 1.272962 | 0.0006870031 | 1.273649 | 0.0002493408 | 28.6249 | 3.364923e-06 |  | 0 | 0 | 12 | 0.01717898 |  |  | 1877 | 625.6667
1467.714 | 1.277922 | 0.0009366274 | 1.276986 | 0.0008822656 | 28.77871 | 1.190642e-05 |  | 0 | 0 | 12 | 0.01724592 |  |  | 1878 | 626
1471.819 | 1.281123 | 0.000800848 | 1.280322 | -0.004274664 | 28.85919 | -5.768778e-05 |  | 0 | 0 | 12 | 0.01728911 |  |  | 1879 | 626.3333
1477.131 | 1.28436 | 0.0007008314 | 1.283659 | -0.002315907 | 28.96336 | -3.12538e-05 |  | 0 | 0 | 12 | 0.01733279 |  |  | 1880 | 626.6667
1481.394 | 1.286323 | 0.0006724596 | 1.286995 | 0.0002064964 | 29.04694 | 2.786725e-06 |  | 0 | 0 | 12 | 0.01735929 |  |  | 1881 | 627
1487.015 | 1.290708 | 0.0003755093 | 1.290332 | 0.0002404362 | 29.15716 | 3.244753e-06 |  | 0 | 0 | 12 | 0.01741846 |  |  | 1882 | 627.3333
1492.409 | 1.29276 | 0.0009082556 | 1.293669 | 5.204404e-05 | 29.26292 | 7.023488e-07 |  | 0 | 0 | 12 | 0.01744616 |  |  | 1883 | 627.6667
1498.214 | 1.297824 | 0.000819087 | 1.297005 | -0.0007037055 | 29.37674 | -9.4967e-06 |  | 0 | 0 | 12 | 0.0175145 |  |  | 1884 | 628
1501.82 | 1.300635 | 0.0002934933 | 1.300342 | -6.404534e-05 | 29.44745 | -8.643096e-07 |  | 0 | 0 | 12 | 0.01755243 |  |  | 1885 | 628.3333
1507.188 | 1.303765 | 8.618832e-05 | 1.303678 | -0.000575666 | 29.55271 | -7.768772e-06 |  | 0 | 0 | 12 | 0.01759466 |  |  | 1886 | 628.6667
1512.24 | 1.306132 | 0.0008829832 | 1.307015 | 0.0002953155 | 29.65176 | 3.985365e-06 |  | 0 | 0 | 12 | 0.01762661 |  |  | 1887 | 629
1516.924 | 1.31086 | 0.0005083084 | 1.310352 | -0.00197331 | 29.74361 | -2.663037e-05 |  | 0 | 0 | 12 | 0.01769042 |  |  | 1888 | 629.3333
1521.887 | 1.313163 | 0.0005251169 | 1.313688 | -0.0006966692 | 29.84093 | -9.401743e-06 |  | 0 | 0 | 12 | 0.0177215 |  |  | 1889 | 629.6667
1526.811 | 1.316943 | 8.165836e-05 | 1.317025 | -0.001838923 | 29.93747 | -2.481677e-05 |  | 0 | 0 | 12 | 0.01777251 |  |  | 1890 | 630
1532.509 | 1.319783 | 0.0005786419 | 1.320361 | -6.461794e-05 | 30.04919 | -8.720369e-07 |  | 0 | 0 | 12 | 0.01781083 |  |  | 1891 | 630.3333
1536.848 | 1.323434 | 0.0002638102 | 1.323698 | 5.565057e-05 | 30.13427 | 7.510198e-07 |  | 0 | 0 | 12 | 0.01786011 |  |  | 1892 | 630.6667
1541.364 | 1.326349 | 0.000685811 | 1.327035 | -0.00052938 | 30.22283 | -7.14413e-06 |  | 0 | 0 | 12 | 0.01789944 |  |  | 1893 | 631
1547.855 | 1.329718 | 0.0006535053 | 1.330371 | -0.001799363 | 30.3501 | -2.428291e-05 |  | 0 | 0 | 12 | 0.01794491 |  |  | 1894 | 631.3333
1551.682 | 1.333458 | 0.0002492666 | 1.333708 | -0.0006208972 | 30.42513 | -8.379179e-06 |  | 0 | 0 | 12 | 0.01799539 |  |  | 1895 | 631.6667
1557.896 | 1.337196 | 0.0001512766 | 1.337044 | -0.002964467 | 30.54698 | -4.00063e-05 |  | 0 | 0 | 12 | 0.01804582 |  |  | 1896 | 632
1562.585 | 1.339957 | 0.0004243851 | 1.340381 | -0.001898771 | 30.63892 | -2.562445e-05 |  | 0 | 0 | 12 | 0.01808308 |  |  | 1897 | 632.3333
1567.813 | 1.343064 | 0.0006531477 | 1.343717 | -8.894479e-05 | 30.74142 | -1.200335e-06 |  | 0 | 0 | 12 | 0.01812503 |  |  | 1898 | 632.6667
1572.353 | 1.345578 | 0.001475692 | 1.347054 | 0.0001350218 | 30.83045 | 1.822156e-06 |  | 0 | 0 | 12 | 0.01815895 |  |  | 1899 | 633
1577.693 | 1.35056 | 0.0001695156 | 1.350391 | -0.0004740772 | 30.93517 | -6.397802e-06 |  | 0 | 0 | 12 | 0.01822618 |  |  | 1900 | 633.3333
1583.692 | 1.353418 | 0.0003095865 | 1.353727 | 0.0008160627 | 31.05278 | 1.101299e-05 |  | 0 | 0 | 12 | 0.01826475 |  |  | 1901 | 633.6667
1587.846 | 1.35585 | 0.001214385 | 1.357064 | -8.62483e-05 | 31.13423 | -1.163945e-06 |  | 0 | 0 | 12 | 0.01829756 |  |  | 1902 | 634
1591.348 | 1.359572 | 0.0008280277 | 1.3604 | -0.001191784 | 31.2029 | -1.608345e-05 |  | 0 | 0 | 12 | 0.01834781 |  |  | 1903 | 634.3333
1597.191 | 1.362476 | 0.001260638 | 1.363737 | -9.206197e-05 | 31.31747 | -1.242402e-06 |  | 0 | 0 | 12 | 0.018387 |  |  | 1904 | 634.6667
1601.675 | 1.366192 | 0.0008815527 | 1.367074 | 0.0007986246 | 31.40539 | 1.077766e-05 |  | 0 | 0 | 12 | 0.01843714 |  |  | 1905 | 635
1607.445 | 1.370133 | 0.0002770424 | 1.37041 | 0.0007034148 | 31.51854 | 9.492777e-06 |  | 0 | 0 | 12 | 0.01849033 |  |  | 1906 | 635.3333
1612.996 | 1.372933 | 0.000813365 | 1.373747 | 0.0009204883 | 31.62737 | 1.242224e-05 |  | 0 | 0 | 12 | 0.01852812 |  |  | 1907 | 635.6667
1617.941 | 1.376638 | 0.0004450083 | 1.377083 | -0.0002411315 | 31.72433 | -3.254137e-06 |  | 0 | 0 | 12 | 0.01857812 |  |  | 1908 | 636
1623.226 | 1.380272 | 0.0001480579 | 1.38042 | -0.0004113333 | 31.82796 | -5.551057e-06 |  | 0 | 0 | 12 | 0.01862715 |  |  | 1909 | 636.3333
1626.935 | 1.382961 | 0.0007952452 | 1.383757 | -0.00180081 | 31.90069 | -2.430242e-05 |  | 0 | 0 | 12 | 0.01866345 |  |  | 1910 | 636.6667
1632.402 | 1.387103 | 9.417534e-06 | 1.387093 | -0.0001340475 | 32.00789 | -1.809008e-06 |  | 0 | 0 | 12 | 0.01871933 |  |  | 1911 | 637
1636.737 | 1.389581 | 0.0008487701 | 1.39043 | -0.000965071 | 32.09288 | -1.30239e-05 |  | 0 | 0 | 12 | 0.01875278 |  |  | 1912 | 637.3333
1642.5 | 1.393129 | 0.0006376505 | 1.393766 | -0.0001990788 | 32.20588 | -2.686624e-06 |  | 0 | 0 | 12 | 0.01880066 |  |  | 1913 | 637.6667
1648.391 | 1.397102 | 1.072884e-06 | 1.397103 | 0.0009998844 | 32.32139 | 1.349372e-05 |  | 0 | 0 | 12 | 0.01885428 |  |  | 1914 | 638
1651.937 | 1.399945 | 0.0004944801 | 1.40044 | -0.0009472414 | 32.39092 | -1.278328e-05 |  | 0 | 0 | 12 | 0.01889265 |  |  | 1915 | 638.3333
1654.91 | 1.401476 | 0.002300382 | 1.403776 | 0.0002152578 | 32.44921 | 2.904963e-06 |  | 0 | 0 | 12 | 0.0189133 |  |  | 1916 | 638.6667
1662.376 | 1.405935 | 0.00117743 | 1.407113 | 0.001289228 | 32.59561 | 1.739849e-05 |  | 0 | 0 | 12 | 0.01897349 |  |  | 1917 | 639
1666.946 | 1.408736 | 0.001713753 | 1.410449 | 0.0001964714 | 32.68521 | 2.651436e-06 |  | 0 | 0 | 12 | 0.01901128 |  |  | 1918 | 639.3333
1673.6 | 1.413503 | 0.0002831221 | 1.413786 | 0.0005498638 | 32.81569 | 7.420564e-06 |  | 0 | 0 | 12 | 0.01907561 |  |  | 1919 | 639.6667
1676.919 | 1.415788 | 0.001334548 | 1.417122 | 6.435209e-05 | 32.88076 | 8.684492e-07 |  | 0 | 0 | 12 | 0.01910645 |  |  | 1920 | 640
1682.459 | 1.419697 | 0.0007622242 | 1.420459 | 0.001476179 | 32.98938 | 1.992144e-05 |  | 0 | 0 | 12 | 0.0191592 |  |  | 1921 | 640.3333
1686.264 | 1.422458 | 0.001337886 | 1.423796 | 0.0002033018 | 33.06399 | 2.743613e-06 |  | 0 | 0 | 12 | 0.01919646 |  |  | 1922 | 640.6667
1692.29 | 1.426656 | 0.0004760027 | 1.427132 | 0.001135891 | 33.18215 | 1.532916e-05 |  | 0 | 0 | 12 | 0.01925312 |  |  | 1923 | 641
1698.331 | 1.430579 | 0.0001106262 | 1.430469 | -0.0005148605 | 33.30061 | -6.948185e-06 |  | 0 | 0 | 12 | 0.01930607 |  |  | 1924 | 641.3333
1700.945 | 1.432486 | 0.001319766 | 1.433805 | -0.001055368 | 33.35186 | -1.424249e-05 |  | 0 | 0 | 12 | 0.01933179 |  |  | 1925 | 641.6667
1706.928 | 1.436577 | 0.0005651713 | 1.437142 | -0.001864767 | 33.46917 | -2.516555e-05 |  | 0 | 0 | 12 | 0.019387 |  |  | 1926 | 642
1710.7 | 1.439205 | 0.001273155 | 1.440479 | -0.001132763 | 33.54314 | -1.528695e-05 |  | 0 | 0 | 12 | 0.01942247 |  |  | 1927 | 642.3333
1718.061 | 1.443819 | 3.695488e-06 | 1.443815 | 0.0005093069 | 33.68747 | 6.873237e-06 |  | 0 | 0 | 12 | 0.01948473 |  |  | 1928 | 642.6667
1721.578 | 1.446884 | 0.0002681017 | 1.447152 | 9.473363e-05 | 33.75643 | 1.278457e-06 |  | 0 | 0 | 12 | 0.0195261 |  |  | 1929 | 643
1727.179 | 1.450317 | 0.000171423 | 1.450488 | -0.0004619284 | 33.86626 | -6.233851e-06 |  | 0 | 0 | 12 | 0.01957243 |  |  | 1930 | 643.3333
1731.34 | 1.452953 | 0.0008722544 | 1.453825 | -0.0006865669 | 33.94784 | -9.26541e-06 |  | 0 | 0 | 12 | 0.019608 |  |  | 1931 | 643.6667
1734.97 | 1.456182 | 0.0009795427 | 1.457162 | 0.0001885806 | 34.01902 | 2.544947e-06 |  | 0 | 0 | 12 | 0.01965158 |  |  | 1932 | 644
1740.753 | 1.459894 | 0.0006039143 | 1.460498 | -0.000988717 | 34.13241 | -1.334301e-05 |  | 0 | 0 | 12 | 0.01970168 |  |  | 1933 | 644.3333
1744.608 | 1.462362 | 0.001472831 | 1.463835 | -0.002479713 | 34.20799 | -3.346442e-05 |  | 0 | 0 | 12 | 0.01973498 |  |  | 1934 | 644.6667
1750.623 | 1.46543 | 0.001741052 | 1.467171 | -0.0005301031 | 34.32595 | -7.153888e-06 |  | 0 | 0 | 12 | 0.01977639 |  |  | 1935 | 645
1755.611 | 1.46975 | 0.0007574558 | 1.470508 | -0.001568536 | 34.42375 | -2.116782e-05 |  | 0 | 0 | 12 | 0.01983469 |  |  | 1936 | 645.3333
1759.198 | 1.472433 | 0.001411796 | 1.473844 | 0.001289493 | 34.49407 | 1.740206e-05 |  | 0 | 0 | 12 | 0.01987089 |  |  | 1937 | 645.6667
1765.154 | 1.475873 | 0.001308083 | 1.477181 | -0.03941599 | 34.61087 | -0.0005319297 |  | 0 | 0 | 12 | 0.01991731 |  |  | 1938 | 646
1770.359 | 1.479521 | 0.0009968281 | 1.480518 | -0.0007869608 | 34.71292 | -1.062025e-05 |  | 0 | 0 | 12 | 0.01996654 |  |  | 1939 | 646.3333
1776.328 | 1.484249 | 0.0003944635 | 1.483854 | -0.0005733493 | 34.82996 | -7.737507e-06 |  | 0 | 0 | 12 | 0.02003035 |  |  | 1940 | 646.6667
1780.716 | 1.486799 | 0.0003923178 | 1.487191 | -0.001294009 | 34.91599 | -1.746301e-05 |  | 0 | 0 | 12 | 0.02006476 |  |  | 1941 | 647
1784.911 | 1.489713 | 0.0008141994 | 1.490527 | -0.0003377568 | 34.99826 | -4.558121e-06 |  | 0 | 0 | 12 | 0.02010409 |  |  | 1942 | 647.3333
1789.487 | 1.49305 | 0.0008140802 | 1.493864 | -0.00113462 | 35.08799 | -1.531201e-05 |  | 0 | 0 | 12 | 0.02014912 |  |  | 1943 | 647.6667
1793.761 | 1.495932 | 0.001268268 | 1.497201 | -0.0004639573 | 35.17178 | -6.261232e-06 |  | 0 | 0 | 12 | 0.02018802 |  |  | 1944 | 648
1800.166 | 1.500231 | 0.0003061295 | 1.500537 | -5.400433e-05 | 35.29737 | -7.288034e-07 |  | 0 | 0 | 12 | 0.02024603 |  |  | 1945 | 648.3333
1804.193 | 1.503292 | 0.0005813837 | 1.503874 | -0.0007586549 | 35.37634 | -1.023826e-05 |  | 0 | 0 | 12 | 0.02028735 |  |  | 1946 | 648.6667
1810.724 | 1.507448 | 0.0002375841 | 1.50721 | -0.0007642349 | 35.50439 | -1.031356e-05 |  | 0 | 0 | 12 | 0.02034343 |  |  | 1947 | 649
1814.786 | 1.510792 | 0.0002448559 | 1.510547 | -0.02324221 | 35.58404 | -0.0003136601 |  | 0 | 0 | 12 | 0.02038855 |  |  | 1948 | 649.3333
1818.902 | 1.513331 | 0.0005525351 | 1.513883 | 5.351791e-05 | 35.66475 | 7.22239e-07 |  | 0 | 0 | 12 | 0.02042282 |  |  | 1949 | 649.6667
1824.43 | 1.517676 | 0.0004559755 | 1.51722 | -0.002921811 | 35.77314 | -3.943065e-05 |  | 0 | 0 | 12 | 0.02048146 |  |  | 1950 | 650
1828.521 | 1.519997 | 0.0005595684 | 1.520557 | -0.003158221 | 35.85335 | -4.262107e-05 |  | 0 | 0 | 12 | 0.02051278 |  |  | 1951 | 650.3333
1833.776 | 1.523212 | 0.0006810426 | 1.523893 | 0.0002402507 | 35.95638 | 3.24225e-06 |  | 0 | 0 | 12 | 0.02055617 |  |  | 1952 | 650.6667
1838.799 | 1.527282 | 5.209446e-05 | 1.52723 | -0.0007563265 | 36.05488 | -1.020684e-05 |  | 0 | 0 | 12 | 0.02061109 |  |  | 1953 | 651
1843.628 | 1.529746 | 0.0008203983 | 1.530566 | 0.0002517407 | 36.14957 | 3.397311e-06 |  | 0 | 0 | 12 | 0.02064435 |  |  | 1954 | 651.3333
1847.694 | 1.5328 | 0.001102805 | 1.533903 | -0.001405839 | 36.22929 | -1.897219e-05 |  | 0 | 0 | 12 | 0.02068556 |  |  | 1955 | 651.6667
1852.781 | 1.536652 | 0.000587821 | 1.53724 | -0.00014539 | 36.32904 | -1.962078e-06 |  | 0 | 0 | 12 | 0.02073754 |  |  | 1956 | 652
1857.583 | 1.539735 | 0.0008416176 | 1.540576 | -0.001256686 | 36.4232 | -1.695933e-05 |  | 0 | 0 | 12 | 0.02077915 |  |  | 1957 | 652.3333
1863.637 | 1.543815 | 9.763241e-05 | 1.543913 | -0.003224315 | 36.54189 | -4.351302e-05 |  | 0 | 0 | 12 | 0.02083421 |  |  | 1958 | 652.6667
1867.505 | 1.547098 | 0.0001512766 | 1.547249 | -0.001343782 | 36.61774 | -1.813471e-05 |  | 0 | 0 | 12 | 0.02087852 |  |  | 1959 | 653
1872.055 | 1.550574 | 1.168251e-05 | 1.550586 | -0.0009139296 | 36.70696 | -1.233373e-05 |  | 0 | 0 | 12 | 0.02092543 |  |  | 1960 | 653.3333
1877.311 | 1.553575 | 0.0003477335 | 1.553923 | 0.001342191 | 36.81001 | 1.811324e-05 |  | 0 | 0 | 12 | 0.02096592 |  |  | 1961 | 653.6667
1881.781 | 1.556078 | 0.001181006 | 1.557259 | 0.001302408 | 36.89766 | 1.757636e-05 |  | 0 | 0 | 12 | 0.02099971 |  |  | 1962 | 654
1887.036 | 1.561128 | 0.0005321503 | 1.560596 | -6.079231e-05 | 37.0007 | -8.20409e-07 |  | 0 | 0 | 12 | 0.02106785 |  |  | 1963 | 654.3333
1891.375 | 1.563438 | 0.0004941225 | 1.563932 | -0.0009789113 | 37.08579 | -1.321068e-05 |  | 0 | 0 | 12 | 0.02109903 |  |  | 1964 | 654.6667
1896.246 | 1.56685 | 0.0004190207 | 1.567269 | -0.001752714 | 37.1813 | -2.365336e-05 |  | 0 | 0 | 12 | 0.02114507 |  |  | 1965 | 655
1899.245 | 1.569854 | 0.0007514953 | 1.570606 | 1.587804e-05 | 37.24011 | 2.142786e-07 |  | 0 | 0 | 12 | 0.02118561 |  |  | 1966 | 655.3333
1905.288 | 1.57259 | 0.001352191 | 1.573942 | -0.001048744 | 37.35858 | -1.415309e-05 |  | 0 | 0 | 12 | 0.02122254 |  |  | 1967 | 655.6667
1910.423 | 1.576517 | 0.000762105 | 1.577279 | 0.0009221374 | 37.45927 | 1.24445e-05 |  | 0 | 0 | 12 | 0.02127553 |  |  | 1968 | 656
1916.074 | 1.580175 | 0.0004401207 | 1.580615 | -0.001064378 | 37.57008 | -1.436408e-05 |  | 0 | 0 | 12 | 0.0213249 |  |  | 1969 | 656.3333
1919.189 | 1.583147 | 0.0008049011 | 1.583952 | -0.0009601789 | 37.63116 | -1.295788e-05 |  | 0 | 0 | 12 | 0.02136501 |  |  | 1970 | 656.6667
1924.569 | 1.58677 | 0.0005186796 | 1.587288 | -0.0002829447 | 37.73665 | -3.818417e-06 |  | 0 | 0 | 12 | 0.0214139 |  |  | 1971 | 657
1928.993 | 1.589506 | 0.001119375 | 1.590625 | -0.000289981 | 37.8234 | -3.913373e-06 |  | 0 | 0 | 12 | 0.02145082 |  |  | 1972 | 657.3333
1935.29 | 1.594162 | 0.0002002716 | 1.593962 | -0.0006226369 | 37.94687 | -8.402658e-06 |  | 0 | 0 | 12 | 0.02151366 |  |  | 1973 | 657.6667
1938.547 | 1.596361 | 0.0009368658 | 1.597298 | -0.001407211 | 38.01074 | -1.89907e-05 |  | 0 | 0 | 12 | 0.02154334 |  |  | 1974 | 658
1943.873 | 1.600199 | 0.0004360676 | 1.600635 | -0.0009140246 | 38.11515 | -1.233501e-05 |  | 0 | 0 | 12 | 0.02159513 |  |  | 1975 | 658.3333
1950.015 | 1.604197 | 0.000225544 | 1.603971 | -0.0006989889 | 38.23559 | -9.433048e-06 |  | 0 | 0 | 12 | 0.02164908 |  |  | 1976 | 658.6667
1953.295 | 1.606479 | 0.000829339 | 1.607308 | -0.0003393387 | 38.2999 | -4.57947e-06 |  | 0 | 0 | 12 | 0.02167987 |  |  | 1977 | 659
1958.838 | 1.609476 | 0.001168966 | 1.610645 | 0.0003907503 | 38.40859 | 5.273283e-06 |  | 0 | 0 | 12 | 0.02172032 |  |  | 1978 | 659.3333
1963.754 | 1.614561 | 0.000579834 | 1.613981 | -0.0006944971 | 38.50499 | -9.37243e-06 |  | 0 | 0 | 12 | 0.02178895 |  |  | 1979 | 659.6667
1967.92 | 1.617039 | 0.0002783537 | 1.617318 | -0.002256035 | 38.58667 | -3.044581e-05 |  | 0 | 0 | 12 | 0.02182239 |  |  | 1980 | 660
1971.394 | 1.619629 | 0.001025677 | 1.620654 | -0.0006992547 | 38.65479 | -9.436635e-06 |  | 0 | 0 | 12 | 0.02185734 |  |  | 1981 | 660.3333
1977.503 | 1.623791 | 0.0001995564 | 1.623991 | 0.0005698362 | 38.77457 | 7.690098e-06 |  | 0 | 0 | 12 | 0.02191351 |  |  | 1982 | 660.6667
1982.272 | 1.626524 | 0.0008038282 | 1.627328 | 0.0006996082 | 38.86807 | 9.441406e-06 |  | 0 | 0 | 12 | 0.02195039 |  |  | 1983 | 661
1987.075 | 1.630382 | 0.0002815723 | 1.630664 | -0.0004792291 | 38.96225 | -6.46733e-06 |  | 0 | 0 | 12 | 0.02200246 |  |  | 1984 | 661.3333
1991.822 | 1.633837 | 0.0001635551 | 1.634001 | -0.001514006 | 39.05534 | -2.043193e-05 |  | 0 | 0 | 12 | 0.02204909 |  |  | 1985 | 661.6667
1995.988 | 1.636344 | 0.0009931326 | 1.637337 | -0.001954607 | 39.13702 | -2.637797e-05 |  | 0 | 0 | 12 | 0.02208292 |  |  | 1986 | 662
2000.93 | 1.640643 | 3.099441e-05 | 1.640674 | -0.001347326 | 39.23393 | -1.818253e-05 |  | 0 | 0 | 12 | 0.02214093 |  |  | 1987 | 662.3333
2004.148 | 1.64257 | 0.001440048 | 1.644011 | -0.001571156 | 39.29702 | -2.120319e-05 |  | 0 | 0 | 12 | 0.02216694 |  |  | 1988 | 662.6667
2008.867 | 1.646672 | 0.0006746054 | 1.647347 | -0.0004716669 | 39.38955 | -6.365276e-06 |  | 0 | 0 | 12 | 0.0222223 |  |  | 1989 | 663
2014.68 | 1.650256 | 0.0004277229 | 1.650684 | -0.0008348038 | 39.50352 | -1.126591e-05 |  | 0 | 0 | 12 | 0.02227066 |  |  | 1990 | 663.3333
2019.478 | 1.653471 | 0.0005493164 | 1.65402 | -0.00118838 | 39.5976 | -1.603752e-05 |  | 0 | 0 | 12 | 0.02231405 |  |  | 1991 | 663.6667
2024.58 | 1.656647 | 0.0007101297 | 1.657357 | 0.0001301488 | 39.69765 | 1.756394e-06 |  | 0 | 0 | 12 | 0.02235691 |  |  | 1992 | 664
2028.245 | 1.659883 | 0.0008101463 | 1.660693 | -0.0008686545 | 39.76952 | -1.172273e-05 |  | 0 | 0 | 12 | 0.02240058 |  |  | 1993 | 664.3333
2032.964 | 1.663392 | 0.0006384849 | 1.66403 | -0.0006940852 | 39.86204 | -9.366872e-06 |  | 0 | 0 | 12 | 0.02244793 |  |  | 1994 | 664.6667
2037.318 | 1.666088 | 0.00127852 | 1.667367 | 0.0004995053 | 39.94742 | 6.740963e-06 |  | 0 | 0 | 12 | 0.02248432 |  |  | 1995 | 665
2042.876 | 1.670187 | 0.0005166531 | 1.670703 | -0.0007950853 | 40.05639 | -1.07299e-05 |  | 0 | 0 | 12 | 0.02253963 |  |  | 1996 | 665.3333
2046.782 | 1.673455 | 0.0005846023 | 1.67404 | -0.00159434 | 40.13298 | -2.151605e-05 |  | 0 | 0 | 12 | 0.02258374 |  |  | 1997 | 665.6667
2051.95 | 1.676742 | 0.000634551 | 1.677376 | -0.0001801683 | 40.23432 | -2.431421e-06 |  | 0 | 0 | 12 | 0.0226281 |  |  | 1998 | 666
2056.361 | 1.679721 | 0.0009920597 | 1.680713 | -0.0009371711 | 40.3208 | -1.264738e-05 |  | 0 | 0 | 12 | 0.0226683 |  |  | 1999 | 666.3333
2061.147 | 1.683619 | 0.000430584 | 1.68405 | -0.0008710676 | 40.41465 | -1.17553e-05 |  | 0 | 0 | 12 | 0.0227209 |  |  | 2000 | 666.6667
2066.346 | 1.686884 | 0.0005019903 | 1.687386 | 0.000519881 | 40.51659 | 7.015938e-06 |  | 0 | 0 | 12 | 0.02276497 |  |  | 2001 | 667
2071.066 | 1.690067 | 0.0006556511 | 1.690723 | -0.001302243 | 40.60914 | -1.757413e-05 |  | 0 | 0 | 12 | 0.02280792 |  |  | 2002 | 667.3333
2074.839 | 1.693575 | 0.0004839897 | 1.694059 | -0.0003664672 | 40.68312 | -4.945577e-06 |  | 0 | 0 | 12 | 0.02285527 |  |  | 2003 | 667.6667
2079.364 | 1.696851 | 0.0005446672 | 1.697396 | -0.0008656644 | 40.77184 | -1.168238e-05 |  | 0 | 0 | 12 | 0.02289948 |  |  | 2004 | 668
2083.79 | 1.700038 | 0.0006947517 | 1.700733 | -6.860132e-05 | 40.85862 | -9.257938e-07 |  | 0 | 0 | 12 | 0.02294248 |  |  | 2005 | 668.3333
2090.135 | 1.703439 | 0.0006303787 | 1.704069 | -0.001226248 | 40.98304 | -1.654855e-05 |  | 0 | 0 | 12 | 0.02298838 |  |  | 2006 | 668.6667
2094.109 | 1.707176 | 0.0002297163 | 1.707406 | -0.0004237042 | 41.06096 | -5.718005e-06 |  | 0 | 0 | 12 | 0.02303881 |  |  | 2007 | 669
2098.396 | 1.709733 | 0.001009226 | 1.710742 | 0.0003105406 | 41.14501 | 4.190831e-06 |  | 0 | 0 | 12 | 0.02307332 |  |  | 2008 | 669.3333
2102.239 | 1.712955 | 0.001123667 | 1.714079 | -0.0004195119 | 41.22037 | -5.661429e-06 |  | 0 | 0 | 12 | 0.0231168 |  |  | 2009 | 669.6667
2107.6 | 1.716943 | 0.0004726648 | 1.717415 | -0.0004387277 | 41.32549 | -5.920752e-06 |  | 0 | 0 | 12 | 0.02317062 |  |  | 2010 | 670
2111.258 | 1.71994 | 0.0008122921 | 1.720752 | -0.0002056389 | 41.39722 | -2.775154e-06 |  | 0 | 0 | 12 | 0.02321106 |  |  | 2011 | 670.3333
2116.533 | 1.723934 | 0.0001542568 | 1.724089 | -0.0004553653 | 41.50065 | -6.145281e-06 |  | 0 | 0 | 12 | 0.02326497 |  |  | 2012 | 670.6667
2121.83 | 1.726785 | 0.0006405115 | 1.727425 | -0.001030131 | 41.60452 | -1.390191e-05 |  | 0 | 0 | 12 | 0.02330344 |  |  | 2013 | 671
2124.65 | 1.729145 | 0.001616716 | 1.730762 | -0.0009657019 | 41.6598 | -1.303241e-05 |  | 0 | 0 | 12 | 0.02333529 |  |  | 2014 | 671.3333
2129.254 | 1.732092 | 0.002006531 | 1.734098 | 0.0002966871 | 41.75009 | 4.003875e-06 |  | 0 | 0 | 12 | 0.02337506 |  |  | 2015 | 671.6667
2135.594 | 1.737263 | 0.0001717806 | 1.737435 | -0.002172126 | 41.8744 | -2.931345e-05 |  | 0 | 0 | 12 | 0.02344485 |  |  | 2016 | 672
2139.057 | 1.739702 | 0.001069307 | 1.740772 | -0.02305361 | 41.9423 | -0.0003111148 |  | 0 | 0 | 12 | 0.02347776 |  |  | 2017 | 672.3333
2143.706 | 1.742907 | 0.00120163 | 1.744108 | -0.001696009 | 42.03346 | -2.28881e-05 |  | 0 | 0 | 12 | 0.02352101 |  |  | 2018 | 672.6667
2147.374 | 1.746225 | 0.001219392 | 1.747445 | 2.624624e-05 | 42.10538 | 3.542003e-07 |  | 0 | 0 | 12 | 0.02356579 |  |  | 2019 | 673
2153.686 | 1.749594 | 0.001187086 | 1.750781 | -0.001208258 | 42.22914 | -1.630577e-05 |  | 0 | 0 | 12 | 0.02361126 |  |  | 2020 | 673.3333
2157.1 | 1.752813 | 0.001305103 | 1.754118 | -0.0004335041 | 42.29607 | -5.850258e-06 |  | 0 | 0 | 12 | 0.02365469 |  |  | 2021 | 673.6667
2162.302 | 1.755888 | 0.001566052 | 1.757454 | 0.0009178268 | 42.39807 | 1.238633e-05 |  | 0 | 0 | 12 | 0.0236962 |  |  | 2022 | 674
2165.632 | 1.759783 | 0.001008034 | 1.760791 | -0.001247205 | 42.46337 | -1.683137e-05 |  | 0 | 0 | 12 | 0.02374876 |  |  | 2023 | 674.3333
2171.287 | 1.76361 | 0.0005180836 | 1.764128 | 0.0003172877 | 42.57426 | 4.281885e-06 |  | 0 | 0 | 12 | 0.0238004 |  |  | 2024 | 674.6667
2175.375 | 1.766464 | 0.001000762 | 1.767464 | -0.0002872348 | 42.65441 | -3.876313e-06 |  | 0 | 0 | 12 | 0.02383891 |  |  | 2025 | 675
2179.785 | 1.770158 | 0.0006430149 | 1.770801 | -0.001250417 | 42.74088 | -1.687472e-05 |  | 0 | 0 | 12 | 0.02388877 |  |  | 2026 | 675.3333
2185.53 | 1.774127 | 1.001358e-05 | 1.774137 | -0.01813153 | 42.85353 | -0.00024469 |  | 0 | 0 | 12 | 0.02394234 |  |  | 2027 | 675.6667
2188.352 | 1.776466 | 0.001007676 | 1.777474 | -0.001351711 | 42.90886 | -1.824171e-05 |  | 0 | 0 | 12 | 0.02397391 |  |  | 2028 | 676
2192.157 | 1.779878 | 0.0009324551 | 1.780811 | 0.0009363736 | 42.98347 | 1.263662e-05 |  | 0 | 0 | 12 | 0.02401995 |  |  | 2029 | 676.3333
2197.694 | 1.783429 | 0.0007178783 | 1.784147 | 0.0006817129 | 43.09204 | 9.199904e-06 |  | 0 | 0 | 12 | 0.02406787 |  |  | 2030 | 676.6667
2201.658 | 1.785833 | 0.001651168 | 1.787484 | -0.001352725 | 43.16977 | -1.825539e-05 |  | 0 | 0 | 12 | 0.02410031 |  |  | 2031 | 677
2206.712 | 1.789902 | 0.0009179115 | 1.79082 | -0.0009221053 | 43.26886 | -1.244407e-05 |  | 0 | 0 | 12 | 0.02415523 |  |  | 2032 | 677.3333
2211.632 | 1.793286 | 0.0008714199 | 1.794157 | 0.0004169484 | 43.36534 | 5.626833e-06 |  | 0 | 0 | 12 | 0.02420089 |  |  | 2033 | 677.6667
2214.769 | 1.796461 | 0.001032233 | 1.797494 | -0.002819864 | 43.42684 | -3.805485e-05 |  | 0 | 0 | 12 | 0.02424374 |  |  | 2034 | 678
2220.053 | 1.799594 | 0.001235962 | 1.80083 | -0.001878571 | 43.53046 | -2.535184e-05 |  | 0 | 0 | 12 | 0.02428602 |  |  | 2035 | 678.3333
2224.239 | 1.801944 | 0.002223015 | 1.804167 | -0.0001784782 | 43.61252 | -2.408613e-06 |  | 0 | 0 | 12 | 0.02431773 |  |  | 2036 | 678.6667
2229.938 | 1.80714 | 0.0003632307 | 1.807503 | -0.002286847 | 43.72427 | -3.086163e-05 |  | 0 | 0 | 12 | 0.02438786 |  |  | 2037 | 679
2233.06 | 1.809955 | 0.0008852482 | 1.81084 | -0.0003098205 | 43.78549 | -4.181113e-06 |  | 0 | 0 | 12 | 0.02442584 |  |  | 2038 | 679.3333
2237.616 | 1.813231 | 0.0009460449 | 1.814177 | -0.001202095 | 43.87482 | -1.62226e-05 |  | 0 | 0 | 12 | 0.02447005 |  |  | 2039 | 679.6667
2241.134 | 1.81656 | 0.0009530783 | 1.817513 | 0.0001914436 | 43.9438 | 2.583585e-06 |  | 0 | 0 | 12 | 0.02451498 |  |  | 2040 | 680
2245.774 | 1.819696 | 0.001153231 | 1.82085 | -0.001023143 | 44.03478 | -1.38076e-05 |  | 0 | 0 | 12 | 0.02455731 |  |  | 2041 | 680.3333
2249.175 | 1.821949 | 0.002236843 | 1.824186 | -0.0002530612 | 44.10148 | -3.415132e-06 |  | 0 | 0 | 12 | 0.02458771 |  |  | 2042 | 680.6667
2254.047 | 1.826509 | 0.001013637 | 1.827523 | -0.001111687 | 44.19699 | -1.500252e-05 |  | 0 | 0 | 12 | 0.02464925 |  |  | 2043 | 681
2258.158 | 1.829134 | 0.001725197 | 1.830859 | -0.0004288196 | 44.27761 | -5.787039e-06 |  | 0 | 0 | 12 | 0.02468467 |  |  | 2044 | 681.3333
2263.198 | 1.83319 | 0.001006365 | 1.834196 | -0.0003720034 | 44.37644 | -5.020289e-06 |  | 0 | 0 | 12 | 0.0247394 |  |  | 2045 | 681.6667
2267.947 | 1.835926 | 0.00160706 | 1.837533 | 0.0004864904 | 44.46955 | 6.565322e-06 |  | 0 | 0 | 12 | 0.02477632 |  |  | 2046 | 682
2271.22 | 1.838354 | 0.002515316 | 1.840869 | -0.0004504003 | 44.53372 | -6.078277e-06 |  | 0 | 0 | 12 | 0.02480909 |  |  | 2047 | 682.3333
2275.973 | 1.842703 | 0.001503229 | 1.844206 | -0.0003553687 | 44.62691 | -4.795799e-06 |  | 0 | 0 | 12 | 0.02486778 |  |  | 2048 | 682.6667
2279.72 | 1.846401 | 0.001141906 | 1.847542 | 0.000174882 | 44.7004 | 2.36008e-06 |  | 0 | 0 | 12 | 0.02491769 |  |  | 2049 | 683
2283.534 | 1.848532 | 0.002346992 | 1.850879 | -0.002114199 | 44.77518 | -2.85317e-05 |  | 0 | 0 | 12 | 0.02494645 |  |  | 2050 | 683.3333
2287.898 | 1.852595 | 0.001621008 | 1.854216 | -0.001720264 | 44.86074 | -2.321544e-05 |  | 0 | 0 | 12 | 0.02500128 |  |  | 2051 | 683.6667
2292.078 | 1.856114 | 0.001438499 | 1.857552 | -6.584056e-05 | 44.94271 | -8.885366e-07 |  | 0 | 0 | 12 | 0.02504877 |  |  | 2052 | 684
2296.994 | 1.859733 | 0.001155853 | 1.860889 | -0.000461734 | 45.0391 | -6.231229e-06 |  | 0 | 0 | 12 | 0.02509761 |  |  | 2053 | 684.3333
2301.397 | 1.86249 | 0.00173521 | 1.864225 | -0.0009844446 | 45.12543 | -1.328535e-05 |  | 0 | 0 | 12 | 0.02513482 |  |  | 2054 | 684.6667
2305.784 | 1.866707 | 0.0008553267 | 1.867562 | 0.0003906714 | 45.21145 | 5.272219e-06 |  | 0 | 0 | 12 | 0.02519172 |  |  | 2055 | 685
2308.935 | 1.868398 | 0.002500296 | 1.870899 | -0.0006226705 | 45.27323 | -8.403111e-06 |  | 0 | 0 | 12 | 0.02521455 |  |  | 2056 | 685.3333
2315.229 | 1.873269 | 0.0009660721 | 1.874235 | -0.002078852 | 45.39664 | -2.805468e-05 |  | 0 | 0 | 12 | 0.02528028 |  |  | 2057 | 685.6667
2318.11 | 1.874911 | 0.002661109 | 1.877572 | -0.00175785 | 45.45313 | -2.372267e-05 |  | 0 | 0 | 12 | 0.02530244 |  |  | 2058 | 686
2322.653 | 1.878358 | 0.002550125 | 1.880908 | -0.001629505 | 45.54222 | -2.199062e-05 |  | 0 | 0 | 12 | 0.02534896 |  |  | 2059 | 686.3333
2327.5 | 1.881945 | 0.002299786 | 1.884245 | -0.0005945735 | 45.63725 | -8.023934e-06 |  | 0 | 0 | 12 | 0.02539737 |  |  | 2060 | 686.6667
2331.344 | 1.886129 | 0.001452088 | 1.887581 | -0.0004285304 | 45.71264 | -5.783136e-06 |  | 0 | 0 | 12 | 0.02545384 |  |  | 2061 | 687
2335.389 | 1.890045 | 0.000872612 | 1.890918 | 0.0008843719 | 45.79194 | 1.193484e-05 |  | 0 | 0 | 12 | 0.02550668 |  |  | 2062 | 687.3333
2340.633 | 1.893346 | 0.0009083748 | 1.894255 | 0.0009198382 | 45.89476 | 1.241347e-05 |  | 0 | 0 | 12 | 0.02555123 |  |  | 2063 | 687.6667
2343.318 | 1.89605 | 0.001541257 | 1.897591 | -0.0004539557 | 45.94741 | -6.126258e-06 |  | 0 | 0 | 12 | 0.02558772 |  |  | 2064 | 688
2347.169 | 1.899265 | 0.001662731 | 1.900928 | 0.0007936071 | 46.02292 | 1.070995e-05 |  | 0 | 0 | 12 | 0.02563111 |  |  | 2065 | 688.3333
2351.861 | 1.902816 | 0.001448154 | 1.904264 | -0.0001265233 | 46.11492 | -1.707467e-06 |  | 0 | 0 | 12 | 0.02567903 |  |  | 2066 | 688.6667
2355.014 | 1.905595 | 0.002005935 | 1.907601 | -0.0002276885 | 46.17674 | -3.072719e-06 |  | 0 | 0 | 12 | 0.02571653 |  |  | 2067 | 689
2361.449 | 1.909915 | 0.001022339 | 1.910938 | -0.0001268009 | 46.30293 | -1.711213e-06 |  | 0 | 0 | 12 | 0.02577483 |  |  | 2068 | 689.3333
2364.456 | 1.912816 | 0.001458645 | 1.914274 | -0.002407618 | 46.36187 | -3.249147e-05 |  | 0 | 0 | 12 | 0.02581398 |  |  | 2069 | 689.6667
2369.07 | 1.916614 | 0.0009971857 | 1.917611 | 0.0002989571 | 46.45236 | 4.034509e-06 |  | 0 | 0 | 12 | 0.02586523 |  |  | 2070 | 690
2372.366 | 1.919067 | 0.001880407 | 1.920947 | 0.001087471 | 46.51698 | 1.467572e-05 |  | 0 | 0 | 12 | 0.02589834 |  |  | 2071 | 690.3333
2378.832 | 1.92402 | 0.0002639294 | 1.924284 | -0.0001253182 | 46.64377 | -1.691204e-06 |  | 0 | 0 | 12 | 0.02596518 |  |  | 2072 | 690.6667
2383.165 | 1.927303 | 0.0003174544 | 1.92762 | 0.001689452 | 46.72873 | 2.279962e-05 |  | 0 | 0 | 12 | 0.02600949 |  |  | 2073 | 691
2385.455 | 1.929463 | 0.001493931 | 1.930957 | 0.001694915 | 46.77363 | 2.287334e-05 |  | 0 | 0 | 12 | 0.02603864 |  |  | 2074 | 691.3333
2389.087 | 1.932853 | 0.001440287 | 1.934294 | 0.0001429287 | 46.84485 | 1.928862e-06 |  | 0 | 0 | 12 | 0.02608439 |  |  | 2075 | 691.6667
2392.962 | 1.936294 | 0.001336455 | 1.93763 | 0.0006668515 | 46.92082 | 8.999345e-06 |  | 0 | 0 | 12 | 0.02613082 |  |  | 2076 | 692
2397.295 | 1.940035 | 0.0009322167 | 1.940967 | -0.0003773248 | 47.00578 | -5.092103e-06 |  | 0 | 0 | 12 | 0.0261813 |  |  | 2077 | 692.3333
2401.13 | 1.942667 | 0.001636743 | 1.944304 | -0.0001074653 | 47.08097 | -1.450274e-06 |  | 0 | 0 | 12 | 0.02621682 |  |  | 2078 | 692.6667
2405.695 | 1.946225 | 0.001414895 | 1.94764 | -0.0001697066 | 47.17049 | -2.290238e-06 |  | 0 | 0 | 12 | 0.02626485 |  |  | 2079 | 693
2409.899 | 1.949108 | 0.001868963 | 1.950977 | -0.000334831 | 47.25293 | -4.518636e-06 |  | 0 | 0 | 12 | 0.02630375 |  |  | 2080 | 693.3333
2414.888 | 1.95361 | 0.0007030964 | 1.954313 | 0.000826799 | 47.35075 | 1.115788e-05 |  | 0 | 0 | 12 | 0.02636451 |  |  | 2081 | 693.6667
2416.565 | 1.956035 | 0.001614928 | 1.95765 | 0.00182373 | 47.38362 | 2.461174e-05 |  | 0 | 0 | 12 | 0.02639723 |  |  | 2082 | 694
2422.088 | 1.960548 | 0.0004382134 | 1.960986 | -9.066552e-05 | 47.49192 | -1.223556e-06 |  | 0 | 0 | 12 | 0.02645814 |  |  | 2083 | 694.3333
2425.729 | 1.963223 | 0.001099825 | 1.964323 | -0.0005003424 | 47.56331 | -6.752259e-06 |  | 0 | 0 | 12 | 0.02649424 |  |  | 2084 | 694.6667
2429.156 | 1.966052 | 0.001607537 | 1.96766 | -0.002168615 | 47.63051 | -2.926606e-05 |  | 0 | 0 | 12 | 0.02653242 |  |  | 2085 | 695
2432.975 | 1.969278 | 0.001718283 | 1.970996 | -0.002079727 | 47.70538 | -2.806649e-05 |  | 0 | 0 | 12 | 0.02657595 |  |  | 2086 | 695.3333
2438.31 | 1.97308 | 0.001253366 | 1.974333 | -0.002109222 | 47.81 | -2.846453e-05 |  | 0 | 0 | 12 | 0.02662725 |  |  | 2087 | 695.6667
2441.31 | 1.975265 | 0.002404809 | 1.977669 | 0.0006730114 | 47.86883 | 9.082474e-06 |  | 0 | 0 | 12 | 0.02665674 |  |  | 2088 | 696
2446.219 | 1.980157 | 0.0008490086 | 1.981006 | 0.001108991 | 47.96508 | 1.496615e-05 |  | 0 | 0 | 12 | 0.02672276 |  |  | 2089 | 696.3333
2450.174 | 1.983719 | 0.000623703 | 1.984342 | -0.001281186 | 48.04262 | -1.728995e-05 |  | 0 | 0 | 12 | 0.02677084 |  |  | 2090 | 696.6667
2454.354 | 1.985925 | 0.001753688 | 1.987679 | 0.0006789828 | 48.12458 | 9.16306e-06 |  | 0 | 0 | 12 | 0.02680061 |  |  | 2091 | 697
2458.557 | 1.989444 | 0.001571178 | 1.991016 | 0.0002524521 | 48.20699 | 3.406911e-06 |  | 0 | 0 | 12 | 0.0268481 |  |  | 2092 | 697.3333
2460.101 | 1.992205 | 0.002146959 | 1.994352 | -0.0004951466 | 48.23727 | -6.68214e-06 |  | 0 | 0 | 12 | 0.02688536 |  |  | 2093 | 697.6667
2464.878 | 1.995978 | 0.001710534 | 1.997689 | 8.292078e-05 | 48.33094 | 1.119039e-06 |  | 0 | 0 | 12 | 0.02693628 |  |  | 2094 | 698
2468.679 | 1.999533 | 0.001492262 | 2.001025 | -0.002178697 | 48.40548 | -2.940211e-05 |  | 0 | 0 | 12 | 0.02698425 |  |  | 2095 | 698.3333
2472.778 | 2.002505 | 0.001857042 | 2.004362 | 0.01940243 | 48.48585 | 0.0002618411 |  | 0 | 0 | 12 | 0.02702436 |  |  | 2096 | 698.6667
2477.358 | 2.006185 | 0.00151372 | 2.007699 | -0.001565909 | 48.57565 | -2.113238e-05 |  | 0 | 0 | 12 | 0.02707402 |  |  | 2097 | 699
2480.26 | 2.008528 | 0.002507687 | 2.011035 | 0.0004524073 | 48.63254 | 6.105362e-06 |  | 0 | 0 | 12 | 0.02710563 |  |  | 2098 | 699.3333
2485.08 | 2.012247 | 0.002125025 | 2.014372 | 0.0003082721 | 48.72707 | 4.160218e-06 |  | 0 | 0 | 12 | 0.02715583 |  |  | 2099 | 699.6667
2488.172 | 2.016034 | 0.001674414 | 2.017708 | -0.001925869 | 48.78769 | -2.599014e-05 |  | 0 | 0 | 12 | 0.02720694 |  |  | 2100 | 700
2491.972 | 2.019675 | 0.001370192 | 2.021045 | -0.0008622537 | 48.8622 | -1.163635e-05 |  | 0 | 0 | 12 | 0.02725607 |  |  | 2101 | 700.3333
2496.568 | 2.023469 | 0.0009124279 | 2.024382 | -0.0009593434 | 48.95231 | -1.29466e-05 |  | 0 | 0 | 12 | 0.02730728 |  |  | 2102 | 700.6667
2500.654 | 2.025615 | 0.002103329 | 2.027718 | -0.0007847186 | 49.03244 | -1.058999e-05 |  | 0 | 0 | 12 | 0.02733623 |  |  | 2103 | 701
2503.44 | 2.028569 | 0.002485752 | 2.031055 | -0.00149817 | 49.08705 | -2.021822e-05 |  | 0 | 0 | 12 | 0.0273761 |  |  | 2104 | 701.3333
2507.224 | 2.032088 | 0.002303362 | 2.034392 | -0.001787573 | 49.16125 | -2.412379e-05 |  | 0 | 0 | 12 | 0.02742359 |  |  | 2105 | 701.6667
2511.972 | 2.036154 | 0.001573801 | 2.037728 | -0.01500999 | 49.25435 | -0.000202564 |  | 0 | 0 | 12 | 0.02747847 |  |  | 2106 | 702
2515.339 | 2.038887 | 0.002177954 | 2.041064 | -0.0009531208 | 49.32037 | -1.286263e-05 |  | 0 | 0 | 12 | 0.02751534 |  |  | 2107 | 702.3333
2520.219 | 2.042999 | 0.001401901 | 2.044401 | 0.001269056 | 49.41605 | 1.712626e-05 |  | 0 | 0 | 12 | 0.02757084 |  |  | 2108 | 702.6667
2522.072 | 2.045138 | 0.002599955 | 2.047738 | 0.0001136266 | 49.45239 | 1.533422e-06 |  | 0 | 0 | 12 | 0.0275997 |  |  | 2109 | 703
2527.566 | 2.04963 | 0.001444578 | 2.051074 | -0.001656333 | 49.56011 | -2.235267e-05 |  | 0 | 0 | 12 | 0.02766032 |  |  | 2110 | 703.3333
2531.123 | 2.052212 | 0.002199173 | 2.054411 | -7.709103e-05 | 49.62987 | -1.040365e-06 |  | 0 | 0 | 12 | 0.02769516 |  |  | 2111 | 703.6667
2535.979 | 2.056768 | 0.000979662 | 2.057748 | -0.0001501154 | 49.72508 | -2.025849e-06 |  | 0 | 0 | 12 | 0.02775665 |  |  | 2112 | 704
2539.159 | 2.058871 | 0.00221324 | 2.061084 | -0.001123889 | 49.78743 | -1.51672e-05 |  | 0 | 0 | 12 | 0.02778503 |  |  | 2113 | 704.3333
2543.21 | 2.06274 | 0.001680374 | 2.064421 | -0.002743073 | 49.86687 | -3.701853e-05 |  | 0 | 0 | 12 | 0.02783725 |  |  | 2114 | 704.6667
2545.116 | 2.065348 | 0.002409935 | 2.067757 | 9.516601e-06 | 49.90424 | 1.284292e-07 |  | 0 | 0 | 12 | 0.02787244 |  |  | 2115 | 705
2549.846 | 2.06936 | 0.00173378 | 2.071094 | -0.001836152 | 49.99698 | -2.477937e-05 |  | 0 | 0 | 12 | 0.02792659 |  |  | 2116 | 705.3333
2554.728 | 2.073687 | 0.0007431507 | 2.07443 | -0.0004636943 | 50.09271 | -6.257683e-06 |  | 0 | 0 | 12 | 0.02798498 |  |  | 2117 | 705.6667
2556.909 | 2.075572 | 0.00219512 | 2.077767 | 8.325966e-05 | 50.13548 | 1.123612e-06 |  | 0 | 0 | 12 | 0.02801042 |  |  | 2118 | 706
2562.742 | 2.079717 | 0.001386642 | 2.081104 | -0.0003725555 | 50.24985 | -5.02774e-06 |  | 0 | 0 | 12 | 0.02806635 |  |  | 2119 | 706.3333
2565.073 | 2.083039 | 0.001400948 | 2.08444 | -0.0004987064 | 50.29556 | -6.73018e-06 |  | 0 | 0 | 12 | 0.02811119 |  |  | 2120 | 706.6667
2569.227 | 2.086222 | 0.001554728 | 2.087777 | -0.001099906 | 50.37701 | -1.484353e-05 |  | 0 | 0 | 12 | 0.02815415 |  |  | 2121 | 707
2573.461 | 2.089319 | 0.0017941 | 2.091113 | -0.0001716523 | 50.46001 | -2.316495e-06 |  | 0 | 0 | 12 | 0.02819594 |  |  | 2122 | 707.3333
2575.389 | 2.092602 | 0.001847744 | 2.09445 | -0.0005589407 | 50.49783 | -7.54306e-06 |  | 0 | 0 | 12 | 0.02824025 |  |  | 2123 | 707.6667
2581.081 | 2.096379 | 0.001407862 | 2.097787 | -0.0007299503 | 50.60942 | -9.850881e-06 |  | 0 | 0 | 12 | 0.02829121 |  |  | 2124 | 708
2583.523 | 2.098911 | 0.001089096 | 2.1 | -0.0006618295 | 50.65732 | -8.931572e-06 |  | 0 | 0 | 12 | 0.02832538 |  |  | 2125 | 708.3333
2581.819 | 2.098289 | 0.001711369 | 2.1 | 0.00109477 | 50.6239 | 1.477422e-05 |  | 1 | 0 | 12 | 0.02831699 |  |  | 2126 | 708.6667
2579.591 | 2.098103 | 0.001897335 | 2.1 | -0.0003850593 | 50.58021 | -5.196482e-06 |  | 1 | 0 | 12 | 0.02831447 |  |  | 2127 | 709
2578.481 | 2.099147 | 0.0008530617 | 2.1 | -0.002442104 | 50.55845 | -3.295687e-05 |  | 1 | 0 | 12 | 0.02832857 |  |  | 2128 | 709.3333
2577.635 | 2.098736 | 0.001264334 | 2.1 | 0.0002999153 | 50.54187 | 4.04744e-06 |  | 1 | 0 | 12 | 0.02832302 |  |  | 2129 | 709.6667
2576.527 | 2.098761 | 0.0012393 | 2.1 | -0.0009087046 | 50.52014 | -1.226322e-05 |  | 1 | 0 | 12 | 0.02832335 |  |  | 2130 | 710
2574.98 | 2.099258 | 0.000742197 | 2.1 | -0.002157161 | 50.48981 | -2.911149e-05 |  | 1 | 0 | 12 | 0.02833006 |  |  | 2131 | 710.3333
2574.046 | 2.09914 | 0.0008602142 | 2.1 | -0.0001593501 | 50.47149 | -2.150474e-06 |  | 1 | 0 | 12 | 0.02832847 |  |  | 2132 | 710.6667
2573.1875 | 2.098932 | 0.001067638 | 2.1 | -0.0004827874 | 50.45466 | -6.51535e-06 |  | 1 | 0 | 12 | 0.02832567 |  |  | 2133 | 711
2571.604 | 2.098564 | 0.001435995 | 2.1 | -0.001830205 | 50.42361 | -2.469912e-05 |  | 1 | 0 | 12 | 0.0283207 |  |  | 2134 | 711.3333
2571.804 | 2.099687 | 0.0003130436 | 2.1 | 0.0003402356 | 50.42754 | 4.591574e-06 |  | 1 | 0 | 12 | 0.02833585 |  |  | 2135 | 711.6667
2571.292 | 2.099147 | 0.0008530617 | 2.1 | 0.001631868 | 50.41748 | 2.202252e-05 |  | 1 | 0 | 12 | 0.02832857 |  |  | 2136 | 712
2570.106 | 2.099765 | 0.0002343655 | 2.1 | 0.0002600566 | 50.39424 | 3.509536e-06 |  | 1 | 0 | 12 | 0.02833692 |  |  | 2137 | 712.3333
2568.752 | 2.098911 | 0.001089096 | 2.1 | -0.001267417 | 50.36768 | -1.710414e-05 |  | 1 | 0 | 12 | 0.02832538 |  |  | 2138 | 712.6667
2568.207 | 2.099118 | 0.0008816719 | 2.1 | 0.0003118626 | 50.357 | 4.208671e-06 |  | 1 | 0 | 12 | 0.02832818 |  |  | 2139 | 713
2566.385 | 2.098303 | 0.001697063 | 2.1 | -0.001490383 | 50.32127 | -2.011313e-05 |  | 1 | 0 | 12 | 0.02831718 |  |  | 2140 | 713.3333
2566.605 | 2.10023 | 0.0002305508 | 2.1 | 0.0006251537 | 50.32559 | 8.436622e-06 |  | 1 | 0 | 12 | 0.02834319 |  |  | 2141 | 713.6667
2565.133 | 2.099158 | 0.0008423328 | 2.1 | -0.0005526289 | 50.29673 | -7.45788e-06 |  | 1 | 0 | 12 | 0.02832871 |  |  | 2142 | 714
2564.36 | 2.099179 | 0.0008208752 | 2.1 | 0.0002384 | 50.28158 | 3.217273e-06 |  | 1 | 0 | 12 | 0.028329 |  |  | 2143 | 714.3333
2564.267 | 2.099283 | 0.0007171631 | 2.1 | 0.0003153887 | 50.27974 | 4.256258e-06 |  | 1 | 1 | 13 | 0.0283304 |  |  | 2144 | 714.6667
2562.625 | 2.099415 | 0.0001475811 | 2.099267 | 0.0002564574 | 50.24754 | 3.460963e-06 |  | 0 | 0 | 13 | 0.02833219 |  |  | 2145 | 715
2557.404 | 2.09552 | 0.0004103184 | 2.095931 | 0.001017048 | 50.14518 | 1.372534e-05 |  | 0 | 0 | 13 | 0.02827963 |  |  | 2146 | 715.3333
2549.971 | 2.092273 | 0.0003211498 | 2.092594 | 0.0009135352 | 49.99944 | 1.232841e-05 |  | 0 | 0 | 13 | 0.02823581 |  |  | 2147 | 715.6667
2546.308 | 2.089766 | 0.0005085468 | 2.089258 | -0.001125369 | 49.92761 | -1.518717e-05 |  | 0 | 0 | 13 | 0.02820197 |  |  | 2148 | 716
2541.207 | 2.087216 | 0.001295328 | 2.085921 | 0.0003236506 | 49.82759 | 4.367754e-06 |  | 0 | 0 | 13 | 0.02816756 |  |  | 2149 | 716.3333
2532.134 | 2.082617 | 3.266334e-05 | 2.082585 | -0.0004589295 | 49.64968 | -6.19338e-06 |  | 0 | 0 | 13 | 0.0281055 |  |  | 2150 | 716.6667
2529.098 | 2.080425 | 0.001177072 | 2.079248 | 0.0007716758 | 49.59015 | 1.041398e-05 |  | 0 | 0 | 13 | 0.02807591 |  |  | 2151 | 717
2521.824 | 2.075486 | 0.0004251003 | 2.075911 | -5.774232e-06 | 49.44753 | -7.792486e-08 |  | 0 | 0 | 13 | 0.02800926 |  |  | 2152 | 717.3333
2517.427 | 2.073941 | 0.001366377 | 2.072575 | 0.0002935597 | 49.36131 | 3.96167e-06 |  | 0 | 0 | 13 | 0.02798841 |  |  | 2153 | 717.6667
2511.22 | 2.070483 | 0.001244783 | 2.069238 | -0.003330427 | 49.23961 | -4.494504e-05 |  | 0 | 0 | 13 | 0.02794174 |  |  | 2154 | 718
2505.23 | 2.066392 | 0.0004901886 | 2.065901 | -0.001092818 | 49.12217 | -1.474789e-05 |  | 0 | 0 | 13 | 0.02788653 |  |  | 2155 | 718.3333
2500.04 | 2.063055 | 0.0004899502 | 2.062565 | -0.0004496203 | 49.02038 | -6.06775e-06 |  | 0 | 0 | 13 | 0.0278415 |  |  | 2156 | 718.6667
2494.455 | 2.059046 | 0.0001823902 | 2.059228 | -0.0004497722 | 48.91088 | -6.0698e-06 |  | 0 | 0 | 13 | 0.02778739 |  |  | 2157 | 719
2489.501 | 2.056603 | 0.0007116794 | 2.055892 | -0.001046322 | 48.81375 | -1.412041e-05 |  | 0 | 0 | 13 | 0.02775443 |  |  | 2158 | 719.3333
2483.777 | 2.052945 | 0.0003895759 | 2.052555 | -0.001282579 | 48.70151 | -1.730876e-05 |  | 0 | 0 | 13 | 0.02770506 |  |  | 2159 | 719.6667
2478.736 | 2.049844 | 0.0006256104 | 2.049219 | -0.001453497 | 48.60266 | -1.961534e-05 |  | 0 | 0 | 13 | 0.02766322 |  |  | 2160 | 720
2473.818 | 2.046626 | 0.0007436275 | 2.045882 | -0.0005339273 | 48.50623 | -7.205496e-06 |  | 0 | 0 | 13 | 0.02761978 |  |  | 2161 | 720.3333
2467.494 | 2.043217 | 0.0006718636 | 2.042545 | -0.0005477063 | 48.38224 | -7.391448e-06 |  | 0 | 0 | 13 | 0.02757378 |  |  | 2162 | 720.6667
2460.51 | 2.039151 | 5.76973e-05 | 2.039209 | -0.00060629 | 48.24529 | -8.182051e-06 |  | 0 | 0 | 13 | 0.02751891 |  |  | 2163 | 721
2456.637 | 2.036601 | 0.000729084 | 2.035872 | 0.0001315759 | 48.16935 | 1.775654e-06 |  | 0 | 0 | 13 | 0.0274845 |  |  | 2164 | 721.3333
2450.168 | 2.032785 | 0.0002496243 | 2.032536 | -0.0003203727 | 48.04252 | -4.323518e-06 |  | 0 | 0 | 13 | 0.027433 |  |  | 2165 | 721.6667
2446.195 | 2.030496 | 0.001297474 | 2.029199 | 0.0002887744 | 47.96461 | 3.89709e-06 |  | 0 | 0 | 13 | 0.02740211 |  |  | 2166 | 722
2439.016 | 2.026205 | 0.0003426075 | 2.025862 | -0.001074076 | 47.82384 | -1.449495e-05 |  | 0 | 0 | 13 | 0.0273442 |  |  | 2167 | 722.3333
2435.585 | 2.024825 | 0.002298593 | 2.022526 | -0.001337375 | 47.75658 | -1.804825e-05 |  | 0 | 0 | 13 | 0.02732557 |  |  | 2168 | 722.6667
2429.468 | 2.02004 | 0.0008502006 | 2.019189 | -0.001557902 | 47.63662 | -2.102432e-05 |  | 0 | 0 | 13 | 0.02726099 |  |  | 2169 | 723
2425.328 | 2.017532 | 0.001679897 | 2.015853 | -0.0004503667 | 47.55545 | -6.077824e-06 |  | 0 | 0 | 13 | 0.02722716 |  |  | 2170 | 723.3333
2419.929 | 2.014006 | 0.001490116 | 2.012516 | 0.0001856898 | 47.4496 | 2.505936e-06 |  | 0 | 0 | 13 | 0.02717957 |  |  | 2171 | 723.6667
2414.186 | 2.010219 | 0.001039505 | 2.00918 | -0.0007303052 | 47.33699 | -9.855671e-06 |  | 0 | 0 | 13 | 0.02712846 |  |  | 2172 | 724
2408.944 | 2.006693 | 0.0008499622 | 2.005843 | -7.452017e-05 | 47.2342 | -1.00567e-06 |  | 0 | 0 | 13 | 0.02708087 |  |  | 2173 | 724.3333
2403.345 | 2.00326 | 0.0007531643 | 2.002507 | -4.691253e-05 | 47.12441 | -6.330976e-07 |  | 0 | 0 | 13 | 0.02703454 |  |  | 2174 | 724.6667
2398.315 | 2.000495 | 0.001325369 | 1.99917 | 0.03137865 | 47.02579 | 0.0004234636 |  | 0 | 0 | 13 | 0.02699723 |  |  | 2175 | 725
2392.126 | 1.9963 | 0.0004669428 | 1.995833 | -0.000123336 | 46.90444 | -1.664454e-06 |  | 0 | 0 | 13 | 0.02694062 |  |  | 2176 | 725.3333
2387.24 | 1.99325 | 0.0007530451 | 1.992497 | 0.001113311 | 46.80863 | 1.502444e-05 |  | 0 | 0 | 13 | 0.02689946 |  |  | 2177 | 725.6667
2382.554 | 1.990389 | 0.001228571 | 1.98916 | 0.002245883 | 46.71675 | 3.030881e-05 |  | 0 | 0 | 13 | 0.02686084 |  |  | 2178 | 726
2377.716 | 1.986594 | 0.0007706881 | 1.985824 | -0.001200507 | 46.62189 | -1.620118e-05 |  | 0 | 0 | 13 | 0.02680964 |  |  | 2179 | 726.3333
2371.56 | 1.983508 | 0.001021028 | 1.982487 | 0.0005646287 | 46.50117 | 7.619821e-06 |  | 0 | 0 | 13 | 0.02676799 |  |  | 2180 | 726.6667
2364.8125 | 1.979484 | 0.0003342628 | 1.97915 | 0.0002472885 | 46.36887 | 3.337226e-06 |  | 0 | 0 | 13 | 0.02671369 |  |  | 2181 | 727
2360.114 | 1.977049 | 0.001235366 | 1.975814 | -0.0005029206 | 46.27674 | -6.787052e-06 |  | 0 | 0 | 13 | 0.02668082 |  |  | 2182 | 727.3333
2355.379 | 1.97324 | 0.0007632971 | 1.972477 | -0.0009202969 | 46.1839 | -1.241966e-05 |  | 0 | 0 | 13 | 0.02662943 |  |  | 2183 | 727.6667
2350.926 | 1.970501 | 0.001360416 | 1.96914 | -0.0003509442 | 46.09659 | -4.736089e-06 |  | 0 | 0 | 13 | 0.02659246 |  |  | 2184 | 728
2344.825 | 1.967397 | 0.001592755 | 1.965804 | -0.01117193 | 45.97696 | -0.0001507683 |  | 0 | 0 | 13 | 0.02655056 |  |  | 2185 | 728.3333
2339.672 | 1.962751 | 0.0002838373 | 1.962467 | 0.0003590658 | 45.87593 | 4.845692e-06 |  | 0 | 0 | 13 | 0.02648787 |  |  | 2186 | 728.6667
2335.58 | 1.960537 | 0.00140667 | 1.959131 | -6.130502e-05 | 45.79569 | -8.273282e-07 |  | 0 | 0 | 13 | 0.02645799 |  |  | 2187 | 729
2329.543 | 1.956811 | 0.001016736 | 1.955794 | -7.356924e-05 | 45.67732 | -9.928372e-07 |  | 0 | 0 | 13 | 0.02640771 |  |  | 2188 | 729.3333
2325.533 | 1.953556 | 0.00109899 | 1.952458 | -0.000591655 | 45.59868 | -7.984548e-06 |  | 0 | 0 | 13 | 0.02636378 |  |  | 2189 | 729.6667
2319.864 | 1.950252 | 0.001131058 | 1.949121 | -0.0007346319 | 45.48752 | -9.914061e-06 |  | 0 | 0 | 13 | 0.02631919 |  |  | 2190 | 730
2315.873 | 1.947119 | 0.001334786 | 1.945784 | -0.002055984 | 45.40927 | -2.774608e-05 |  | 0 | 0 | 13 | 0.02627691 |  |  | 2191 | 730.3333
2309.547 | 1.943032 | 0.0005837679 | 1.942448 | -0.0004082965 | 45.28524 | -5.510074e-06 |  | 0 | 0 | 13 | 0.02622175 |  |  | 2192 | 730.6667
2303.904 | 1.939412 | 0.0003011227 | 1.939111 | -9.473947e-05 | 45.17458 | -1.278535e-06 |  | 0 | 0 | 13 | 0.02617291 |  |  | 2193 | 731
2298.906 | 1.936848 | 0.00107348 | 1.935775 | 0.0004048696 | 45.07659 | 5.463828e-06 |  | 0 | 0 | 13 | 0.0261383 |  |  | 2194 | 731.3333
2294.5 | 1.934098 | 0.001659989 | 1.932438 | -0.0004068401 | 44.99019 | -5.49042e-06 |  | 0 | 0 | 13 | 0.02610119 |  |  | 2195 | 731.6667
2288.87 | 1.930504 | 0.001402378 | 1.929101 | -0.0006218116 | 44.8798 | -8.391519e-06 |  | 0 | 0 | 13 | 0.02605268 |  |  | 2196 | 732
2285.347 | 1.927646 | 0.00188148 | 1.925765 | -0.001975696 | 44.81073 | -2.666256e-05 |  | 0 | 0 | 13 | 0.02601412 |  |  | 2197 | 732.3333
2279.223 | 1.924324 | 0.001895785 | 1.922428 | 0.0006756334 | 44.69065 | 9.117859e-06 |  | 0 | 0 | 13 | 0.02596929 |  |  | 2198 | 732.6667
2272.752 | 1.920354 | 0.001262665 | 1.919092 | -0.0021442 | 44.56377 | -2.893657e-05 |  | 0 | 0 | 13 | 0.02591571 |  |  | 2199 | 733
2267.941 | 1.916349 | 0.0005937815 | 1.915755 | 0.001197849 | 44.46943 | 1.61653e-05 |  | 0 | 0 | 13 | 0.02586166 |  |  | 2200 | 733.3333
2263.014 | 1.914067 | 0.001648784 | 1.912419 | 0.0006141311 | 44.37283 | 8.287869e-06 |  | 0 | 0 | 13 | 0.02583087 |  |  | 2201 | 733.6667
2259.393 | 1.910723 | 0.001641512 | 1.909082 | 0.001005434 | 44.30183 | 1.356861e-05 |  | 0 | 0 | 13 | 0.02578574 |  |  | 2202 | 734
2253.136 | 1.907054 | 0.001308799 | 1.905745 | 0.0007954315 | 44.17914 | 1.073457e-05 |  | 0 | 0 | 13 | 0.02573622 |  |  | 2203 | 734.3333
2247.64 | 1.903385 | 0.0009762049 | 1.902409 | -0.00126198 | 44.07138 | -1.703077e-05 |  | 0 | 0 | 13 | 0.02568671 |  |  | 2204 | 734.6667
2243.519 | 1.900134 | 0.001061916 | 1.899072 | -0.001609417 | 43.99056 | -2.171953e-05 |  | 0 | 0 | 13 | 0.02564284 |  |  | 2205 | 735
2239.649 | 1.897774 | 0.002038121 | 1.895736 | 0.0005089256 | 43.91468 | 6.868092e-06 |  | 0 | 0 | 13 | 0.02561098 |  |  | 2206 | 735.3333
2233.273 | 1.893911 | 0.001512408 | 1.892399 | 0.0003922768 | 43.78966 | 5.293884e-06 |  | 0 | 0 | 13 | 0.02555886 |  |  | 2207 | 735.6667
2227.712 | 1.890174 | 0.001111746 | 1.889062 | -0.0009313706 | 43.68063 | -1.25691e-05 |  | 0 | 0 | 13 | 0.02550842 |  |  | 2208 | 736
2222.635 | 1.886458 | 0.0007325411 | 1.885726 | 1.223354e-05 | 43.58107 | 1.65095e-07 |  | 0 | 0 | 13 | 0.02545828 |  |  | 2209 | 736.3333
2218.742 | 1.883855 | 0.001465678 | 1.882389 | 0.0004638375 | 43.50475 | 6.259615e-06 |  | 0 | 0 | 13 | 0.02542314 |  |  | 2210 | 736.6667
2213.074 | 1.880211 | 0.001157999 | 1.879053 | -0.0009808058 | 43.3936 | -1.323625e-05 |  | 0 | 0 | 13 | 0.02537396 |  |  | 2211 | 737
2209.099 | 1.877228 | 0.001511931 | 1.875716 | -0.0007330689 | 43.31566 | -9.892968e-06 |  | 0 | 0 | 13 | 0.02533371 |  |  | 2212 | 737.3333
2203.229 | 1.873319 | 0.0009397268 | 1.872379 | -0.0003643901 | 43.20057 | -4.917545e-06 |  | 0 | 0 | 13 | 0.02528096 |  |  | 2213 | 737.6667
2198.795 | 1.870426 | 0.001383066 | 1.869043 | -0.0007351971 | 43.11363 | -9.921689e-06 |  | 0 | 0 | 13 | 0.02524191 |  |  | 2214 | 738
2193.308 | 1.866596 | 0.0008894205 | 1.865706 | -0.0001720774 | 43.00605 | -2.322232e-06 |  | 0 | 0 | 13 | 0.02519023 |  |  | 2215 | 738.3333
2187.252 | 1.863216 | 0.0008465051 | 1.86237 | -0.0008012262 | 42.8873 | -1.081277e-05 |  | 0 | 0 | 13 | 0.02514462 |  |  | 2216 | 738.6667
2183.017 | 1.860294 | 0.001261234 | 1.859033 | 0.0009573452 | 42.80426 | 1.291964e-05 |  | 0 | 0 | 13 | 0.02510519 |  |  | 2217 | 739
2178.991 | 1.857265 | 0.001568675 | 1.855697 | -0.0003472412 | 42.72531 | -4.686117e-06 |  | 0 | 0 | 13 | 0.02506431 |  |  | 2218 | 739.3333
2173.327 | 1.853478 | 0.001118064 | 1.85236 | 0.0004684826 | 42.61426 | 6.322302e-06 |  | 0 | 0 | 13 | 0.0250132 |  |  | 2219 | 739.6667
2168.646 | 1.850524 | 0.001500607 | 1.849023 | -0.001022822 | 42.52248 | -1.380327e-05 |  | 0 | 0 | 13 | 0.02497333 |  |  | 2220 | 740
2164.272 | 1.847398 | 0.001711488 | 1.845687 | 0.0004259742 | 42.43671 | 5.748639e-06 |  | 0 | 0 | 13 | 0.02493115 |  |  | 2221 | 740.3333
2158.37 | 1.843257 | 0.0009068251 | 1.84235 | -0.001039301 | 42.32098 | -1.402565e-05 |  | 0 | 0 | 13 | 0.02487526 |  |  | 2222 | 740.6667
2153.094 | 1.840378 | 0.00136447 | 1.839014 | 0.0002853943 | 42.21753 | 3.851475e-06 |  | 0 | 0 | 13 | 0.02483641 |  |  | 2223 | 741
2147.654 | 1.836308 | 0.0006312132 | 1.835677 | 0.0008377398 | 42.11086 | 1.130553e-05 |  | 0 | 0 | 13 | 0.02478149 |  |  | 2224 | 741.3333
2145.139 | 1.834499 | 0.002158284 | 1.83234 | 0.002656483 | 42.06156 | 3.584997e-05 |  | 0 | 0 | 13 | 0.02475707 |  |  | 2225 | 741.6667
2138.406 | 1.83064 | 0.001636028 | 1.829004 | -0.001239019 | 41.92953 | -1.67209e-05 |  | 0 | 0 | 13 | 0.02470499 |  |  | 2226 | 742
2133.832 | 1.826777 | 0.001110196 | 1.825667 | -0.0001128553 | 41.83984375 | -1.523014e-06 |  | 0 | 0 | 13 | 0.02465287 |  |  | 2227 | 742.3333
2127.314 | 1.822804 | 0.0004736185 | 1.822331 | 0.00185931 | 41.71204 | 2.50919e-05 |  | 0 | 0 | 13 | 0.02459925 |  |  | 2228 | 742.6667
2122.367 | 1.819156 | 0.0001623631 | 1.818994 | 0.0001142021 | 41.61505 | 1.541189e-06 |  | 0 | 0 | 13 | 0.02455002 |  |  | 2229 | 743
2118.316 | 1.817007 | 0.001349568 | 1.815657 | -0.0003517417 | 41.53561 | -4.746852e-06 |  | 0 | 0 | 13 | 0.02452101 |  |  | 2230 | 743.3333
2114.189 | 1.814521 | 0.002200723 | 1.812321 | -0.0009326838 | 41.45469 | -1.258683e-05 |  | 0 | 0 | 13 | 0.02448747 |  |  | 2231 | 743.6667
2108.181 | 1.810563 | 0.001578331 | 1.808984 | -0.000612333 | 41.33688 | -8.263603e-06 |  | 0 | 0 | 13 | 0.02443404 |  |  | 2232 | 744
2103.654 | 1.806926 | 0.001277804 | 1.805648 | 0.001263921 | 41.24812 | 1.705697e-05 |  | 0 | 0 | 13 | 0.02438496 |  |  | 2233 | 744.3333
2099.385 | 1.803968 | 0.00165689 | 1.802311 | 0.0003504198 | 41.16442 | 4.729012e-06 |  | 0 | 0 | 13 | 0.02434505 |  |  | 2234 | 744.6667
2092.894 | 1.799666 | 0.0006911754 | 1.798974 | -0.001263337 | 41.03714 | -1.704908e-05 |  | 0 | 0 | 13 | 0.02428699 |  |  | 2235 | 745
2087.201 | 1.796476 | 0.0008376837 | 1.795638 | 0.001218936 | 40.9255 | 1.644987e-05 |  | 0 | 0 | 13 | 0.02424394 |  |  | 2236 | 745.3333
2084.51 | 1.794019 | 0.001717448 | 1.792301 | -9.123666e-05 | 40.87274 | -1.231264e-06 |  | 0 | 0 | 13 | 0.02421078 |  |  | 2237 | 745.6667
2078.328 | 1.790714 | 0.001749515 | 1.788965 | -0.001268568 | 40.75153 | -1.711968e-05 |  | 0 | 0 | 13 | 0.02416618 |  |  | 2238 | 746
2074.321 | 1.787113 | 0.001484752 | 1.785628 | 0.002148746 | 40.67296 | 2.899792e-05 |  | 0 | 0 | 13 | 0.02411758 |  |  | 2239 | 746.3333
2069.844 | 1.784302 | 0.002010465 | 1.782292 | -0.0007184077 | 40.58518 | -9.695111e-06 |  | 0 | 0 | 13 | 0.02407965 |  |  | 2240 | 746.6667
2063.774 | 1.779903 | 0.0009481907 | 1.778955 | 0.0003500298 | 40.46616 | 4.723748e-06 |  | 0 | 0 | 13 | 0.02402029 |  |  | 2241 | 747
2059.893 | 1.777464 | 0.001845717 | 1.775618 | -0.002134985 | 40.39006 | -2.881221e-05 |  | 0 | 0 | 13 | 0.02398737 |  |  | 2242 | 747.3333
2054.366 | 1.774017 | 0.001734853 | 1.772282 | -0.001309211 | 40.2817 | -1.766817e-05 |  | 0 | 0 | 13 | 0.02394085 |  |  | 2243 | 747.6667
2049.111 | 1.770383 | 0.001437902 | 1.768945 | -0.001400309 | 40.17864 | -1.889756e-05 |  | 0 | 0 | 13 | 0.02389181 |  |  | 2244 | 748
2045.291 | 1.767894 | 0.002285361 | 1.765609 | -0.0008357167 | 40.10374 | -1.127823e-05 |  | 0 | 0 | 13 | 0.02385822 |  |  | 2245 | 748.3333
2038.011 | 1.76254 | 0.0002683401 | 1.762272 | -0.00306411 | 39.96101 | -4.135101e-05 |  | 0 | 0 | 13 | 0.02378597 |  |  | 2246 | 748.6667
2034.638 | 1.761113 | 0.002177954 | 1.758935 | -0.0006186331 | 39.89486 | -8.348624e-06 |  | 0 | 0 | 13 | 0.02376671 |  |  | 2247 | 749
2028.655 | 1.756182 | 0.0005828142 | 1.755599 | -0.0003804887 | 39.77754 | -5.134801e-06 |  | 0 | 0 | 13 | 0.02370016 |  |  | 2248 | 749.3333
2024.22 | 1.752534 | 0.000271678 | 1.752262 | 0.001206195 | 39.6906 | 1.627794e-05 |  | 0 | 0 | 13 | 0.02365093 |  |  | 2249 | 749.6667
2019.745 | 1.750914 | 0.001988172 | 1.748926 | 0.0007772016 | 39.60285 | 1.048855e-05 |  | 0 | 0 | 13 | 0.02362907 |  |  | 2250 | 750
2015.573 | 1.74708 | 0.001490951 | 1.745589 | -0.001413317 | 39.52103 | -1.90731e-05 |  | 0 | 0 | 13 | 0.02357733 |  |  | 2251 | 750.3333
2010.645 | 1.744262 | 0.002009511 | 1.742252 | -0.0008086861 | 39.42441 | -1.091344e-05 |  | 0 | 0 | 13 | 0.0235393 |  |  | 2252 | 750.6667
2004.778 | 1.74006 | 0.001143932 | 1.738916 | 0.0001072652 | 39.30938 | 1.447573e-06 |  | 0 | 0 | 13 | 0.02348259 |  |  | 2253 | 751
2000.084 | 1.736748 | 0.001168847 | 1.735579 | -0.04266311 | 39.21734 | -0.0005757505 |  | 0 | 0 | 13 | 0.0234379 |  |  | 2254 | 751.3333
1994.795 | 1.733583 | 0.001340508 | 1.732243 | 0.001387273 | 39.11362 | 1.872164e-05 |  | 0 | 0 | 13 | 0.02339518 |  |  | 2255 | 751.6667
1989.222 | 1.729367 | 0.0004606247 | 1.728906 | -0.0004001369 | 39.00434 | -5.399958e-06 |  | 0 | 0 | 13 | 0.02333828 |  |  | 2256 | 752
1985.262 | 1.7274 | 0.00183022 | 1.72557 | -0.00210498 | 38.92671 | -2.840729e-05 |  | 0 | 0 | 13 | 0.02331174 |  |  | 2257 | 752.3333
1980.833 | 1.724017 | 0.001783729 | 1.722233 | -0.0005658455 | 38.83987 | -7.636242e-06 |  | 0 | 0 | 13 | 0.02326608 |  |  | 2258 | 752.6667
1975.58 | 1.720669 | 0.001772881 | 1.718896 | -0.0003773146 | 38.73687 | -5.091964e-06 |  | 0 | 0 | 13 | 0.02322091 |  |  | 2259 | 753
1970.22 | 1.716202 | 0.0006427765 | 1.71556 | 0.0007206251 | 38.63177 | 9.725034e-06 |  | 0 | 0 | 13 | 0.02316063 |  |  | 2260 | 753.3333
1966.821 | 1.713767 | 0.00154388 | 1.712223 | 0.0001673096 | 38.56512 | 2.257889e-06 |  | 0 | 0 | 13 | 0.02312776 |  |  | 2261 | 753.6667
1960.759 | 1.710073 | 0.001186132 | 1.708887 | 7.046374e-05 | 38.44625 | 9.509277e-07 |  | 0 | 0 | 13 | 0.0230779 |  |  | 2262 | 754
1955.739 | 1.706418 | 0.0008678437 | 1.70555 | -0.0001420961 | 38.34782 | -1.917626e-06 |  | 0 | 0 | 13 | 0.02302858 |  |  | 2263 | 754.3333
1950.616 | 1.703045 | 0.0008319616 | 1.702213 | -0.008721313 | 38.24737 | -0.0001176965 |  | 0 | 0 | 13 | 0.02298307 |  |  | 2264 | 754.6667
1946.756 | 1.700041 | 0.001164436 | 1.698877 | 0.001669793 | 38.17168 | 2.253432e-05 |  | 0 | 0 | 13 | 0.02294253 |  |  | 2265 | 755
1941.738 | 1.696848 | 0.001307488 | 1.69554 | -0.000430127 | 38.0733 | -5.804682e-06 |  | 0 | 0 | 13 | 0.02289943 |  |  | 2266 | 755.3333
1936.028 | 1.693264 | 0.001060605 | 1.692204 | 2.250095e-05 | 37.96133 | 3.036566e-07 |  | 0 | 0 | 13 | 0.02285107 |  |  | 2267 | 755.6667
1932.004 | 1.689566 | 0.0006992817 | 1.688867 | 0.002218314 | 37.88243 | 2.993677e-05 |  | 0 | 0 | 13 | 0.02280117 |  |  | 2268 | 756
1926.878 | 1.686881 | 0.001350164 | 1.68553 | 0.001442246 | 37.78192 | 1.946351e-05 |  | 0 | 0 | 13 | 0.02276492 |  |  | 2269 | 756.3333
1921.654 | 1.683676 | 0.001482368 | 1.682194 | 0.0002515246 | 37.67949 | 3.394394e-06 |  | 0 | 0 | 13 | 0.02272168 |  |  | 2270 | 756.6667
1916.945 | 1.680182 | 0.001324892 | 1.678857 | 0.001132778 | 37.58716 | 1.528715e-05 |  | 0 | 0 | 13 | 0.02267452 |  |  | 2271 | 757
1913.673 | 1.677536 | 0.002015114 | 1.675521 | 0.0009690763 | 37.523 | 1.307795e-05 |  | 0 | 0 | 13 | 0.02263881 |  |  | 2272 | 757.3333
1908.602 | 1.67402 | 0.001836181 | 1.672184 | -0.001326542 | 37.42357 | -1.790206e-05 |  | 0 | 0 | 13 | 0.02259137 |  |  | 2273 | 757.6667
1903.618 | 1.67087 | 0.002022028 | 1.668848 | -0.002844127 | 37.32583 | -3.838228e-05 |  | 0 | 0 | 13 | 0.02254885 |  |  | 2274 | 758
1899.341 | 1.667461 | 0.001950502 | 1.665511 | -0.001080957 | 37.24198 | -1.458782e-05 |  | 0 | 0 | 13 | 0.02250285 |  |  | 2275 | 758.3333
1894.081 | 1.663674 | 0.001499772 | 1.662174 | -0.000664786 | 37.13884 | -8.971471e-06 |  | 0 | 0 | 13 | 0.02245174 |  |  | 2276 | 758.6667
1888.574 | 1.660184 | 0.001345873 | 1.658838 | -0.0008986008 | 37.03087 | -1.212687e-05 |  | 0 | 0 | 13 | 0.02240464 |  |  | 2277 | 759
1883.615 | 1.65689 | 0.001388788 | 1.655501 | -0.002086119 | 36.93363 | -2.815276e-05 |  | 0 | 0 | 13 | 0.02236019 |  |  | 2278 | 759.3333
1878.73 | 1.653181 | 0.001016736 | 1.652165 | -0.000687268 | 36.83784 | -9.274871e-06 |  | 0 | 0 | 13 | 0.02231014 |  |  | 2279 | 759.6667
1874.505 | 1.650538 | 0.001710415 | 1.648828 | -0.001682997 | 36.755 | -2.27125e-05 |  | 0 | 0 | 13 | 0.02227447 |  |  | 2280 | 760
1870.531 | 1.64782 | 0.002329111 | 1.645491 | -0.0007824661 | 36.67708 | -1.05596e-05 |  | 0 | 0 | 13 | 0.02223779 |  |  | 2281 | 760.3333
1864.092 | 1.643922 | 0.001767516 | 1.642155 | -0.00125319 | 36.55083 | -1.691214e-05 |  | 0 | 0 | 13 | 0.02218519 |  |  | 2282 | 760.6667
1859.792 | 1.639906 | 0.001087904 | 1.638818 | -0.0005993369 | 36.46651 | -8.088218e-06 |  | 0 | 0 | 13 | 0.02213099 |  |  | 2283 | 761
1854.123 | 1.636301 | 0.0008196831 | 1.635482 | 0.001034527 | 36.35536 | 1.396122e-05 |  | 0 | 0 | 13 | 0.02208234 |  |  | 2284 | 761.3333
1850.916 | 1.633558 | 0.001413226 | 1.632145 | -0.001679472 | 36.29248 | -2.266494e-05 |  | 0 | 0 | 13 | 0.02204532 |  |  | 2285 | 761.6667
1844.638 | 1.629818 | 0.001008987 | 1.628808 | -0.001160147 | 36.16937 | -1.565651e-05 |  | 0 | 0 | 13 | 0.02199484 |  |  | 2286 | 762
1842.137 | 1.626964 | 0.001491785 | 1.625472 | -0.0004373809 | 36.12034 | -5.902577e-06 |  | 0 | 0 | 13 | 0.02195632 |  |  | 2287 | 762.3333
1835.39 | 1.623294 | 0.001159072 | 1.622135 | -0.0001690025 | 35.98805 | -2.280736e-06 |  | 0 | 0 | 13 | 0.02190681 |  |  | 2288 | 762.6667
1829.838 | 1.619475 | 0.0006761551 | 1.618799 | -0.0006396923 | 35.87917 | -8.632825e-06 |  | 0 | 0 | 13 | 0.02185526 |  |  | 2289 | 763
1825.191 | 1.616052 | 0.0005903244 | 1.615462 | -0.0004402439 | 35.78806 | -5.941214e-06 |  | 0 | 0 | 13 | 0.02180907 |  |  | 2290 | 763.3333
1821.361 | 1.613413 | 0.001287579 | 1.612126 | -0.0003008283 | 35.71297 | -4.059761e-06 |  | 0 | 0 | 13 | 0.02177346 |  |  | 2291 | 763.6667
1816.629 | 1.610345 | 0.001555681 | 1.608789 | 0.0003217385 | 35.62018 | 4.34195e-06 |  | 0 | 0 | 13 | 0.02173205 |  |  | 2292 | 764
1812.094 | 1.607051 | 0.001598597 | 1.605452 | 6.462962e-05 | 35.53126 | 8.721947e-07 |  | 0 | 0 | 13 | 0.0216876 |  |  | 2293 | 764.3333
1808.681 | 1.604462 | 0.00234592 | 1.602116 | -0.001966094 | 35.46434 | -2.653299e-05 |  | 0 | 0 | 13 | 0.02165265 |  |  | 2294 | 764.6667
1802.015 | 1.599591 | 0.0008115769 | 1.598779 | -0.003173458 | 35.33362 | -4.28267e-05 |  | 0 | 0 | 13 | 0.02158692 |  |  | 2295 | 765
1797.711 | 1.596794 | 0.001351595 | 1.595443 | -0.001208629 | 35.24923 | -1.631078e-05 |  | 0 | 0 | 13 | 0.02154918 |  |  | 2296 | 765.3333
1793.185 | 1.593937 | 0.001830697 | 1.592106 | -0.001159681 | 35.1605 | -1.565022e-05 |  | 0 | 0 | 13 | 0.02151062 |  |  | 2297 | 765.6667
1790.016 | 1.592091 | 0.003321886 | 1.588769 | -0.002935719 | 35.09835 | -3.961833e-05 |  | 0 | 0 | 13 | 0.02148571 |  |  | 2298 | 766
1782.478 | 1.586502 | 0.00106883 | 1.585433 | -0.002014728 | 34.95055 | -2.718931e-05 |  | 0 | 0 | 13 | 0.02141028 |  |  | 2299 | 766.3333
1779.267 | 1.58398 | 0.001884103 | 1.582096 | -0.001693442 | 34.88759 | -2.285347e-05 |  | 0 | 0 | 13 | 0.02137625 |  |  | 2300 | 766.6667
1774.193 | 1.58049 | 0.001730204 | 1.57876 | -0.001515126 | 34.78809 | -2.044705e-05 |  | 0 | 0 | 13 | 0.02132915 |  |  | 2301 | 767
1767.893 | 1.576087 | 0.0006644726 | 1.575423 | -0.001949569 | 34.66457 | -2.630998e-05 |  | 0 | 0 | 13 | 0.02126974 |  |  | 2302 | 767.3333
1764.248 | 1.573255 | 0.001168609 | 1.572086 | -0.001807733 | 34.5931 | -2.439586e-05 |  | 0 | 0 | 13 | 0.02123151 |  |  | 2303 | 767.6667
1760.165 | 1.570237 | 0.001486778 | 1.56875 | -0.001255543 | 34.51304 | -1.69439e-05 |  | 0 | 0 | 13 | 0.02119078 |  |  | 2304 | 768
1754.404 | 1.566689 | 0.001275778 | 1.565413 | -0.0003806684 | 34.40007 | -5.137226e-06 |  | 0 | 0 | 13 | 0.0211429 |  |  | 2305 | 768.3333
1750.285 | 1.563885 | 0.001808524 | 1.562077 | -0.0008466444 | 34.31932 | -1.14257e-05 |  | 0 | 0 | 13 | 0.02110506 |  |  | 2306 | 768.6667
1745.44 | 1.560967 | 0.00222683 | 1.55874 | -0.001250379 | 34.22432 | -1.687421e-05 |  | 0 | 0 | 13 | 0.02106568 |  |  | 2307 | 769
1739.027 | 1.555982 | 0.000578165 | 1.555403 | -0.0003835811 | 34.09858 | -5.176533e-06 |  | 0 | 0 | 13 | 0.0209984 |  |  | 2308 | 769.3333
1735.454 | 1.553328 | 0.001261115 | 1.552067 | -0.0004335363 | 34.0285 | -5.850693e-06 |  | 0 | 0 | 13 | 0.02096259 |  |  | 2309 | 769.6667
1729.574 | 1.549584 | 0.0008533001 | 1.54873 | -0.0001455638 | 33.91322 | -1.964424e-06 |  | 0 | 0 | 13 | 0.02091206 |  |  | 2310 | 770
1724.959 | 1.546562 | 0.001168013 | 1.545394 | -0.001256242 | 33.82273 | -1.695334e-05 |  | 0 | 0 | 13 | 0.02087128 |  |  | 2311 | 770.3333
1721.883 | 1.543826 | 0.001768708 | 1.542057 | -0.0005892784 | 33.76242 | -7.952475e-06 |  | 0 | 0 | 13 | 0.02083436 |  |  | 2312 | 770.6667
1717.524 | 1.540647 | 0.001925945 | 1.538721 | -0.00122692 | 33.67693 | -1.655762e-05 |  | 0 | 0 | 13 | 0.02079145 |  |  | 2313 | 771
1711.49 | 1.536412 | 0.001028299 | 1.535384 | -0.001851104 | 33.55862 | -2.498116e-05 |  | 0 | 0 | 13 | 0.02073431 |  |  | 2314 | 771.3333
1705.244 | 1.532918 | 0.0008708238 | 1.532047 | -0.00192706 | 33.43615 | -2.60062e-05 |  | 0 | 0 | 13 | 0.02068716 |  |  | 2315 | 771.6667
1701.933 | 1.530265 | 0.001553774 | 1.528711 | -0.000936416 | 33.37123 | -1.263719e-05 |  | 0 | 0 | 13 | 0.02065134 |  |  | 2316 | 772
1697.679 | 1.526002 | 0.0006275177 | 1.525374 | -0.0009384507 | 33.28783 | -1.266465e-05 |  | 0 | 0 | 13 | 0.02059382 |  |  | 2317 | 772.3333
1692.767 | 1.522969 | 0.0009313822 | 1.522038 | -0.001275503 | 33.19151 | -1.721327e-05 |  | 0 | 0 | 13 | 0.02055289 |  |  | 2318 | 772.6667
1687.941 | 1.520416 | 0.001714468 | 1.518701 | -0.001843685 | 33.09689 | -2.488103e-05 |  | 0 | 0 | 13 | 0.02051843 |  |  | 2319 | 773
1683.743 | 1.516575 | 0.001210213 | 1.515364 | -0.0003475567 | 33.01457 | -4.690374e-06 |  | 0 | 0 | 13 | 0.02046659 |  |  | 2320 | 773.3333
1679.877 | 1.512769 | 0.000741601 | 1.512028 | -0.001860379 | 32.93877 | -2.510633e-05 |  | 0 | 0 | 13 | 0.02041524 |  |  | 2321 | 773.6667
1674.982 | 1.510631 | 0.001939535 | 1.508691 | -0.001406293 | 32.84279 | -1.897832e-05 |  | 0 | 0 | 13 | 0.02038638 |  |  | 2322 | 774
1668.357 | 1.506472 | 0.001116991 | 1.505355 | 0.0007502894 | 32.71289 | 1.012536e-05 |  | 0 | 0 | 13 | 0.02033025 |  |  | 2323 | 774.3333
1664.776 | 1.503124 | 0.001106143 | 1.502018 | -0.00066724 | 32.64267 | -9.004589e-06 |  | 0 | 0 | 13 | 0.02028508 |  |  | 2324 | 774.6667
1658.874 | 1.500202 | 0.001520872 | 1.498681 | 0.0001061696 | 32.52694 | 1.432788e-06 |  | 0 | 0 | 13 | 0.02024565 |  |  | 2325 | 775
1655.172 | 1.496791 | 0.00144577 | 1.495345 | -0.0009766909 | 32.45436 | -1.318071e-05 |  | 0 | 0 | 13 | 0.0201996 |  |  | 2326 | 775.3333
1651.56 | 1.49359 | 0.00158155 | 1.492008 | -0.0005198065 | 32.38352 | -7.014933e-06 |  | 0 | 0 | 13 | 0.02015641 |  |  | 2327 | 775.6667
1643.452 | 1.48873 | 5.793571e-05 | 1.488672 | -0.001046617 | 32.22454 | -1.412439e-05 |  | 0 | 0 | 13 | 0.02009082 |  |  | 2328 | 776
1639.32 | 1.485661 | 0.0003261566 | 1.485335 | 0.002339018 | 32.14353 | 3.15657e-05 |  | 0 | 0 | 13 | 0.02004941 |  |  | 2329 | 776.3333
1634.996 | 1.482811 | 0.0008124113 | 1.481999 | 0.0003344409 | 32.05874 | 4.513373e-06 |  | 0 | 0 | 13 | 0.02001094 |  |  | 2330 | 776.6667
1631.037 | 1.479571 | 0.0009088516 | 1.478662 | -0.0002988753 | 31.98112 | -4.033405e-06 |  | 0 | 0 | 13 | 0.01996722 |  |  | 2331 | 777
1625.586 | 1.475569 | 0.0002436638 | 1.475325 | 0.001612058 | 31.87423 | 2.175517e-05 |  | 0 | 0 | 13 | 0.01991321 |  |  | 2332 | 777.3333
1621.335 | 1.473134 | 0.001144767 | 1.471989 | -0.04976221 | 31.79089 | -0.0006715548 |  | 0 | 0 | 13 | 0.01988035 |  |  | 2333 | 777.6667
1616.14 | 1.469818 | 0.001166105 | 1.468652 | -0.0002499733 | 31.68903 | -3.373458e-06 |  | 0 | 0 | 13 | 0.01983561 |  |  | 2334 | 778
1612.463 | 1.465985 | 0.0006690025 | 1.465316 | -0.001377703 | 31.61692 | -1.859248e-05 |  | 0 | 0 | 13 | 0.01978387 |  |  | 2335 | 778.3333
1608.096 | 1.463331 | 0.001351953 | 1.461979 | -0.001057329 | 31.5313 | -1.426894e-05 |  | 0 | 0 | 13 | 0.01974806 |  |  | 2336 | 778.6667
1601.415 | 1.459061 | 0.0004184246 | 1.458643 | 0.001564564 | 31.40029 | 2.111423e-05 |  | 0 | 0 | 13 | 0.01969043 |  |  | 2337 | 779
1598.581 | 1.45571 | 0.0004041195 | 1.455306 | -0.0008091009 | 31.34472 | -1.091904e-05 |  | 0 | 0 | 13 | 0.01964521 |  |  | 2338 | 779.3333
1592.571 | 1.452802 | 0.0008331537 | 1.451969 | -0.003452037 | 31.22687 | -4.658619e-05 |  | 0 | 0 | 13 | 0.01960597 |  |  | 2339 | 779.6667
1587.758 | 1.448679 | 4.625321e-05 | 1.448633 | 0.0006948565 | 31.13251 | 9.37728e-06 |  | 0 | 0 | 13 | 0.01955032 |  |  | 2340 | 780
1582.833 | 1.445307 | 1.049042e-05 | 1.445296 | -0.0002375644 | 31.03595 | -3.205998e-06 |  | 0 | 0 | 13 | 0.01950481 |  |  | 2341 | 780.3333
1578.856 | 1.442521 | 0.0005611181 | 1.44196 | 0.001288771 | 30.95796 | 1.739232e-05 |  | 0 | 0 | 13 | 0.01946722 |  |  | 2342 | 780.6667
1574.073 | 1.439095 | 0.000471592 | 1.438623 | -0.006867859 | 30.86418 | -9.268366e-05 |  | 0 | 0 | 13 | 0.01942098 |  |  | 2343 | 781
1569.477 | 1.435736 | 0.0004501343 | 1.435286 | 0.0002454742 | 30.77407 | 3.312743e-06 |  | 0 | 0 | 13 | 0.01937566 |  |  | 2344 | 781.3333
1563.663 | 1.431924 | 2.563e-05 | 1.43195 | -0.001456665 | 30.66007 | -1.96581e-05 |  | 0 | 0 | 13 | 0.01932421 |  |  | 2345 | 781.6667
1560.88 | 1.429464 | 0.0008504391 | 1.428613 | -0.001792026 | 30.60549 | -2.418389e-05 |  | 0 | 0 | 13 | 0.01929101 |  |  | 2346 | 782
1555.08 | 1.425751 | 0.0004749298 | 1.425277 | -0.0006683969 | 30.49176 | -9.020201e-06 |  | 0 | 0 | 13 | 0.01924091 |  |  | 2347 | 782.3333
1549.996 | 1.422422 | 0.0004819632 | 1.42194 | -0.001748568 | 30.39208 | -2.359741e-05 |  | 0 | 0 | 13 | 0.01919598 |  |  | 2348 | 782.6667
1546.612 | 1.419479 | 0.0008752346 | 1.418603 | -0.0003242028 | 30.32572 | -4.375206e-06 |  | 0 | 0 | 13 | 0.01915626 |  |  | 2349 | 783
1541.862 | 1.41557 | 0.00030303 | 1.415267 | -0.0009273376 | 30.23259 | -1.251468e-05 |  | 0 | 0 | 13 | 0.01910351 |  |  | 2350 | 783.3333
1537.253 | 1.412995 | 0.001064658 | 1.41193 | 0.001242291 | 30.14221 | 1.676506e-05 |  | 0 | 0 | 13 | 0.01906876 |  |  | 2351 | 783.6667
1531.811 | 1.409193 | 0.0005996228 | 1.408594 | 0.001201971 | 30.03552 | 1.622093e-05 |  | 0 | 0 | 13 | 0.01901745 |  |  | 2352 | 784
1527.091 | 1.405957 | 0.0006997585 | 1.405257 | -0.0004770044 | 29.94295 | -6.437307e-06 |  | 0 | 0 | 13 | 0.01897377 |  |  | 2353 | 784.3333
1521.632 | 1.40218 | 0.000259757 | 1.40192 | -0.0004048857 | 29.83593 | -5.464044e-06 |  | 0 | 0 | 13 | 0.01892281 |  |  | 2354 | 784.6667
1519.706 | 1.400059 | 5.948544e-05 | 1.4 | -0.001030619 | 29.79816 | -1.390849e-05 |  | 0 | 0 | 13 | 0.01889419 |  |  | 2355 | 785
1521.328 | 1.400918 | 0.0009177923 | 1.4 | 0.0007444144 | 29.82996 | 1.004608e-05 |  | 1 | 0 | 13 | 0.01890577 |  |  | 2356 | 785.3333
1519.343 | 1.399212 | 0.0007880926 | 1.4 | -0.0005344473 | 29.79104 | -7.212515e-06 |  | 1 | 0 | 13 | 0.01888275 |  |  | 2357 | 785.6667
1521.055 | 1.399716 | 0.0002838373 | 1.4 | -5.541539e-05 | 29.82461 | -7.47846e-07 |  | 1 | 0 | 13 | 0.01888956 |  |  | 2358 | 786
1522.295 | 1.400367 | 0.0003670454 | 1.4 | 0.0005855098 | 29.84892 | 7.901616e-06 |  | 1 | 0 | 13 | 0.01889834 |  |  | 2359 | 786.3333
1523.275 | 1.400564 | 0.0005637407 | 1.4 | -0.0008367041 | 29.86814 | -1.129155e-05 |  | 1 | 0 | 13 | 0.018901 |  |  | 2360 | 786.6667
1524.341 | 1.40065 | 0.0006495714 | 1.4 | -0.0002520037 | 29.88903 | -3.400859e-06 |  | 1 | 0 | 13 | 0.01890215 |  |  | 2361 | 787
1523.165 | 1.40017 | 0.0001703501 | 1.4 | -0.001155096 | 29.86599 | -1.558834e-05 |  | 1 | 0 | 13 | 0.01889569 |  |  | 2362 | 787.3333
1523.897 | 1.399287 | 0.0007129908 | 1.4 | -0.0008692637 | 29.88034 | -1.173095e-05 |  | 1 | 0 | 13 | 0.01888377 |  |  | 2363 | 787.6667
1523.898 | 1.400628 | 0.0006281138 | 1.4 | -0.001889598 | 29.88036 | -2.550065e-05 |  | 1 | 0 | 13 | 0.01890186 |  |  | 2364 | 788
1525.964 | 1.401115 | 0.001114488 | 1.4 | -0.000545635 | 29.92087 | -7.363496e-06 |  | 1 | 0 | 13 | 0.01890843 |  |  | 2365 | 788.3333
1525.423 | 1.399866 | 0.0001336336 | 1.4 | -0.001001139 | 29.91026 | -1.351065e-05 |  | 1 | 0 | 13 | 0.01889158 |  |  | 2366 | 788.6667
1526.778 | 1.400911 | 0.0009106398 | 1.4 | -0.0002433226 | 29.93682 | -3.283706e-06 |  | 1 | 0 | 13 | 0.01890568 |  |  | 2367 | 789
1526.121 | 1.4013 | 0.001300454 | 1.4 | 5.730702e-05 | 29.92394 | 7.733741e-07 |  | 1 | 0 | 13 | 0.01891094 |  |  | 2368 | 789.3333
1525.873 | 1.399913 | 8.714199e-05 | 1.4 | -0.002379615 | 29.91908 | -3.211356e-05 |  | 1 | 0 | 13 | 0.01889221 |  |  | 2369 | 789.6667
1527.066 | 1.401182 | 0.001182437 | 1.4 | -0.002596478 | 29.94248 | -3.504019e-05 |  | 1 | 0 | 13 | 0.01890934 |  |  | 2370 | 790
1527.424 | 1.400199 | 0.0001989603 | 1.4 | -0.001032137 | 29.94948 | -1.392898e-05 |  | 1 | 0 | 13 | 0.01889607 |  |  | 2371 | 790.3333
1526.512 | 1.400092 | 9.167194e-05 | 1.4 | -0.0005881522 | 29.9316 | -7.937277e-06 |  | 1 | 0 | 13 | 0.01889462 |  |  | 2372 | 790.6667
1526.569 | 1.400167 | 0.0001667738 | 1.4 | -0.002097165 | 29.93273 | -2.830182e-05 |  | 1 | 0 | 13 | 0.01889564 |  |  | 2373 | 791
1527.313 | 1.400832 | 0.0008319616 | 1.4 | -0.001513167 | 29.94732 | -2.042061e-05 |  | 1 | 1 | 14 | 0.01890461 |  |  | 2374 | 791.3333
1533.841 | 1.403189 | 0.0004082918 | 1.403597 | -0.0007184836 | 30.07532 | -9.696135e-06 |  | 0 | 0 | 14 | 0.01893642 |  |  | 2375 | 791.6667
1538.921 | 1.406025 | 0.0009088516 | 1.406934 | -0.003478904 | 30.17492 | -4.694877e-05 |  | 0 | 0 | 14 | 0.01897469 |  |  | 2376 | 792
1544.56 | 1.410495 | 0.0002248287 | 1.41027 | -0.002079593 | 30.2855 | -2.806468e-05 |  | 0 | 0 | 14 | 0.01903502 |  |  | 2377 | 792.3333
1550.082 | 1.413603 | 3.933907e-06 | 1.413607 | -0.0007791109 | 30.39376 | -1.051432e-05 |  | 0 | 0 | 14 | 0.01907696 |  |  | 2378 | 792.6667
1555.687 | 1.416439 | 0.0005044937 | 1.416943 | -0.001414477 | 30.50367 | -1.908875e-05 |  | 0 | 0 | 14 | 0.01911523 |  |  | 2379 | 793
1560.711 | 1.419568 | 0.0007119179 | 1.42028 | -0.0004639208 | 30.60217 | -6.260739e-06 |  | 0 | 0 | 14 | 0.01915746 |  |  | 2380 | 793.3333
1565.143 | 1.422415 | 0.001201749 | 1.423617 | 0.0004958769 | 30.68908 | 6.691996e-06 |  | 0 | 0 | 14 | 0.01919588 |  |  | 2381 | 793.6667
1573.034 | 1.42632 | 0.0006330013 | 1.426953 | 5.077906e-05 | 30.8438 | 6.852775e-07 |  | 0 | 0 | 14 | 0.01924858 |  |  | 2382 | 794
1577.013 | 1.429489 | 0.0008010864 | 1.43029 | -0.002419817 | 30.92182 | -3.265609e-05 |  | 0 | 0 | 14 | 0.01929134 |  |  | 2383 | 794.3333
1580.892 | 1.431277 | 0.002349496 | 1.433626 | -0.001805022 | 30.99788 | -2.435928e-05 |  | 0 | 0 | 14 | 0.01931548 |  |  | 2384 | 794.6667
1586.806 | 1.435747 | 0.001215696 | 1.436963 | -0.002677911 | 31.11383 | -3.613916e-05 |  | 0 | 0 | 14 | 0.0193758 |  |  | 2385 | 795
1592.576 | 1.439813 | 0.0004861355 | 1.4403 | 0.000172818 | 31.22698 | 2.332226e-06 |  | 0 | 0 | 14 | 0.01943068 |  |  | 2386 | 795.3333
1597.537 | 1.442699 | 0.0009366274 | 1.443636 | 0.0002857303 | 31.32426 | 3.856009e-06 |  | 0 | 0 | 14 | 0.01946963 |  |  | 2387 | 795.6667
1601.911 | 1.445943 | 0.001029491 | 1.446973 | -0.00157041 | 31.41001 | -2.119312e-05 |  | 0 | 0 | 14 | 0.0195134 |  |  | 2388 | 796
1606.55 | 1.448164 | 0.00214529 | 1.450309 | -0.001769746 | 31.50098 | -2.388321e-05 |  | 0 | 0 | 14 | 0.01954337 |  |  | 2389 | 796.3333
1614.161 | 1.453496 | 0.0001496077 | 1.453646 | -0.002843604 | 31.65022 | -3.837522e-05 |  | 0 | 0 | 14 | 0.01961533 |  |  | 2390 | 796.6667
1616.023 | 1.454694 | 0.002288103 | 1.456982 | -0.0008024634 | 31.68673 | -1.082947e-05 |  | 0 | 0 | 14 | 0.0196315 |  |  | 2391 | 797
1623.115 | 1.458946 | 0.001372576 | 1.460319 | -0.001534784 | 31.82579 | -2.071234e-05 |  | 0 | 0 | 14 | 0.01968889 |  |  | 2392 | 797.3333
1627.224 | 1.462415 | 0.001240134 | 1.463656 | -0.001917194 | 31.90636 | -2.587306e-05 |  | 0 | 0 | 14 | 0.0197357 |  |  | 2393 | 797.6667
1632.68 | 1.465173 | 0.001819372 | 1.466992 | -0.001550389 | 32.01333 | -2.092293e-05 |  | 0 | 0 | 14 | 0.01977291 |  |  | 2394 | 798
1637.986 | 1.468899 | 0.001429558 | 1.470329 | -0.00257632 | 32.11738 | -3.476815e-05 |  | 0 | 0 | 14 | 0.0198232 |  |  | 2395 | 798.3333
1645.478 | 1.473134 | 0.0005317926 | 1.473665 | -0.003082082 | 32.26428 | -4.159354e-05 |  | 0 | 0 | 14 | 0.01988035 |  |  | 2396 | 798.6667
1648.588 | 1.475823 | 0.00117898 | 1.477002 | -0.002029718 | 32.32525 | -2.73916e-05 |  | 0 | 0 | 14 | 0.01991664 |  |  | 2397 | 799
1655.57 | 1.479349 | 0.0009894371 | 1.480339 | -0.000459169 | 32.46217 | -6.196613e-06 |  | 0 | 0 | 14 | 0.01996423 |  |  | 2398 | 799.3333
1658.539 | 1.481852 | 0.001822591 | 1.483675 | -0.002762613 | 32.52037 | -3.728223e-05 |  | 0 | 0 | 14 | 0.01999801 |  |  | 2399 | 799.6667
1664.925 | 1.485826 | 0.001185894 | 1.487012 | -0.003061697 | 32.64559 | -4.131845e-05 |  | 0 | 0 | 14 | 0.02005163 |  |  | 2400 | 800
1670.704 | 1.489302 | 0.001046419 | 1.490348 | -0.001076036 | 32.7589 | -1.452141e-05 |  | 0 | 0 | 14 | 0.02009854 |  |  | 2401 | 800.3333
1675.346 | 1.493014 | 0.0006707907 | 1.493685 | -0.0004592377 | 32.84992 | -6.19754e-06 |  | 0 | 0 | 14 | 0.02014864 |  |  | 2402 | 800.6667
1678.599 | 1.494802 | 0.0022192 | 1.497021 | -0.001967869 | 32.91371 | -2.655694e-05 |  | 0 | 0 | 14 | 0.02017277 |  |  | 2403 | 801
1684.5 | 1.498547 | 0.001811504 | 1.500358 | -0.001648719 | 33.02941 | -2.224992e-05 |  | 0 | 0 | 14 | 0.0202233 |  |  | 2404 | 801.3333
1691.663 | 1.503507 | 0.0001877546 | 1.503695 | -0.003048786 | 33.16986 | -4.114421e-05 |  | 0 | 0 | 14 | 0.02029024 |  |  | 2405 | 801.6667
1694.75 | 1.505563 | 0.001467943 | 1.507031 | -0.002129795 | 33.23039 | -2.874217e-05 |  | 0 | 0 | 14 | 0.02031799 |  |  | 2406 | 802
1700.09 | 1.508882 | 0.001485825 | 1.510368 | -0.003945313 | 33.3351 | -5.324309e-05 |  | 0 | 0 | 14 | 0.02036278 |  |  | 2407 | 802.3333
1705.086 | 1.512376 | 0.001328349 | 1.513704 | -0.002398636 | 33.43306 | -3.237026e-05 |  | 0 | 0 | 14 | 0.02040993 |  |  | 2408 | 802.6667
1709.055 | 1.514829 | 0.002211571 | 1.517041 | -0.00308008 | 33.51087 | -4.156653e-05 |  | 0 | 0 | 14 | 0.02044304 |  |  | 2409 | 803
1713.322 | 1.518366 | 0.002011299 | 1.520378 | -0.002156097 | 33.59455 | -2.909712e-05 |  | 0 | 0 | 14 | 0.02049077 |  |  | 2410 | 803.3333
1719.538 | 1.521639 | 0.002075553 | 1.523714 | -0.001781326 | 33.71643 | -2.403949e-05 |  | 0 | 0 | 14 | 0.02053493 |  |  | 2411 | 803.6667
1725.309 | 1.525444 | 0.001606941 | 1.527051 | -0.002702644 | 33.8296 | -3.647293e-05 |  | 0 | 0 | 14 | 0.02058629 |  |  | 2412 | 804
1730.477 | 1.529424 | 0.0009632111 | 1.530387 | -0.00238648 | 33.93091 | -3.220621e-05 |  | 0 | 0 | 14 | 0.02064 |  |  | 2413 | 804.3333
1736.036 | 1.532933 | 0.0007914305 | 1.533724 | -0.001095151 | 34.03992 | -1.477937e-05 |  | 0 | 0 | 14 | 0.02068735 |  |  | 2414 | 804.6667
1740.939 | 1.536069 | 0.0009915829 | 1.53706 | -0.003072667 | 34.13606 | -4.146649e-05 |  | 0 | 0 | 14 | 0.02072968 |  |  | 2415 | 805
1744.838 | 1.538855 | 0.00154233 | 1.540397 | -0.003525235 | 34.21251 | -4.757402e-05 |  | 0 | 0 | 14 | 0.02076727 |  |  | 2416 | 805.3333
1751.23 | 1.542317 | 0.001417041 | 1.543734 | -0.002764532 | 34.33785 | -3.730813e-05 |  | 0 | 0 | 14 | 0.02081399 |  |  | 2417 | 805.6667
1756.204 | 1.545457 | 0.001613617 | 1.54707 | -0.002770318 | 34.43536 | -3.738621e-05 |  | 0 | 0 | 14 | 0.02085637 |  |  | 2418 | 806
1760.63 | 1.549119 | 0.001288176 | 1.550407 | -0.001096137 | 34.52215 | -1.479267e-05 |  | 0 | 0 | 14 | 0.02090579 |  |  | 2419 | 806.3333
1766.279 | 1.552788 | 0.0009554625 | 1.553743 | -0.0009135367 | 34.63292 | -1.232843e-05 |  | 0 | 0 | 14 | 0.0209553 |  |  | 2420 | 806.6667
1771.408 | 1.555377 | 0.001702786 | 1.55708 | -0.001255417 | 34.7335 | -1.69422e-05 |  | 0 | 0 | 14 | 0.02099025 |  |  | 2421 | 807
1775.242 | 1.558685 | 0.001731396 | 1.560417 | -0.0007527682 | 34.80866 | -1.015881e-05 |  | 0 | 0 | 14 | 0.02103489 |  |  | 2422 | 807.3333
1780.323 | 1.562401 | 0.001352191 | 1.563753 | -0.0004865736 | 34.90829 | -6.566446e-06 |  | 0 | 0 | 14 | 0.02108503 |  |  | 2423 | 807.6667
1784.704 | 1.565959 | 0.001130343 | 1.56709 | -0.00308188 | 34.99421 | -4.159082e-05 |  | 0 | 0 | 14 | 0.02113306 |  |  | 2424 | 808
1790.138 | 1.569071 | 0.001355648 | 1.570427 | -0.001892885 | 35.10074 | -2.5545e-05 |  | 0 | 0 | 14 | 0.02117505 |  |  | 2425 | 808.3333
1795.784 | 1.572458 | 0.001305461 | 1.573763 | -0.002393613 | 35.21145 | -3.230247e-05 |  | 0 | 0 | 14 | 0.02122075 |  |  | 2426 | 808.6667
1800.732 | 1.576052 | 0.00104785 | 1.5771 | -0.002032562 | 35.30847 | -2.742998e-05 |  | 0 | 0 | 14 | 0.02126925 |  |  | 2427 | 809
1805.449 | 1.579124 | 0.001312494 | 1.580436 | -0.002554282 | 35.40096 | -3.447074e-05 |  | 0 | 0 | 14 | 0.02131071 |  |  | 2428 | 809.3333
1811.686 | 1.582793 | 0.0009797811 | 1.583773 | -0.0009863975 | 35.52326 | -1.331171e-05 |  | 0 | 0 | 14 | 0.02136023 |  |  | 2429 | 809.6667
1815.198 | 1.585729 | 0.001380205 | 1.587109 | 0.05676834 | 35.59212 | 0.0007661045 |  | 0 | 0 | 14 | 0.02139985 |  |  | 2430 | 810
1820.429 | 1.588719 | 0.001727104 | 1.590446 | -0.003491341 | 35.69468 | -4.711661e-05 |  | 0 | 0 | 14 | 0.0214402 |  |  | 2431 | 810.3333
1825.024 | 1.591802 | 0.001980901 | 1.593783 | -0.002250409 | 35.78478 | -3.03699e-05 |  | 0 | 0 | 14 | 0.0214818 |  |  | 2432 | 810.6667
1829.7 | 1.595814 | 0.001304865 | 1.597119 | -0.001821929 | 35.87646 | -2.458743e-05 |  | 0 | 0 | 14 | 0.02153595 |  |  | 2433 | 811
1835.964 | 1.598171 | 0.002284765 | 1.600456 | -0.001046696 | 35.9993 | -1.412545e-05 |  | 0 | 0 | 14 | 0.02156776 |  |  | 2434 | 811.3333
1840.1 | 1.602144 | 0.001648068 | 1.603792 | -0.001642279 | 36.08039 | -2.216301e-05 |  | 0 | 0 | 14 | 0.02162138 |  |  | 2435 | 811.6667
1845.237 | 1.605356 | 0.001773119 | 1.607129 | -0.003055907 | 36.18112 | -4.124031e-05 |  | 0 | 0 | 14 | 0.02166472 |  |  | 2436 | 812
1849.143 | 1.60817 | 0.002295256 | 1.610466 | -0.001590283 | 36.2577 | -2.146131e-05 |  | 0 | 0 | 14 | 0.0217027 |  |  | 2437 | 812.3333
1855.085 | 1.61214 | 0.001662135 | 1.613802 | -0.0004758841 | 36.37422 | -6.422187e-06 |  | 0 | 0 | 14 | 0.02175628 |  |  | 2438 | 812.6667
1860.766 | 1.615784 | 0.001354456 | 1.617139 | -0.001496753 | 36.48561 | -2.01991e-05 |  | 0 | 0 | 14 | 0.02180545 |  |  | 2439 | 813
1867.174 | 1.620004 | 0.0004711151 | 1.620475 | -0.02895981 | 36.61125 | -0.0003908206 |  | 0 | 0 | 14 | 0.0218624 |  |  | 2440 | 813.3333
1869.881 | 1.622196 | 0.001615405 | 1.623812 | -3.125944e-05 | 36.66434 | -4.218548e-07 |  | 0 | 0 | 14 | 0.02189199 |  |  | 2441 | 813.6667
1874.313 | 1.625215 | 0.001933575 | 1.627148 | -0.002548448 | 36.75124 | -3.439201e-05 |  | 0 | 0 | 14 | 0.02193272 |  |  | 2442 | 814
1880.963 | 1.629521 | 0.0009644032 | 1.630485 | -0.0009740573 | 36.88163 | -1.314517e-05 |  | 0 | 0 | 14 | 0.02199083 |  |  | 2443 | 814.3333
1885.317 | 1.632611 | 0.001211047 | 1.633822 | -0.002362048 | 36.967 | -3.187649e-05 |  | 0 | 0 | 14 | 0.02203253 |  |  | 2444 | 814.6667
1889.221 | 1.634971 | 0.002187252 | 1.637158 | -0.003001414 | 37.04356 | -4.050492e-05 |  | 0 | 0 | 14 | 0.02206438 |  |  | 2445 | 815
1893.095 | 1.6381 | 0.002394676 | 1.640495 | -0.001017877 | 37.1195 | -1.373654e-05 |  | 0 | 0 | 14 | 0.02210661 |  |  | 2446 | 815.3333
1901.167 | 1.643407 | 0.0004240274 | 1.643831 | -0.001392138 | 37.27778 | -1.878728e-05 |  | 0 | 0 | 14 | 0.02217824 |  |  | 2447 | 815.6667
1903.973 | 1.644938 | 0.002229929 | 1.647168 | -0.001990443 | 37.3328 | -2.686158e-05 |  | 0 | 0 | 14 | 0.02219889 |  |  | 2448 | 816
1909.201 | 1.649122 | 0.001382351 | 1.650505 | -0.001240297 | 37.43532 | -1.673815e-05 |  | 0 | 0 | 14 | 0.02225536 |  |  | 2449 | 816.3333
1913.789 | 1.652284 | 0.001557469 | 1.653841 | -0.002965069 | 37.52528 | -4.001443e-05 |  | 0 | 0 | 14 | 0.02229803 |  |  | 2450 | 816.6667
1920.281 | 1.655949 | 0.001228333 | 1.657178 | -0.0004544071 | 37.65257 | -6.132349e-06 |  | 0 | 0 | 14 | 0.0223475 |  |  | 2451 | 817
1925.887 | 1.660084 | 0.0004308224 | 1.660514 | -0.001345484 | 37.7625 | -1.815768e-05 |  | 0 | 0 | 14 | 0.02240329 |  |  | 2452 | 817.3333
1930.048 | 1.662637 | 0.001213908 | 1.663851 | -0.001809093 | 37.84409 | -2.441421e-05 |  | 0 | 0 | 14 | 0.02243775 |  |  | 2453 | 817.6667
1934.244 | 1.665552 | 0.00163579 | 1.667187 | -0.000183934 | 37.92634 | -2.482241e-06 |  | 0 | 0 | 14 | 0.02247708 |  |  | 2454 | 818
1939.625 | 1.670244 | 0.0002803802 | 1.670524 | -0.00190687 | 38.03187 | -2.573373e-05 |  | 0 | 0 | 14 | 0.0225404 |  |  | 2455 | 818.3333
1944.696 | 1.672654 | 0.001206517 | 1.673861 | -0.0009553601 | 38.13129 | -1.289285e-05 |  | 0 | 0 | 14 | 0.02257293 |  |  | 2456 | 818.6667
1949.159 | 1.676391 | 0.0008058548 | 1.677197 | -0.0002993062 | 38.2188 | -4.03922e-06 |  | 0 | 0 | 14 | 0.02262336 |  |  | 2457 | 819
1953.988 | 1.67985 | 0.0006842613 | 1.680534 | -0.001719487 | 38.31349 | -2.320495e-05 |  | 0 | 0 | 14 | 0.02267003 |  |  | 2458 | 819.3333
1959.825 | 1.683408 | 0.0004624128 | 1.68387 | -0.002430087 | 38.42795 | -3.279469e-05 |  | 0 | 0 | 14 | 0.02271806 |  |  | 2459 | 819.6667
1963.323 | 1.68496 | 0.002246857 | 1.687207 | -0.002667895 | 38.49652 | -3.600399e-05 |  | 0 | 0 | 14 | 0.022739 |  |  | 2460 | 820
1969.879 | 1.689892 | 0.0006518364 | 1.690544 | -0.001959009 | 38.62507 | -2.643736e-05 |  | 0 | 0 | 14 | 0.02280556 |  |  | 2461 | 820.3333
1974.158 | 1.693028 | 0.0008519888 | 1.69388 | 0.0002933932 | 38.70897 | 3.959423e-06 |  | 0 | 0 | 14 | 0.02284788 |  |  | 2462 | 820.6667
1978.865 | 1.695911 | 0.001306057 | 1.697217 | 0.0007274057 | 38.80127 | 9.816542e-06 |  | 0 | 0 | 14 | 0.02288678 |  |  | 2463 | 821
1984.399 | 1.700614 | 6.008148e-05 | 1.700553 | -0.001698452 | 38.90979 | -2.292108e-05 |  | 0 | 0 | 14 | 0.02295025 |  |  | 2464 | 821.3333
1988.889 | 1.703188 | 0.0007015467 | 1.70389 | -0.000288903 | 38.99781 | -3.898825e-06 |  | 0 | 0 | 14 | 0.022985 |  |  | 2465 | 821.6667
1992.536 | 1.706117 | 0.001109123 | 1.707227 | -0.001412003 | 39.06933 | -1.905538e-05 |  | 0 | 0 | 14 | 0.02302453 |  |  | 2466 | 822
1998.923 | 1.709586 | 0.0009768009 | 1.710563 | -0.0003216144 | 39.19457 | -4.340275e-06 |  | 0 | 0 | 14 | 0.02307134 |  |  | 2467 | 822.3333
2001.586 | 1.712383 | 0.0015167 | 1.7139 | 0.0002864168 | 39.24678 | 3.865274e-06 |  | 0 | 0 | 14 | 0.02310908 |  |  | 2468 | 822.6667
2006.585 | 1.715684 | 0.001552343 | 1.717236 | -0.0005505386 | 39.3448 | -7.42967e-06 |  | 0 | 0 | 14 | 0.02315363 |  |  | 2469 | 823
2012.563 | 1.719571 | 0.001001597 | 1.720573 | -0.0001649432 | 39.46201 | -2.225954e-06 |  | 0 | 0 | 14 | 0.02320609 |  |  | 2470 | 823.3333
2017.901 | 1.722947 | 0.0009621382 | 1.72391 | -0.0001783103 | 39.56669 | -2.406346e-06 |  | 0 | 0 | 14 | 0.02325165 |  |  | 2471 | 823.6667
2022.325 | 1.725705 | 0.001541376 | 1.727246 | -0.0005939424 | 39.65342 | -8.015418e-06 |  | 0 | 0 | 14 | 0.02328886 |  |  | 2472 | 824
2027.263 | 1.729363 | 0.001219511 | 1.730583 | -0.002448415 | 39.75026 | -3.304203e-05 |  | 0 | 0 | 14 | 0.02333824 |  |  | 2473 | 824.3333
2031.606 | 1.732475 | 0.001444697 | 1.733919 | -0.0005887306 | 39.83542 | -7.945083e-06 |  | 0 | 0 | 14 | 0.02338022 |  |  | 2474 | 824.6667
2036.681 | 1.73614 | 0.001115561 | 1.737256 | -0.0008554803 | 39.93491 | -1.154494e-05 |  | 0 | 0 | 14 | 0.02342969 |  |  | 2475 | 825
2042.674 | 1.740117 | 0.0004754066 | 1.740593 | -0.001681723 | 40.05243 | -2.269531e-05 |  | 0 | 0 | 14 | 0.02348336 |  |  | 2476 | 825.3333
2046.615 | 1.743268 | 0.0006612539 | 1.743929 | 0.0004195908 | 40.12971 | 5.662494e-06 |  | 0 | 0 | 14 | 0.02352588 |  |  | 2477 | 825.6667
2052.054 | 1.746079 | 0.001186848 | 1.747266 | -0.001063705 | 40.23636 | -1.435499e-05 |  | 0 | 0 | 14 | 0.02356382 |  |  | 2478 | 826
2055.932 | 1.748872 | 0.001730442 | 1.750602 | -0.0009775762 | 40.31239 | -1.319266e-05 |  | 0 | 0 | 14 | 0.02360151 |  |  | 2479 | 826.3333
2061.625 | 1.753299 | 0.0006395578 | 1.753939 | -0.001338515 | 40.42401 | -1.806362e-05 |  | 0 | 0 | 14 | 0.02366126 |  |  | 2480 | 826.6667
2067.068 | 1.757537 | 0.0002617836 | 1.757275 | -0.0004060236 | 40.53074 | -5.479401e-06 |  | 0 | 0 | 14 | 0.02371845 |  |  | 2481 | 827
2071.694 | 1.759719 | 0.0008933544 | 1.760612 | -0.001437499 | 40.62144 | -1.939945e-05 |  | 0 | 0 | 14 | 0.02374789 |  |  | 2482 | 827.3333
2075.704 | 1.763384 | 0.0005642175 | 1.763949 | -0.0006327202 | 40.70008 | -8.538735e-06 |  | 0 | 0 | 14 | 0.02379736 |  |  | 2483 | 827.6667
2080.442 | 1.765738 | 0.001547575 | 1.767285 | -5.123043e-05 | 40.79297 | -6.913688e-07 |  | 0 | 0 | 14 | 0.02382912 |  |  | 2484 | 828
2087.004 | 1.771077 | 0.0004551411 | 1.770622 | 0.001155819 | 40.92165 | 1.55981e-05 |  | 0 | 0 | 14 | 0.02390117 |  |  | 2485 | 828.3333
2089.75 | 1.772718 | 0.001239896 | 1.773958 | -0.0002595629 | 40.97548 | -3.502873e-06 |  | 0 | 0 | 14 | 0.02392333 |  |  | 2486 | 828.6667
2094.496 | 1.776692 | 0.000603199 | 1.777295 | 0.0003824402 | 41.06855 | 5.161137e-06 |  | 0 | 0 | 14 | 0.02397695 |  |  | 2487 | 829
2099.048 | 1.779127 | 0.001504421 | 1.780631 | 0.0005094091 | 41.1578 | 6.874616e-06 |  | 0 | 0 | 14 | 0.02400981 |  |  | 2488 | 829.3333
2105.015 | 1.783544 | 0.0004242659 | 1.783968 | -0.0008743207 | 41.27481 | -1.17992e-05 |  | 0 | 0 | 14 | 0.02406942 |  |  | 2489 | 829.6667
2109.05 | 1.786516 | 0.0007889271 | 1.787305 | -0.0009688455 | 41.35392 | -1.307484e-05 |  | 0 | 0 | 14 | 0.02410952 |  |  | 2490 | 830
2113.463 | 1.789978 | 0.0006637573 | 1.790641 | -0.000582546 | 41.44046 | -7.861619e-06 |  | 0 | 0 | 14 | 0.02415624 |  |  | 2491 | 830.3333
2118.926 | 1.793772 | 0.0002058744 | 1.793978 | -0.001253809 | 41.54756 | -1.69205e-05 |  | 0 | 0 | 14 | 0.02420745 |  |  | 2492 | 830.6667
2124.332 | 1.796994 | 0.0003201962 | 1.797314 | -0.001003672 | 41.65357 | -1.354483e-05 |  | 0 | 0 | 14 | 0.02425093 |  |  | 2493 | 831
2128.244 | 1.799448 | 0.001203537 | 1.800651 | -0.001945355 | 41.73027 | -2.625311e-05 |  | 0 | 0 | 14 | 0.02428404 |  |  | 2494 | 831.3333
2134.263 | 1.803467 | 0.0005203485 | 1.803988 | 0.0008964623 | 41.8483 | 1.209801e-05 |  | 0 | 0 | 14 | 0.02433829 |  |  | 2495 | 831.6667
2138.402 | 1.8069 | 0.0004236698 | 1.807324 | -0.001493193 | 41.92945 | -2.015106e-05 |  | 0 | 0 | 14 | 0.02438462 |  |  | 2496 | 832
2142.732 | 1.809604 | 0.001056671 | 1.810661 | -0.0009229116 | 42.01435 | -1.245495e-05 |  | 0 | 0 | 14 | 0.02442111 |  |  | 2497 | 832.3333
2147.607 | 1.813252 | 0.0007454157 | 1.813997 | -0.001277566 | 42.10994 | -1.724111e-05 |  | 0 | 0 | 14 | 0.02447034 |  |  | 2498 | 832.6667
2151.561 | 1.816438 | 0.0008955002 | 1.817334 | -0.00362679 | 42.18747 | -4.894454e-05 |  | 0 | 0 | 14 | 0.02451334 |  |  | 2499 | 833
2157.374 | 1.81995 | 0.0007202625 | 1.820671 | 0.000611978 | 42.30146 | 8.258813e-06 |  | 0 | 0 | 14 | 0.02456073 |  |  | 2500 | 833.3333
2161.882 | 1.822908 | 0.001099229 | 1.824007 | -0.001836402 | 42.38984 | -2.478275e-05 |  | 0 | 0 | 14 | 0.02460065 |  |  | 2501 | 833.6667
2167.605 | 1.827618 | 0.0002741814 | 1.827344 | -0.001112031 | 42.50205 | -1.500717e-05 |  | 0 | 0 | 14 | 0.02466421 |  |  | 2502 | 834
2171.665 | 1.82936 | 0.001320839 | 1.83068 | -0.002043731 | 42.58166 | -2.758071e-05 |  | 0 | 0 | 14 | 0.02468771 |  |  | 2503 | 834.3333
2176.276 | 1.833093 | 0.0009237528 | 1.834017 | -0.002175011 | 42.67209 | -2.935238e-05 |  | 0 | 0 | 14 | 0.0247381 |  |  | 2504 | 834.6667
2180.545 | 1.836398 | 0.00095582 | 1.837353 | -0.002308055 | 42.75579 | -3.114785e-05 |  | 0 | 0 | 14 | 0.02478269 |  |  | 2505 | 835
2184.669 | 1.839305 | 0.001384974 | 1.84069 | -0.001285528 | 42.83665 | -1.734856e-05 |  | 0 | 0 | 14 | 0.02482193 |  |  | 2506 | 835.3333
2190.784 | 1.843611 | 0.0004156828 | 1.844027 | -0.001577573 | 42.95654 | -2.128979e-05 |  | 0 | 0 | 14 | 0.02488004 |  |  | 2507 | 835.6667
2194.95 | 1.846064 | 0.001298904 | 1.847363 | -0.0001349619 | 43.03823 | -1.821348e-06 |  | 0 | 0 | 14 | 0.02491315 |  |  | 2508 | 836
2199.444 | 1.850628 | 7.224083e-05 | 1.8507 | -0.03985801 | 43.12635 | -0.0005378948 |  | 0 | 0 | 14 | 0.02497473 |  |  | 2509 | 836.3333
2204.597 | 1.853131 | 0.0009053945 | 1.854036 | -0.0001410619 | 43.2274 | -1.903669e-06 |  | 0 | 0 | 14 | 0.02500852 |  |  | 2510 | 836.6667
2208.9 | 1.856267 | 0.001105547 | 1.857373 | -0.0008702263 | 43.31176 | -1.174394e-05 |  | 0 | 0 | 14 | 0.02505084 |  |  | 2511 | 837
2214.213 | 1.859572 | 0.001137733 | 1.86071 | -0.002492559 | 43.41594 | -3.363778e-05 |  | 0 | 0 | 14 | 0.02509544 |  |  | 2512 | 837.3333
2219.539 | 1.863563 | 0.0004831552 | 1.864046 | -0.001422063 | 43.52037 | -1.919114e-05 |  | 0 | 0 | 14 | 0.0251493 |  |  | 2513 | 837.6667
2224.618 | 1.867154 | 0.0002291203 | 1.867383 | -0.001105909 | 43.61997 | -1.492455e-05 |  | 0 | 0 | 14 | 0.02519776 |  |  | 2514 | 838
2228.311 | 1.869857 | 0.0008621216 | 1.870719 | -0.001572692 | 43.69237 | -2.122391e-05 |  | 0 | 0 | 14 | 0.02523424 |  |  | 2515 | 838.3333
2234.672 | 1.874203 | 0.0001465082 | 1.874056 | 0.0001705714 | 43.8171 | 2.301908e-06 |  | 0 | 0 | 14 | 0.02529288 |  |  | 2516 | 838.6667
2238.861 | 1.877432 | 3.933907e-05 | 1.877393 | -0.00266948 | 43.89924 | -3.602537e-05 |  | 0 | 0 | 14 | 0.02533646 |  |  | 2517 | 839
2242.844 | 1.880629 | 0.0001001358 | 1.880729 | -0.0001550644 | 43.97732 | -2.092636e-06 |  | 0 | 0 | 14 | 0.02537961 |  |  | 2518 | 839.3333
2248.626 | 1.884052 | 1.418591e-05 | 1.884066 | -0.02048737 | 44.0907 | -0.0002764827 |  | 0 | 0 | 14 | 0.0254258 |  |  | 2519 | 839.6667
2252.01 | 1.886348 | 0.001054764 | 1.887402 | -0.00214185 | 44.15706 | -2.890486e-05 |  | 0 | 0 | 14 | 0.02545678 |  |  | 2520 | 840
2256.397 | 1.889906 | 0.0008330345 | 1.890739 | -0.002323057 | 44.24307 | -3.13503e-05 |  | 0 | 0 | 14 | 0.0255048 |  |  | 2521 | 840.3333
2262.009 | 1.894226 | 0.0001505613 | 1.894076 | -0.001321729 | 44.35312 | -1.78371e-05 |  | 0 | 0 | 14 | 0.0255631 |  |  | 2522 | 840.6667
2265.045 | 1.896726 | 0.0006861687 | 1.897412 | -0.002085731 | 44.41266 | -2.814751e-05 |  | 0 | 0 | 14 | 0.02559684 |  |  | 2523 | 841
2270.649 | 1.900485 | 0.0002641678 | 1.900749 | -0.0002983597 | 44.52253 | -4.026446e-06 |  | 0 | 0 | 14 | 0.02564756 |  |  | 2524 | 841.3333
2275.059 | 1.902548 | 0.001537204 | 1.904085 | -0.002278758 | 44.60899 | -3.075247e-05 |  | 0 | 0 | 14 | 0.02567541 |  |  | 2525 | 841.6667
2282.077 | 1.907755 | 0.0003333092 | 1.907422 | 0.0007872939 | 44.74661 | 1.062475e-05 |  | 0 | 0 | 14 | 0.02574568 |  |  | 2526 | 842
2284.994 | 1.910716 | 4.220009e-05 | 1.910758 | -0.001130818 | 44.8038 | -1.52607e-05 |  | 0 | 0 | 14 | 0.02578565 |  |  | 2527 | 842.3333
2290.545 | 1.914114 | 1.871586e-05 | 1.914095 | -0.002590012 | 44.91265 | -3.495293e-05 |  | 0 | 0 | 14 | 0.02583149 |  |  | 2528 | 842.6667
2294.606 | 1.916857 | 0.0005748272 | 1.917432 | -0.00422982 | 44.99227 | -5.708259e-05 |  | 0 | 0 | 14 | 0.02586851 |  |  | 2529 | 843
2299.326 | 1.920737 | 3.123283e-05 | 1.920768 | -0.001620983 | 45.08483 | -2.187562e-05 |  | 0 | 0 | 14 | 0.02592088 |  |  | 2530 | 843.3333
2304.245 | 1.924006 | 9.906292e-05 | 1.924105 | -0.002221042 | 45.18127 | -2.997357e-05 |  | 0 | 0 | 14 | 0.02596499 |  |  | 2531 | 843.6667
2308.541 | 1.92736 | 8.106232e-05 | 1.927441 | -0.0001439088 | 45.2655 | -1.942089e-06 |  | 0 | 0 | 14 | 0.02601026 |  |  | 2532 | 844
2313.032 | 1.930196 | 0.0005817413 | 1.930778 | -0.0007516609 | 45.35356 | -1.014387e-05 |  | 0 | 0 | 14 | 0.02604853 |  |  | 2533 | 844.3333
2317.116 | 1.933122 | 0.0009928942 | 1.934115 | -0.001086454 | 45.43366 | -1.4662e-05 |  | 0 | 0 | 14 | 0.02608801 |  |  | 2534 | 844.6667
2322.22 | 1.937095 | 0.0003561973 | 1.937451 | -0.0002897531 | 45.53372 | -3.910298e-06 |  | 0 | 0 | 14 | 0.02614163 |  |  | 2535 | 845
2327.86 | 1.940796 | 8.583068e-06 | 1.940788 | -0.0009575205 | 45.64431 | -1.2922e-05 |  | 0 | 0 | 14 | 0.02619158 |  |  | 2536 | 845.3333
2332.075 | 1.944047 | 7.712841e-05 | 1.944124 | 0.0007993316 | 45.72697 | 1.07872e-05 |  | 0 | 0 | 14 | 0.02623545 |  |  | 2537 | 845.6667
2336.28 | 1.947019 | 0.0004417896 | 1.947461 | -0.000695689 | 45.80941 | -9.388516e-06 |  | 0 | 0 | 14 | 0.02627556 |  |  | 2538 | 846
2340.943 | 1.950409 | 0.0003881455 | 1.950798 | -0.0007735207 | 45.90084 | -1.043888e-05 |  | 0 | 0 | 14 | 0.02632131 |  |  | 2539 | 846.3333
2345.135 | 1.954586 | 0.0004523993 | 1.954134 | -0.0007358969 | 45.98305 | -9.931132e-06 |  | 0 | 0 | 14 | 0.02637769 |  |  | 2540 | 846.6667
2350.543 | 1.957937 | 0.0004668236 | 1.957471 | 0.0003995847 | 46.08907 | 5.392507e-06 |  | 0 | 0 | 14 | 0.02642291 |  |  | 2541 | 847
2354.544 | 1.960827 | 1.978874e-05 | 1.960807 | 0.0005743396 | 46.16753 | 7.750872e-06 |  | 0 | 0 | 14 | 0.0264619 |  |  | 2542 | 847.3333
2360.482 | 1.964507 | 0.0003632307 | 1.964144 | -0.001055652 | 46.28396 | -1.424631e-05 |  | 0 | 0 | 14 | 0.02651157 |  |  | 2543 | 847.6667
2364.326 | 1.967669 | 0.0001881123 | 1.96748 | -0.001251844 | 46.35933 | -1.689398e-05 |  | 0 | 0 | 14 | 0.02655423 |  |  | 2544 | 848
2368.232 | 1.969893 | 0.0009241104 | 1.970817 | -0.002105487 | 46.43593 | -2.841413e-05 |  | 0 | 0 | 14 | 0.02658425 |  |  | 2545 | 848.3333
2373.919 | 1.974177 | 2.372265e-05 | 1.974154 | -0.00119397 | 46.54743 | -1.611296e-05 |  | 0 | 0 | 14 | 0.02664207 |  |  | 2546 | 848.6667
2378.619 | 1.977779 | 0.0002884865 | 1.97749 | -0.001494238 | 46.63958 | -2.016515e-05 |  | 0 | 0 | 14 | 0.02669067 |  |  | 2547 | 849
2381.693 | 1.979989 | 0.0008380413 | 1.980827 | -0.0005753899 | 46.69986 | -7.765046e-06 |  | 0 | 0 | 14 | 0.0267205 |  |  | 2548 | 849.3333
2386.704 | 1.983497 | 0.0006662607 | 1.984163 | -0.0001258821 | 46.79811 | -1.698813e-06 |  | 0 | 0 | 14 | 0.02676784 |  |  | 2549 | 849.6667
2391.715 | 1.986619 | 0.0008807182 | 1.9875 | -0.0008074898 | 46.89638 | -1.08973e-05 |  | 0 | 0 | 14 | 0.02680998 |  |  | 2550 | 850
2397.259 | 1.99095 | 0.0001134872 | 1.990837 | -0.001292966 | 47.00508 | -1.744894e-05 |  | 0 | 0 | 14 | 0.02686842 |  |  | 2551 | 850.3333
2400.78 | 1.993783 | 0.0003906488 | 1.994173 | -0.0001816349 | 47.07411 | -2.451213e-06 |  | 0 | 0 | 14 | 0.02690665 |  |  | 2552 | 850.6667
2405.390625 | 1.997287 | 0.0002224445 | 1.99751 | -0.0007359845 | 47.16452 | -9.932315e-06 |  | 0 | 0 | 14 | 0.02695395 |  |  | 2553 | 851
2410.475 | 2.000853 | 6.437302e-06 | 2.000846 | -0.0003526824 | 47.26422 | -4.759547e-06 |  | 0 | 0 | 14 | 0.02700206 |  |  | 2554 | 851.3333
2415.074 | 2.004304 | 0.0001208782 | 2.004183 | -0.001113964 | 47.35439 | -1.503325e-05 |  | 0 | 0 | 14 | 0.02704864 |  |  | 2555 | 851.6667
2420.722 | 2.008359 | 0.0008399487 | 2.00752 | -0.0001785528 | 47.46513 | -2.409619e-06 |  | 0 | 0 | 14 | 0.02710337 |  |  | 2556 | 852
2423.54 | 2.009604 | 0.001252174 | 2.010856 | -0.0001621795 | 47.52039 | -2.188657e-06 |  | 0 | 0 | 14 | 0.02712016 |  |  | 2557 | 852.3333
2427.787 | 2.013141 | 0.001051903 | 2.014193 | -0.0005229836 | 47.60367 | -7.057808e-06 |  | 0 | 0 | 14 | 0.02716789 |  |  | 2558 | 852.6667
2433.147 | 2.016968 | 0.0005617142 | 2.017529 | -0.001613022 | 47.70876 | -2.176818e-05 |  | 0 | 0 | 14 | 0.02721954 |  |  | 2559 | 853
2436.881 | 2.021163 | 0.0002965927 | 2.020866 | -0.001153906 | 47.78198 | -1.557228e-05 |  | 0 | 0 | 14 | 0.02727615 |  |  | 2560 | 853.3333
2442.564 | 2.02368 | 0.0005223751 | 2.024203 | -0.002151812 | 47.89341 | -2.90393e-05 |  | 0 | 0 | 14 | 0.02731012 |  |  | 2561 | 853.6667
2445.189 | 2.026395 | 0.001144409 | 2.027539 | -0.001549834 | 47.94489 | -2.091544e-05 |  | 0 | 0 | 14 | 0.02734676 |  |  | 2562 | 854
2449.982 | 2.029821 | 0.001055002 | 2.030876 | -0.0001035827 | 48.03886 | -1.397877e-06 |  | 0 | 0 | 14 | 0.02739299 |  |  | 2563 | 854.3333
2454.171 | 2.032463 | 0.0017488 | 2.034212 | -0.001485685 | 48.12099 | -2.004973e-05 |  | 0 | 0 | 14 | 0.02742866 |  |  | 2564 | 854.6667
2458.508 | 2.035911 | 0.001637697 | 2.037549 | -0.00170905 | 48.20603 | -2.30641e-05 |  | 0 | 0 | 14 | 0.02747518 |  |  | 2565 | 855
2463.453 | 2.040496 | 0.0003895759 | 2.040885 | 0.0001219644 | 48.30299 | 1.645943e-06 |  | 0 | 0 | 14 | 0.02753706 |  |  | 2566 | 855.3333
2467.718 | 2.04267 | 0.001551866 | 2.044222 | 0.0003641637 | 48.38662 | 4.91449e-06 |  | 0 | 0 | 14 | 0.0275664 |  |  | 2567 | 855.6667
2472.292 | 2.047183 | 0.0003750324 | 2.047559 | -0.001922574 | 48.47631 | -2.594567e-05 |  | 0 | 0 | 14 | 0.02762731 |  |  | 2568 | 856
2475.653 | 2.048707 | 0.002188206 | 2.050895 | -0.003516103 | 48.54221 | -4.745078e-05 |  | 0 | 0 | 14 | 0.02764787 |  |  | 2569 | 856.3333
2480.475 | 2.052144 | 0.00208807 | 2.054232 | 0.0001244915 | 48.63677 | 1.680047e-06 |  | 0 | 0 | 14 | 0.02769425 |  |  | 2570 | 856.6667
2485.973 | 2.056174 | 0.001394033 | 2.057568 | -0.001938084 | 48.74456 | -2.615498e-05 |  | 0 | 0 | 14 | 0.02774864 |  |  | 2571 | 857
2490.602 | 2.059361 | 0.001544237 | 2.060905 | -0.002101939 | 48.83532 | -2.836624e-05 |  | 0 | 0 | 14 | 0.02779164 |  |  | 2572 | 857.3333
2493.493 | 2.062558 | 0.001683712 | 2.064242 | -0.0006479936 | 48.89202 | -8.744853e-06 |  | 0 | 0 | 14 | 0.02783479 |  |  | 2573 | 857.6667
2498.361 | 2.066395 | 0.001182795 | 2.067578 | -0.001328409 | 48.98748 | -1.792725e-05 |  | 0 | 0 | 14 | 0.02788658 |  |  | 2574 | 858
2502.7 | 2.069857 | 0.001057625 | 2.070915 | -0.001611531 | 49.07254 | -2.174805e-05 |  | 0 | 0 | 14 | 0.0279333 |  |  | 2575 | 858.3333
2507.789 | 2.072943 | 0.001307964 | 2.074251 | -0.0006932716 | 49.17234 | -9.355892e-06 |  | 0 | 0 | 14 | 0.02797494 |  |  | 2576 | 858.6667
2511.965 | 2.076684 | 0.0009036064 | 2.077588 | -0.002379286 | 49.25421 | -3.210912e-05 |  | 0 | 0 | 14 | 0.02802543 |  |  | 2577 | 859
2515.526 | 2.079274 | 0.001651049 | 2.080925 | -0.001738218 | 49.32403 | -2.345773e-05 |  | 0 | 0 | 14 | 0.02806037 |  |  | 2578 | 859.3333
2521.071 | 2.082481 | 0.001779795 | 2.084261 | -0.00123491 | 49.43277 | -1.666545e-05 |  | 0 | 0 | 14 | 0.02810366 |  |  | 2579 | 859.6667
2524.953125 | 2.086794 | 0.0008032322 | 2.087598 | -4.500629e-05 | 49.50888 | -6.073724e-07 |  | 0 | 0 | 14 | 0.02816187 |  |  | 2580 | 860
2529.009 | 2.089684 | 0.001250267 | 2.090934 | -0.0009903954 | 49.58842 | -1.336566e-05 |  | 0 | 0 | 14 | 0.02820086 |  |  | 2581 | 860.3333
2533.682 | 2.093006 | 0.001264572 | 2.094271 | -0.00145648 | 49.68004 | -1.96556e-05 |  | 0 | 0 | 14 | 0.0282457 |  |  | 2582 | 860.6667
2538.82 | 2.09709 | 0.0005168915 | 2.097607 | -0.001204635 | 49.78078 | -1.625688e-05 |  | 0 | 0 | 14 | 0.02830082 |  |  | 2583 | 861
2541.784 | 2.099365 | 0.001579046 | 2.100944 | -0.001939562 | 49.8389 | -2.617493e-05 |  | 0 | 0 | 14 | 0.02833151 |  |  | 2584 | 861.3333
2546.189 | 2.102637 | 0.001643419 | 2.104281 | -0.0009291547 | 49.92528 | -1.25392e-05 |  | 0 | 0 | 14 | 0.02837567 |  |  | 2585 | 861.6667
2551.034 | 2.106335 | 0.001281977 | 2.107617 | -0.001311957 | 50.02028 | -1.770523e-05 |  | 0 | 0 | 14 | 0.02842558 |  |  | 2586 | 862
2555.194 | 2.110015 | 0.000938654 | 2.110954 | -0.0002524317 | 50.10184 | -3.406635e-06 |  | 0 | 0 | 14 | 0.02847524 |  |  | 2587 | 862.3333
2559.92 | 2.113191 | 0.001099586 | 2.11429 | -0.02128638 | 50.19451 | -0.0002872656 |  | 0 | 0 | 14 | 0.0285181 |  |  | 2588 | 862.6667
2563.755 | 2.116202 | 0.001424789 | 2.117627 | -0.0007204205 | 50.26971 | -9.722274e-06 |  | 0 | 0 | 14 | 0.02855873 |  |  | 2589 | 863
2567.541 | 2.119807 | 0.001156568 | 2.120964 | -0.001952406 | 50.34393 | -2.634826e-05 |  | 0 | 0 | 14 | 0.02860738 |  |  | 2590 | 863.3333
2571.008 | 2.12215 | 0.002150774 | 2.1243 | 0.0004021878 | 50.41192 | 5.427635e-06 |  | 0 | 0 | 14 | 0.028639 |  |  | 2591 | 863.6667
2576.06 | 2.125779 | 0.001857281 | 2.127637 | -0.001243226 | 50.51099 | -1.677768e-05 |  | 0 | 0 | 14 | 0.02868798 |  |  | 2592 | 864
2580.901 | 2.129685 | 0.001288652 | 2.130973 | -0.001058935 | 50.60589 | -1.429063e-05 |  | 0 | 0 | 14 | 0.02874068 |  |  | 2593 | 864.3333
2585.453125 | 2.133343 | 0.0009667873 | 2.13431 | -0.0003045911 | 50.69516 | -4.110541e-06 |  | 0 | 0 | 14 | 0.02879006 |  |  | 2594 | 864.6667
2591.155 | 2.137449 | 0.000197649 | 2.137647 | -0.001285961 | 50.80696 | -1.73544e-05 |  | 0 | 0 | 14 | 0.02884546 |  |  | 2595 | 865
2593.79 | 2.139859 | 0.001123905 | 2.140983 | -0.0006743903 | 50.85862 | -9.101083e-06 |  | 0 | 0 | 14 | 0.02887799 |  |  | 2596 | 865.3333
2597.737 | 2.143103 | 0.001216888 | 2.14432 | -0.001221905 | 50.93602 | -1.648995e-05 |  | 0 | 0 | 14 | 0.02892177 |  |  | 2597 | 865.6667
2602.107 | 2.146061 | 0.001595736 | 2.147656 | -0.01663535 | 51.0217 | -0.0002244987 |  | 0 | 0 | 14 | 0.02896168 |  |  | 2598 | 866
2606.392 | 2.149698 | 0.001295328 | 2.150993 | -0.001840476 | 51.10572 | -2.483773e-05 |  | 0 | 0 | 14 | 0.02901076 |  |  | 2599 | 866.3333
2610.231 | 2.153041 | 0.001288176 | 2.15433 | -0.001139502 | 51.18101 | -1.537789e-05 |  | 0 | 0 | 14 | 0.02905589 |  |  | 2600 | 866.6667
2614.88 | 2.156307 | 0.001359463 | 2.157666 | 0.0003809824 | 51.27216 | 5.141463e-06 |  | 0 | 0 | 14 | 0.02909995 |  |  | 2601 | 867
2619.66 | 2.15974 | 0.001262903 | 2.161003 | -0.0001881059 | 51.36588 | -2.538541e-06 |  | 0 | 0 | 14 | 0.02914629 |  |  | 2602 | 867.3333
2622.936 | 2.163534 | 0.0008051396 | 2.164339 | -0.0006920884 | 51.43012 | -9.339925e-06 |  | 0 | 0 | 14 | 0.02919749 |  |  | 2603 | 867.6667
2627.765 | 2.166492 | 0.001183987 | 2.167676 | -0.001369431 | 51.5248 | -1.848085e-05 |  | 0 | 0 | 14 | 0.0292374 |  |  | 2604 | 868
2631.56 | 2.169407 | 0.001605988 | 2.171012 | -0.0002076883 | 51.59922 | -2.802811e-06 |  | 0 | 0 | 14 | 0.02927674 |  |  | 2605 | 868.3333
2634.394 | 2.172947 | 0.00140214 | 2.174349 | -0.002049437 | 51.65479 | -2.765772e-05 |  | 0 | 0 | 14 | 0.02932452 |  |  | 2606 | 868.6667
2640.105 | 2.17751 | 0.0001752377 | 2.177685 | -0.001224334 | 51.76676 | -1.652273e-05 |  | 0 | 0 | 14 | 0.0293861 |  |  | 2607 | 869
2644.268 | 2.180089 | 0.0009334087 | 2.181022 | -0.003372496 | 51.8484 | -4.551277e-05 |  | 0 | 0 | 14 | 0.0294209 |  |  | 2608 | 869.3333
2647.045 | 2.182517 | 0.001841784 | 2.184359 | 0.0005720843 | 51.90285 | 7.720436e-06 |  | 0 | 0 | 14 | 0.02945367 |  |  | 2609 | 869.6667
2652.566 | 2.187181 | 0.0005147457 | 2.187695 | 0.0005016833 | 52.01111 | 6.770355e-06 |  | 0 | 0 | 14 | 0.02951661 |  |  | 2610 | 870
2656.348 | 2.189666 | 0.0013659 | 2.191032 | -0.001220027 | 52.08525 | -1.64646e-05 |  | 0 | 0 | 14 | 0.02955015 |  |  | 2611 | 870.3333
2660.507 | 2.193096 | 0.001272917 | 2.194369 | -0.002062279 | 52.1668 | -2.783102e-05 |  | 0 | 0 | 14 | 0.02959643 |  |  | 2612 | 870.6667
2664.489 | 2.195435 | 0.00227046 | 2.197705 | -0.002302819 | 52.24488 | -3.107718e-05 |  | 0 | 0 | 14 | 0.029628 |  |  | 2613 | 871
2668.678 | 2.199805 | 0.001236916 | 2.201042 | -0.001754334 | 52.32703 | -2.367522e-05 |  | 0 | 0 | 14 | 0.02968698 |  |  | 2614 | 871.3333
2671.733 | 2.202648 | 0.001730442 | 2.204378 | -0.0009304518 | 52.38692 | -1.255671e-05 |  | 0 | 0 | 14 | 0.02972534 |  |  | 2615 | 871.6667
2677.657 | 2.206957 | 0.0007574558 | 2.207715 | -0.001371601 | 52.50308 | -1.851014e-05 |  | 0 | 0 | 14 | 0.0297835 |  |  | 2616 | 872
2681.243 | 2.209243 | 0.001808882 | 2.211052 | 0.0005446067 | 52.5734 | 7.349618e-06 |  | 0 | 0 | 14 | 0.02981434 |  |  | 2617 | 872.3333
2684.671 | 2.21303 | 0.001358271 | 2.214388 | 9.115632e-05 | 52.64061 | 1.23018e-06 |  | 0 | 0 | 14 | 0.02986545 |  |  | 2618 | 872.6667
2690.619 | 2.217393 | 0.0003316403 | 2.217724 | -0.001002838 | 52.75723 | -1.353357e-05 |  | 0 | 0 | 14 | 0.02992433 |  |  | 2619 | 873
2693.488 | 2.220361 | 0.000699997 | 2.221061 | -0.001032355 | 52.81349 | -1.393191e-05 |  | 0 | 0 | 14 | 0.02996439 |  |  | 2620 | 873.3333
2696.378 | 2.222829 | 0.001569033 | 2.224398 | -0.001386093 | 52.87016 | -1.870571e-05 |  | 0 | 0 | 14 | 0.02999769 |  |  | 2621 | 873.6667
2701.634 | 2.226148 | 0.001586676 | 2.227734 | -0.0004661819 | 52.97321 | -6.291254e-06 |  | 0 | 0 | 14 | 0.03004248 |  |  | 2622 | 874
2705.437 | 2.229459 | 0.00161171 | 2.231071 | -5.605811e-05 | 53.04779 | -7.565196e-07 |  | 0 | 0 | 14 | 0.03008717 |  |  | 2623 | 874.3333
2709.937 | 2.23364 | 0.0007677078 | 2.234408 | -0.001538321 | 53.13601 | -2.076007e-05 |  | 0 | 0 | 14 | 0.03014359 |  |  | 2624 | 874.6667
2713.883 | 2.236687 | 0.001057148 | 2.237744 | -0.0008021611 | 53.21339 | -1.082539e-05 |  | 0 | 0 | 14 | 0.03018471 |  |  | 2625 | 875
2717.806 | 2.239176 | 0.001904726 | 2.241081 | 0.0009019634 | 53.29031 | 1.217225e-05 |  | 0 | 0 | 14 | 0.0302183 |  |  | 2626 | 875.3333
2720.293 | 2.243185 | 0.001232386 | 2.244417 | 0.0001158016 | 53.33908 | 1.562775e-06 |  | 0 | 0 | 14 | 0.0302724 |  |  | 2627 | 875.6667
2724.866 | 2.246565 | 0.001189232 | 2.247754 | 0.0001703523 | 53.42875 | 2.298951e-06 |  | 0 | 0 | 14 | 0.03031801 |  |  | 2628 | 876
2729.421 | 2.250037 | 0.001053333 | 2.25109 | -0.001552047 | 53.51807 | -2.094531e-05 |  | 0 | 0 | 14 | 0.03036487 |  |  | 2629 | 876.3333
2732.129 | 2.252151 | 0.002276421 | 2.254427 | -0.001379521 | 53.57116 | -1.861702e-05 |  | 0 | 0 | 14 | 0.0303934 |  |  | 2630 | 876.6667
2736.888 | 2.256274 | 0.001489401 | 2.257764 | -0.000596227 | 53.66447 | -8.046249e-06 |  | 0 | 0 | 14 | 0.03044904 |  |  | 2631 | 877
2741.098 | 2.260083 | 0.001017332 | 2.2611 | -0.002795524 | 53.74702 | -3.772637e-05 |  | 0 | 0 | 14 | 0.03050044 |  |  | 2632 | 877.3333
2744.174 | 2.262808 | 0.001628876 | 2.264437 | -0.000996602 | 53.80733 | -1.344942e-05 |  | 0 | 0 | 14 | 0.03053722 |  |  | 2633 | 877.6667
2748.358 | 2.266045 | 0.001728773 | 2.267773 | 0.0001006671 | 53.88938 | 1.35853e-06 |  | 0 | 0 | 14 | 0.0305809 |  |  | 2634 | 878
2752.631 | 2.270311 | 0.0007989407 | 2.27111 | -0.0005078666 | 53.97316 | -6.8538e-06 |  | 0 | 0 | 14 | 0.03063848 |  |  | 2635 | 878.3333
2757.316 | 2.272729 | 0.001718044 | 2.274447 | -0.0003402707 | 54.06503 | -4.592047e-06 |  | 0 | 0 | 14 | 0.0306711 |  |  | 2636 | 878.6667
2760.319 | 2.276337 | 0.001446009 | 2.277783 | 0.000107997 | 54.12389 | 1.457449e-06 |  | 0 | 0 | 14 | 0.0307198 |  |  | 2637 | 879
2763.382 | 2.279842 | 0.001277924 | 2.28112 | -0.001241029 | 54.18395 | -1.674803e-05 |  | 0 | 0 | 14 | 0.0307671 |  |  | 2638 | 879.3333
2767.734375 | 2.282624 | 0.001832247 | 2.284457 | -0.001723216 | 54.2693 | -2.325528e-05 |  | 0 | 0 | 14 | 0.03080464 |  |  | 2639 | 879.6667
2771.757 | 2.286508 | 0.001284838 | 2.287793 | -0.0009029976 | 54.34818 | -1.21862e-05 |  | 0 | 0 | 14 | 0.03085706 |  |  | 2640 | 880
2776.158 | 2.289612 | 0.001517296 | 2.29113 | -0.0002993953 | 54.43447 | -4.040423e-06 |  | 0 | 0 | 14 | 0.03089895 |  |  | 2641 | 880.3333
2779.844 | 2.293636 | 0.0008306503 | 2.294466 | 0.0003901894 | 54.50675 | 5.265714e-06 |  | 0 | 0 | 14 | 0.03095325 |  |  | 2642 | 880.6667
2784.988 | 2.297055 | 0.0007481575 | 2.297803 | -0.0004128788 | 54.60761 | -5.571913e-06 |  | 0 | 0 | 14 | 0.03099939 |  |  | 2643 | 881
2787.822 | 2.299751 | 0.001388311 | 2.301139 | 0.0004801421 | 54.66318 | 6.47965e-06 |  | 0 | 0 | 14 | 0.03103578 |  |  | 2644 | 881.3333
2790.737 | 2.30283 | 0.001645803 | 2.304476 | -0.00155261 | 54.72032 | -2.09529e-05 |  | 0 | 0 | 14 | 0.03107733 |  |  | 2645 | 881.6667
2794.924 | 2.305981 | 0.001831532 | 2.307812 | -0.0004874457 | 54.80244 | -6.578214e-06 |  | 0 | 0 | 14 | 0.03111985 |  |  | 2646 | 882
2800.033 | 2.309936 | 0.001212835 | 2.311149 | -0.0006250793 | 54.90262 | -8.435618e-06 |  | 0 | 0 | 14 | 0.03117323 |  |  | 2647 | 882.3333
2801.384 | 2.312776 | 0.001709938 | 2.314486 | -0.00146728 | 54.9291 | -1.980135e-05 |  | 0 | 0 | 14 | 0.03121155 |  |  | 2648 | 882.6667
2806.599 | 2.317089 | 0.0007333755 | 2.317822 | -0.001033531 | 55.03136 | -1.394778e-05 |  | 0 | 0 | 14 | 0.03126976 |  |  | 2649 | 883
2809.018 | 2.319385 | 0.001774073 | 2.321159 | -0.0006477189 | 55.07878 | -8.741146e-06 |  | 0 | 0 | 14 | 0.03130074 |  |  | 2650 | 883.3333
2814.089 | 2.323093 | 0.00140214 | 2.324495 | 0.0009847703 | 55.17821 | 1.328975e-05 |  | 0 | 0 | 14 | 0.03135079 |  |  | 2651 | 883.6667
2817.388 | 2.325826 | 0.002006292 | 2.327832 | -0.002116201 | 55.2429 | -2.855872e-05 |  | 0 | 0 | 14 | 0.03138766 |  |  | 2652 | 884
2821.472 | 2.329595 | 0.001573563 | 2.331169 | -0.001989318 | 55.32298 | -2.68464e-05 |  | 0 | 0 | 14 | 0.03143853 |  |  | 2653 | 884.3333
2824.469 | 2.333021 | 0.001484156 | 2.334505 | 0.0001503725 | 55.38175 | 2.029318e-06 |  | 0 | 0 | 14 | 0.03148477 |  |  | 2654 | 884.6667
2828.814 | 2.336412 | 0.001430273 | 2.337842 | -0.001415901 | 55.46695 | -1.910797e-05 |  | 0 | 0 | 14 | 0.03153052 |  |  | 2655 | 885
2832.066 | 2.338947 | 0.00223136 | 2.341178 | -0.001032397 | 55.5307 | -1.393248e-05 |  | 0 | 0 | 14 | 0.03156474 |  |  | 2656 | 885.3333
2836.703125 | 2.343593 | 0.0009224415 | 2.344515 | 0.0002198517 | 55.62163 | 2.96696e-06 |  | 0 | 0 | 14 | 0.03162743 |  |  | 2657 | 885.6667
2840.642 | 2.346972 | 0.0008792877 | 2.347851 | -0.001331226 | 55.69887 | -1.796526e-05 |  | 0 | 0 | 14 | 0.03167304 |  |  | 2658 | 886
2844.349 | 2.350227 | 0.0009615421 | 2.351188 | -0.001479118 | 55.77155 | -1.99611e-05 |  | 0 | 0 | 14 | 0.03171696 |  |  | 2659 | 886.3333
2847.778 | 2.352941 | 0.001583815 | 2.354525 | -0.0005735479 | 55.83879 | -7.740187e-06 |  | 0 | 0 | 14 | 0.03175359 |  |  | 2660 | 886.6667
2850.902 | 2.356228 | 0.001633644 | 2.357861 | -0.001081647 | 55.90005 | -1.459712e-05 |  | 0 | 0 | 14 | 0.03179794 |  |  | 2661 | 887
2855.023 | 2.3597 | 0.001497746 | 2.361198 | -0.001934873 | 55.98085 | -2.611165e-05 |  | 0 | 0 | 14 | 0.03184481 |  |  | 2662 | 887.3333
2857.646 | 2.362711 | 0.001823187 | 2.364535 | -0.001339302 | 56.03228 | -1.807425e-05 |  | 0 | 0 | 14 | 0.03188544 |  |  | 2663 | 887.6667
2862.052 | 2.366685 | 0.001186371 | 2.367871 | -0.0002557957 | 56.11866 | -3.452034e-06 |  | 0 | 0 | 14 | 0.03193906 |  |  | 2664 | 888
2865.268 | 2.369381 | 0.001826525 | 2.371208 | -0.001350497 | 56.18172 | -1.822533e-05 |  | 0 | 0 | 14 | 0.03197546 |  |  | 2665 | 888.3333
2869.179 | 2.372532 | 0.002012491 | 2.374544 | -0.001304881 | 56.25841 | -1.760974e-05 |  | 0 | 0 | 14 | 0.03201797 |  |  | 2666 | 888.6667
2873.964 | 2.376834 | 0.001046658 | 2.377881 | 0.01955517 | 56.35224 | 0.0002639024 |  | 0 | 0 | 14 | 0.03207603 |  |  | 2667 | 889
2877.507 | 2.379041 | 0.002176762 | 2.381217 | -0.0004465601 | 56.4217 | -6.026452e-06 |  | 0 | 0 | 14 | 0.03210581 |  |  | 2668 | 889.3333
2881.412 | 2.383783 | 0.0007712841 | 2.384554 | 1.89923e-05 | 56.49828 | 2.563064e-07 |  | 0 | 0 | 14 | 0.03216981 |  |  | 2669 | 889.6667
2885.081 | 2.386211 | 0.001679421 | 2.387891 | 0.001608436 | 56.57021 | 2.170628e-05 |  | 0 | 0 | 14 | 0.03220258 |  |  | 2670 | 890
2887.094 | 2.389627 | 0.001600742 | 2.391227 | -0.0003312902 | 56.60968 | -4.470853e-06 |  | 0 | 0 | 14 | 0.03224867 |  |  | 2671 | 890.3333
2891.124 | 2.392387 | 0.002176523 | 2.394564 | -0.002890895 | 56.68871 | -3.901343e-05 |  | 0 | 0 | 14 | 0.03228593 |  |  | 2672 | 890.6667
2894.768 | 2.396164 | 0.001736403 | 2.3979 | -0.002915571 | 56.76016 | -3.934643e-05 |  | 0 | 0 | 14 | 0.0323369 |  |  | 2673 | 891
2897.184 | 2.399011 | 0.0009894371 | 2.4 | -0.002177994 | 56.80753 | -2.939263e-05 |  | 0 | 0 | 14 | 0.03237531 |  |  | 2674 | 891.3333
2894.156 | 2.398492 | 0.001507997 | 2.4 | -0.001125483 | 56.74817 | -1.51887e-05 |  | 1 | 0 | 14 | 0.03236831 |  |  | 2675 | 891.6667
2893.127 | 2.39816 | 0.001840591 | 2.4 | 1.774046e-05 | 56.72798 | 2.394124e-07 |  | 1 | 0 | 14 | 0.03236383 |  |  | 2676 | 892
2891.956 | 2.398567 | 0.001432896 | 2.4 | -0.01549961 | 56.70502 | -0.0002091715 |  | 1 | 0 | 14 | 0.03236933 |  |  | 2677 | 892.3333
2891.359 | 2.398642 | 0.001357794 | 2.4 | -0.0002017709 | 56.69331 | -2.722954e-06 |  | 1 | 0 | 14 | 0.03237034 |  |  | 2678 | 892.6667
2888.432 | 2.397441 | 0.002559423 | 2.4 | -0.0008295627 | 56.63592 | -1.119518e-05 |  | 1 | 0 | 14 | 0.03235412 |  |  | 2679 | 893
2888.669 | 2.398592 | 0.001407862 | 2.4 | -0.0008445891 | 56.64056 | -1.139796e-05 |  | 1 | 0 | 14 | 0.03236967 |  |  | 2680 | 893.3333
2887.49 | 2.397952 | 0.002048016 | 2.4 | -0.00210324 | 56.61746 | -2.838381e-05 |  | 1 | 0 | 14 | 0.03236103 |  |  | 2681 | 893.6667
2886.48 | 2.399086 | 0.0009143353 | 2.4 | -0.002199424 | 56.59765 | -2.968184e-05 |  | 1 | 0 | 14 | 0.03237633 |  |  | 2682 | 894
2885.356 | 2.398642 | 0.001357794 | 2.4 | -0.002050483 | 56.57562 | -2.767184e-05 |  | 1 | 0 | 14 | 0.03237034 |  |  | 2683 | 894.3333
2883.163 | 2.39797 | 0.002030134 | 2.4 | -0.003040578 | 56.53261 | -4.103344e-05 |  | 1 | 0 | 14 | 0.03236127 |  |  | 2684 | 894.6667
2883.405 | 2.398957 | 0.001043081 | 2.4 | -0.001928592 | 56.53735 | -2.602688e-05 |  | 1 | 0 | 14 | 0.03237459 |  |  | 2685 | 895
2882.099 | 2.398621 | 0.001379251 | 2.4 | -0.00131846 | 56.51175 | -1.779299e-05 |  | 1 | 0 | 14 | 0.03237005 |  |  | 2686 | 895.3333
2882.286 | 2.399164 | 0.0008356571 | 2.4 | -0.002566406 | 56.5154 | -3.463436e-05 |  | 1 | 0 | 14 | 0.03237739 |  |  | 2687 | 895.6667
2882.623 | 2.399351 | 0.0006496906 | 2.4 | -0.002344405 | 56.52203 | -3.16384e-05 |  | 1 | 0 | 14 | 0.0323799 |  |  | 2688 | 896
2879.119 | 2.397473 | 0.002527237 | 2.4 | -0.001856202 | 56.45332 | -2.504995e-05 |  | 1 | 0 | 14 | 0.03235456 |  |  | 2689 | 896.3333
2879.29 | 2.399401 | 0.0005996228 | 2.4 | -8.329764e-05 | 56.45667 | -1.124125e-06 |  | 1 | 0 | 14 | 0.03238057 |  |  | 2690 | 896.6667
2878.896 | 2.399043 | 0.0009572506 | 2.4 | -0.0003781896 | 56.44894 | -5.103773e-06 |  | 1 | 0 | 14 | 0.03237575 |  |  | 2691 | 897
2876.551 | 2.398142 | 0.001858473 | 2.4 | -0.001753532 | 56.40296 | -2.36644e-05 |  | 1 | 0 | 14 | 0.03236359 |  |  | 2692 | 897.3333
2876.22 | 2.398714 | 0.001286268 | 2.4 | -0.001502742 | 56.39647 | -2.027992e-05 |  | 1 | 1 | 15 | 0.03237131 |  |  | 2693 | 897.6667
2875.676 | 2.398557 | 0.0006299019 | 2.399186 | -0.001750572 | 56.3858 | -2.362446e-05 |  | 0 | 0 | 15 | 0.03236918 |  |  | 2694 | 898
2869.478 | 2.39502 | 0.0008301735 | 2.39585 | -0.001498588 | 56.26427 | -2.022386e-05 |  | 0 | 0 | 15 | 0.03232145 |  |  | 2695 | 898.3333
2864.133 | 2.392416 | 9.703636e-05 | 2.392513 | -0.002181317 | 56.15947 | -2.943748e-05 |  | 0 | 0 | 15 | 0.03228631 |  |  | 2696 | 898.6667
2857.402 | 2.38821 | 0.0009663105 | 2.389177 | 0.0001926078 | 56.0275 | 2.599296e-06 |  | 0 | 0 | 15 | 0.03222956 |  |  | 2697 | 899
2850.553 | 2.384587 | 0.001252413 | 2.38584 | -0.001690754 | 55.89319 | -2.28172e-05 |  | 0 | 0 | 15 | 0.03218067 |  |  | 2698 | 899.3333
2845.321 | 2.382141 | 0.0003619194 | 2.382503 | -0.0003062885 | 55.7906 | -4.133447e-06 |  | 0 | 0 | 15 | 0.03214766 |  |  | 2699 | 899.6667
2839.324 | 2.378068 | 0.001098871 | 2.379167 | -0.001903195 | 55.67302 | -2.568414e-05 |  | 0 | 0 | 15 | 0.03209268 |  |  | 2700 | 900
2833.682 | 2.374506 | 0.001324177 | 2.37583 | -0.0003317591 | 55.5624 | -4.477181e-06 |  | 0 | 0 | 15 | 0.03204462 |  |  | 2701 | 900.3333
2828.637 | 2.371545 | 0.0009486675 | 2.372494 | -0.0005742666 | 55.46347 | -7.749887e-06 |  | 0 | 0 | 15 | 0.03200466 |  |  | 2702 | 900.6667
2823.292 | 2.369281 | 0.0001239777 | 2.369157 | -0.001133924 | 55.35867 | -1.530262e-05 |  | 0 | 0 | 15 | 0.0319741 |  |  | 2703 | 901
2816.235 | 2.364285 | 0.001535416 | 2.36582 | -0.003104112 | 55.22029 | -4.189085e-05 |  | 0 | 0 | 15 | 0.03190668 |  |  | 2704 | 901.3333
2810.253 | 2.361302 | 0.001181364 | 2.362484 | -0.003827756 | 55.103 | -5.165663e-05 |  | 0 | 0 | 15 | 0.03186643 |  |  | 2705 | 901.6667
2806 | 2.358595 | 0.0005521774 | 2.359147 | -0.001284821 | 55.01961 | -1.733902e-05 |  | 0 | 0 | 15 | 0.03182989 |  |  | 2706 | 902
2801.696 | 2.356328 | 0.0005171299 | 2.355811 | -0.002100339 | 54.93522 | -2.834466e-05 |  | 0 | 0 | 15 | 0.0317993 |  |  | 2707 | 902.3333
2795.191 | 2.352 | 0.0004734993 | 2.352474 | -0.00129568 | 54.80766 | -1.748556e-05 |  | 0 | 0 | 15 | 0.0317409 |  |  | 2708 | 902.6667
2789.309 | 2.347956 | 0.001181841 | 2.349138 | -0.00187039 | 54.69233 | -2.524143e-05 |  | 0 | 0 | 15 | 0.03168631 |  |  | 2709 | 903
2785.293 | 2.345699 | 0.0001018047 | 2.345801 | -0.001330288 | 54.61359 | -1.79526e-05 |  | 0 | 0 | 15 | 0.03165586 |  |  | 2710 | 903.3333
2779.2 | 2.342534 | 6.985665e-05 | 2.342464 | -0.002251673 | 54.49412 | -3.038695e-05 |  | 0 | 0 | 15 | 0.03161314 |  |  | 2711 | 903.6667
2773.377 | 2.338693 | 0.0004346371 | 2.339128 | 0.0004548745 | 54.37995 | 6.138657e-06 |  | 0 | 0 | 15 | 0.03156131 |  |  | 2712 | 904
2767.957 | 2.3357 | 9.131431e-05 | 2.335791 | -0.001491048 | 54.27366 | -2.01221e-05 |  | 0 | 0 | 15 | 0.03152091 |  |  | 2713 | 904.3333
2764.047 | 2.332588 | 0.0001339912 | 2.332455 | -0.0003941435 | 54.19701 | -5.319076e-06 |  | 0 | 0 | 15 | 0.03147893 |  |  | 2714 | 904.6667
2757.007 | 2.328855 | 0.0002632141 | 2.329118 | -0.001178186 | 54.05896 | -1.589994e-05 |  | 0 | 0 | 15 | 0.03142854 |  |  | 2715 | 905
2752.538 | 2.326219 | 0.0004377365 | 2.325781 | -0.001227577 | 53.97134 | -1.656649e-05 |  | 0 | 0 | 15 | 0.03139297 |  |  | 2716 | 905.3333
2747.707 | 2.322968 | 0.0005235672 | 2.322445 | -0.0008823035 | 53.87661 | -1.190693e-05 |  | 0 | 0 | 15 | 0.0313491 |  |  | 2717 | 905.6667
2741.025 | 2.318527 | 0.0005817413 | 2.319108 | -0.00262071 | 53.7456 | -3.53672e-05 |  | 0 | 0 | 15 | 0.03128916 |  |  | 2718 | 906
2736.375 | 2.315537 | 0.0002348423 | 2.315772 | -0.001502421 | 53.65441 | -2.027558e-05 |  | 0 | 0 | 15 | 0.03124881 |  |  | 2719 | 906.3333
2730.654 | 2.312336 | 9.894371e-05 | 2.312435 | -0.001181119 | 53.54224 | -1.593953e-05 |  | 0 | 0 | 15 | 0.03120561 |  |  | 2720 | 906.6667
2726.424 | 2.308785 | 0.0003137588 | 2.309098 | -0.001022017 | 53.45929 | -1.37924e-05 |  | 0 | 0 | 15 | 0.03115769 |  |  | 2721 | 907
2720.67 | 2.305934 | 0.000172615 | 2.305762 | -0.0007558036 | 53.34646 | -1.019978e-05 |  | 0 | 0 | 15 | 0.03111922 |  |  | 2722 | 907.3333
2716.083 | 2.303781 | 0.001356363 | 2.302425 | -0.0005696156 | 53.25654 | -7.68712e-06 |  | 0 | 0 | 15 | 0.03109017 |  |  | 2723 | 907.6667
2709.513 | 2.298506 | 0.0005822181 | 2.299089 | -0.002783196 | 53.12771 | -3.756e-05 |  | 0 | 0 | 15 | 0.03101898 |  |  | 2724 | 908
2705.322 | 2.296182 | 0.0004298687 | 2.295752 | -0.003496929 | 53.04553 | -4.719203e-05 |  | 0 | 0 | 15 | 0.03098761 |  |  | 2725 | 908.3333
2700.648 | 2.293221 | 0.000805378 | 2.292415 | -0.00175248 | 52.95389 | -2.365021e-05 |  | 0 | 0 | 15 | 0.03094765 |  |  | 2726 | 908.6667
2694.524 | 2.288729 | 0.0003499985 | 2.289079 | 9.21277e-06 | 52.8338 | 1.243289e-07 |  | 0 | 0 | 15 | 0.03088703 |  |  | 2727 | 909
2689.513 | 2.286072 | 0.0003294945 | 2.285742 | -0.0004665194 | 52.73555 | -6.295808e-06 |  | 0 | 0 | 15 | 0.03085117 |  |  | 2728 | 909.3333
2685.111 | 2.282338 | 6.747246e-05 | 2.282406 | -0.001928142 | 52.64924 | -2.602081e-05 |  | 0 | 0 | 15 | 0.03080079 |  |  | 2729 | 909.6667
2679.588 | 2.279849 | 0.0007798672 | 2.279069 | -0.001317534 | 52.54093 | -1.778049e-05 |  | 0 | 0 | 15 | 0.03076719 |  |  | 2730 | 910
2674.562 | 2.276834 | 0.001101732 | 2.275733 | -0.001002683 | 52.44239 | -1.353149e-05 |  | 0 | 0 | 15 | 0.03072651 |  |  | 2731 | 910.3333
2669.134 | 2.2727 | 0.0003042221 | 2.272396 | -0.001724103 | 52.33597 | -2.326724e-05 |  | 0 | 0 | 15 | 0.03067071 |  |  | 2732 | 910.6667
2663.177 | 2.270057 | 0.0009977817 | 2.269059 | 0.0005813233 | 52.21915 | 7.845119e-06 |  | 0 | 0 | 15 | 0.03063505 |  |  | 2733 | 911
2659.231 | 2.266917 | 0.001194477 | 2.265723 | 0.0001852808 | 52.14178 | 2.500416e-06 |  | 0 | 0 | 15 | 0.03059267 |  |  | 2734 | 911.3333
2653.01 | 2.263377 | 0.0009906292 | 2.262386 | -0.00106088 | 52.01979 | -1.431686e-05 |  | 0 | 0 | 15 | 0.0305449 |  |  | 2735 | 911.6667
2649.22 | 2.259947 | 0.0008974075 | 2.25905 | -0.000393514 | 51.94548 | -5.31058e-06 |  | 0 | 0 | 15 | 0.03049861 |  |  | 2736 | 912
2645.106 | 2.257619 | 0.001905918 | 2.255713 | -0.002598071 | 51.86482 | -3.506169e-05 |  | 0 | 0 | 15 | 0.03046719 |  |  | 2737 | 912.3333
2638.585 | 2.253113 | 0.000736475 | 2.252376 | -0.003065276 | 51.73697 | -4.136674e-05 |  | 0 | 0 | 15 | 0.03040638 |  |  | 2738 | 912.6667
2633.517 | 2.250069 | 0.001029491 | 2.24904 | -0.002009074 | 51.63759 | -2.7113e-05 |  | 0 | 0 | 15 | 0.03036531 |  |  | 2739 | 913
2628.105 | 2.246379 | 0.0006754398 | 2.245703 | -0.000252791 | 51.53148 | -3.411485e-06 |  | 0 | 0 | 15 | 0.0303155 |  |  | 2740 | 913.3333
2623.511 | 2.243611 | 0.001244068 | 2.242367 | 0.0008934517 | 51.4414 | 1.205738e-05 |  | 0 | 0 | 15 | 0.03027815 |  |  | 2741 | 913.6667
2618.162 | 2.23987 | 0.0008397103 | 2.23903 | -0.0009525073 | 51.3365 | -1.285435e-05 |  | 0 | 0 | 15 | 0.03022766 |  |  | 2742 | 914
2612.358 | 2.235943 | 0.0002496243 | 2.235693 | -0.000127502 | 51.2227 | -1.720675e-06 |  | 0 | 0 | 15 | 0.03017467 |  |  | 2743 | 914.3333
2608.246 | 2.233515 | 0.001157999 | 2.232357 | -0.00181065 | 51.14208 | -2.443523e-05 |  | 0 | 0 | 15 | 0.0301419 |  |  | 2744 | 914.6667
2602.582 | 2.230189 | 0.001168489 | 2.22902 | -0.002140242 | 51.03102 | -2.888316e-05 |  | 0 | 0 | 15 | 0.03009701 |  |  | 2745 | 915
2598.277 | 2.227478 | 0.001794338 | 2.225684 | 0.02965705 | 50.94661 | 0.0004002301 |  | 0 | 0 | 15 | 0.03006043 |  |  | 2746 | 915.3333
2592.507 | 2.223887 | 0.001540422 | 2.222347 | -0.000228356 | 50.83347 | -3.081728e-06 |  | 0 | 0 | 15 | 0.03001198 |  |  | 2747 | 915.6667
2586.951 | 2.220254 | 0.001243353 | 2.219011 | 0.0005929404 | 50.72453 | 8.001895e-06 |  | 0 | 0 | 15 | 0.02996294 |  |  | 2748 | 916
2581.789 | 2.216899 | 0.001225471 | 2.215674 | -7.113568e-05 | 50.62331 | -9.599957e-07 |  | 0 | 0 | 15 | 0.02991767 |  |  | 2749 | 916.3333
2578.761 | 2.214668 | 0.002330542 | 2.212337 | -0.001657725 | 50.56394 | -2.237145e-05 |  | 0 | 0 | 15 | 0.02988756 |  |  | 2750 | 916.6667
2571.401 | 2.210283 | 0.001282454 | 2.209001 | -0.0009827866 | 50.41963 | -1.326298e-05 |  | 0 | 0 | 15 | 0.02982838 |  |  | 2751 | 917
2567.013 | 2.207007 | 0.00134325 | 2.205664 | -0.003319412 | 50.3336 | -4.479639e-05 |  | 0 | 0 | 15 | 0.02978418 |  |  | 2752 | 917.3333
2563.125 | 2.20425 | 0.001922607 | 2.202328 | -0.002837308 | 50.25736 | -3.829026e-05 |  | 0 | 0 | 15 | 0.02974696 |  |  | 2753 | 917.6667
2557.077 | 2.20027 | 0.001278639 | 2.198991 | -0.001142017 | 50.13876 | -1.541183e-05 |  | 0 | 0 | 15 | 0.02969325 |  |  | 2754 | 918
2551.67 | 2.196983 | 0.001328707 | 2.195654 | -0.001157557 | 50.03274 | -1.562156e-05 |  | 0 | 0 | 15 | 0.0296489 |  |  | 2755 | 918.3333
2546.814 | 2.193232 | 0.0009138584 | 2.192318 | -0.01338244 | 49.93754 | -0.0001805997 |  | 0 | 0 | 15 | 0.02959827 |  |  | 2756 | 918.6667
2541.175 | 2.189412 | 0.0004308224 | 2.188981 | -0.001238053 | 49.82696 | -1.670787e-05 |  | 0 | 0 | 15 | 0.02954672 |  |  | 2757 | 919
2536.469 | 2.187506 | 0.001861334 | 2.185645 | -0.003140132 | 49.73469 | -4.237695e-05 |  | 0 | 0 | 15 | 0.029521 |  |  | 2758 | 919.3333
2531.946 | 2.183504 | 0.001196146 | 2.182308 | -0.001407896 | 49.64599 | -1.899995e-05 |  | 0 | 0 | 15 | 0.02946699 |  |  | 2759 | 919.6667
2527.795 | 2.18109 | 0.002118587 | 2.178971 | -0.002374195 | 49.56461 | -3.204042e-05 |  | 0 | 0 | 15 | 0.02943442 |  |  | 2760 | 920
2521.119 | 2.176727 | 0.001092195 | 2.175635 | -0.002326056 | 49.43371 | -3.139077e-05 |  | 0 | 0 | 15 | 0.02937554 |  |  | 2761 | 920.3333
2516.805 | 2.173573 | 0.001274586 | 2.172298 | -0.0006859285 | 49.34911 | -9.256795e-06 |  | 0 | 0 | 15 | 0.02933297 |  |  | 2762 | 920.6667
2510.696 | 2.170143 | 0.001181364 | 2.168962 | -0.001257326 | 49.22932 | -1.696796e-05 |  | 0 | 0 | 15 | 0.02928668 |  |  | 2763 | 921
2507.011 | 2.167325 | 0.001699924 | 2.165625 | -0.0002770682 | 49.15709 | -3.739112e-06 |  | 0 | 0 | 15 | 0.02924865 |  |  | 2764 | 921.3333
2501.58 | 2.164721 | 0.002433062 | 2.162288 | -0.001187539 | 49.05059 | -1.602617e-05 |  | 0 | 0 | 15 | 0.02921352 |  |  | 2765 | 921.6667
2497.865 | 2.160441 | 0.001488686 | 2.158952 | -0.002340624 | 48.97775 | -3.158736e-05 |  | 0 | 0 | 15 | 0.02915574 |  |  | 2766 | 922
2491.411 | 2.156718 | 0.001102448 | 2.155615 | -0.001381771 | 48.8512 | -1.864738e-05 |  | 0 | 0 | 15 | 0.0291055 |  |  | 2767 | 922.3333
2486.926 | 2.153349 | 0.001070261 | 2.152279 | -0.00325212 | 48.76325 | -4.388825e-05 |  | 0 | 0 | 15 | 0.02906004 |  |  | 2768 | 922.6667
2482.648 | 2.150488 | 0.001545668 | 2.148942 | -0.001034993 | 48.67937 | -1.396751e-05 |  | 0 | 0 | 15 | 0.02902143 |  |  | 2769 | 923
2475.992 | 2.147316 | 0.001710176 | 2.145606 | -0.001799287 | 48.54887 | -2.428188e-05 |  | 0 | 0 | 15 | 0.02897862 |  |  | 2770 | 923.3333
2472.071 | 2.143968 | 0.001699448 | 2.142269 | -0.000989354 | 48.47197 | -1.335161e-05 |  | 0 | 0 | 15 | 0.02893345 |  |  | 2771 | 923.6667
2467.288 | 2.140349 | 0.001416683 | 2.138932 | -0.001942294 | 48.37819 | -2.621179e-05 |  | 0 | 0 | 15 | 0.02888461 |  |  | 2772 | 924
2461.325 | 2.136344 | 0.0007479191 | 2.135596 | -0.001334613 | 48.26128 | -1.801097e-05 |  | 0 | 0 | 15 | 0.02883055 |  |  | 2773 | 924.3333
2457.445 | 2.133826 | 0.001566887 | 2.132259 | -0.0006617915 | 48.18519 | -8.93106e-06 |  | 0 | 0 | 15 | 0.02879657 |  |  | 2774 | 924.6667
2453.186 | 2.130707 | 0.001784801 | 2.128923 | 0.0006535239 | 48.10169 | 8.819486e-06 |  | 0 | 0 | 15 | 0.02875449 |  |  | 2775 | 925
2446.639 | 2.127181 | 0.001595259 | 2.125586 | 0.0006734846 | 47.97331 | 9.088861e-06 |  | 0 | 0 | 15 | 0.0287069 |  |  | 2776 | 925.3333
2442.1875 | 2.124134 | 0.001884937 | 2.122249 | -0.001635097 | 47.88603 | -2.206608e-05 |  | 0 | 0 | 15 | 0.02866578 |  |  | 2777 | 925.6667
2437.542 | 2.121112 | 0.002199411 | 2.118913 | 0.0002630862 | 47.79495 | 3.550421e-06 |  | 0 | 0 | 15 | 0.028625 |  |  | 2778 | 926
2432.179 | 2.116946 | 0.001369715 | 2.115576 | -0.0002815818 | 47.68979 | -3.800025e-06 |  | 0 | 0 | 15 | 0.02856877 |  |  | 2779 | 926.3333
2427.808 | 2.11397 | 0.001730919 | 2.11224 | 0.001814868 | 47.60408 | 2.449214e-05 |  | 0 | 0 | 15 | 0.02852862 |  |  | 2780 | 926.6667
2423.669 | 2.111138 | 0.002234936 | 2.108903 | -0.001287473 | 47.52293 | -1.73748e-05 |  | 0 | 0 | 15 | 0.02849039 |  |  | 2781 | 927
2417.781 | 2.107648 | 0.002081156 | 2.105566 | 0.000239792 | 47.40746 | 3.23606e-06 |  | 0 | 0 | 15 | 0.02844329 |  |  | 2782 | 927.3333
2412.488 | 2.104261 | 0.002031088 | 2.10223 | -0.001374935 | 47.30369 | -1.855512e-05 |  | 0 | 0 | 15 | 0.02839758 |  |  | 2783 | 927.6667
2406.952 | 2.099941 | 0.001047373 | 2.098894 | -0.0008829228 | 47.19513 | -1.191529e-05 |  | 0 | 0 | 15 | 0.02833928 |  |  | 2784 | 928
2404.097 | 2.097934 | 0.002377748 | 2.095557 | -0.0006661562 | 47.13915 | -8.989962e-06 |  | 0 | 0 | 15 | 0.02831221 |  |  | 2785 | 928.3333
2399.241 | 2.094626 | 0.002406359 | 2.09222 | -0.001195351 | 47.04395 | -1.613159e-05 |  | 0 | 0 | 15 | 0.02826756 |  |  | 2786 | 928.6667
2393.347 | 2.090793 | 0.001909018 | 2.088884 | -0.001638516 | 46.92838 | -2.211223e-05 |  | 0 | 0 | 15 | 0.02821583 |  |  | 2787 | 929
2387.313 | 2.086322 | 0.0007753372 | 2.085547 | -0.0002483241 | 46.81006 | -3.351202e-06 |  | 0 | 0 | 15 | 0.0281555 |  |  | 2788 | 929.3333
2382.125 | 2.083193 | 0.0009827614 | 2.08221 | -0.0006666426 | 46.70832 | -8.996527e-06 |  | 0 | 0 | 15 | 0.02811327 |  |  | 2789 | 929.6667
2377.094 | 2.080278 | 0.001404524 | 2.078874 | -0.001832772 | 46.60968 | -2.473376e-05 |  | 0 | 0 | 15 | 0.02807393 |  |  | 2790 | 930
2372.504 | 2.076616 | 0.001079082 | 2.075537 | -0.001258163 | 46.51968 | -1.697926e-05 |  | 0 | 0 | 15 | 0.02802451 |  |  | 2791 | 930.3333
2368.568 | 2.073648 | 0.001447439 | 2.072201 | 0.0003779281 | 46.44251 | 5.100244e-06 |  | 0 | 0 | 15 | 0.02798445 |  |  | 2792 | 930.6667
2364.045 | 2.070218 | 0.001354217 | 2.068864 | -0.0008282758 | 46.35382 | -1.117781e-05 |  | 0 | 0 | 15 | 0.02793817 |  |  | 2793 | 931
2358.992 | 2.066667 | 0.001139641 | 2.065527 | 0.0003221942 | 46.25475 | 4.3481e-06 |  | 0 | 0 | 15 | 0.02789025 |  |  | 2794 | 931.3333
2352.942 | 2.063978 | 0.001786947 | 2.062191 | -0.001572608 | 46.13611 | -2.122278e-05 |  | 0 | 0 | 15 | 0.02785395 |  |  | 2795 | 931.6667
2348.525 | 2.060745 | 0.001890421 | 2.058854 | 0.002677546 | 46.04951 | 3.613423e-05 |  | 0 | 0 | 15 | 0.02781032 |  |  | 2796 | 932
2342.889 | 2.057483 | 0.001965523 | 2.055518 | -0.002958485 | 45.939 | -3.992558e-05 |  | 0 | 0 | 15 | 0.0277663 |  |  | 2797 | 932.3333
2338.47 | 2.053278 | 0.001096487 | 2.052181 | -0.002086242 | 45.85235 | -2.815441e-05 |  | 0 | 0 | 15 | 0.02770955 |  |  | 2798 | 932.6667
2334.109375 | 2.050034 | 0.001189232 | 2.048844 | 0.0004872923 | 45.76685 | 6.576145e-06 |  | 0 | 0 | 15 | 0.02766577 |  |  | 2799 | 933
2328.328 | 2.046429 | 0.000921011 | 2.045508 | -0.0008276813 | 45.65349 | -1.116979e-05 |  | 0 | 0 | 15 | 0.02761712 |  |  | 2800 | 933.3333
2324.49 | 2.043943 | 0.001772165 | 2.042171 | -0.0003202471 | 45.57823 | -4.321824e-06 |  | 0 | 0 | 15 | 0.02758358 |  |  | 2801 | 933.6667
2317.867 | 2.039023 | 0.0001876354 | 2.038835 | 0.0003233643 | 45.44838 | 4.363891e-06 |  | 0 | 0 | 15 | 0.02751717 |  |  | 2802 | 934
2315.366 | 2.038028 | 0.002530098 | 2.035498 | -0.0001244067 | 45.39934 | -1.678903e-06 |  | 0 | 0 | 15 | 0.02750376 |  |  | 2803 | 934.3333
2309.727 | 2.033576 | 0.001414299 | 2.032161 | -0.001290093 | 45.28876 | -1.741016e-05 |  | 0 | 0 | 15 | 0.02744367 |  |  | 2804 | 934.6667
2305.4 | 2.030736 | 0.001911163 | 2.028825 | -0.0008458819 | 45.20392 | -1.141541e-05 |  | 0 | 0 | 15 | 0.02740535 |  |  | 2805 | 935
2299.28 | 2.026309 | 0.0008203983 | 2.025488 | -0.001857791 | 45.08392 | -2.50714e-05 |  | 0 | 0 | 15 | 0.0273456 |  |  | 2806 | 935.3333
2294.874 | 2.022943 | 0.0007917881 | 2.022152 | 0.0002801766 | 44.99752 | 3.781061e-06 |  | 0 | 0 | 15 | 0.02730018 |  |  | 2807 | 935.6667
2290.125 | 2.020748 | 0.001932382 | 2.018815 | 0.0005400345 | 44.90442 | 7.287915e-06 |  | 0 | 0 | 15 | 0.02727055 |  |  | 2808 | 936
2285.396 | 2.017858 | 0.002379417 | 2.015479 | -0.001165529 | 44.81169 | -1.572913e-05 |  | 0 | 0 | 15 | 0.02723155 |  |  | 2809 | 936.3333
2281.089 | 2.015058 | 0.002915859 | 2.012142 | -0.0005051174 | 44.72723 | -6.8167e-06 |  | 0 | 0 | 15 | 0.02719376 |  |  | 2810 | 936.6667
2275.195 | 2.010083 | 0.001277685 | 2.008806 | 0.000596357 | 44.61166 | 8.048003e-06 |  | 0 | 0 | 15 | 0.02712663 |  |  | 2811 | 937
2270.952 | 2.007054 | 0.001585245 | 2.005469 | -0.0004641764 | 44.52846 | -6.264188e-06 |  | 0 | 0 | 15 | 0.02708575 |  |  | 2812 | 937.3333
2266.097 | 2.003649 | 0.001517296 | 2.002132 | 0.0004765034 | 44.43328 | 6.430546e-06 |  | 0 | 0 | 15 | 0.0270398 |  |  | 2813 | 937.6667
2259.335 | 1.999576 | 0.0007804632 | 1.998796 | 0.00233839 | 44.3007 | 3.155722e-05 |  | 0 | 0 | 15 | 0.02698483 |  |  | 2814 | 938
2256.302 | 1.997638 | 0.002178669 | 1.995459 | 0.001821727 | 44.24123 | 2.458471e-05 |  | 0 | 0 | 15 | 0.02695867 |  |  | 2815 | 938.3333
2250.216 | 1.992706 | 0.0005836487 | 1.992123 | -0.0002118557 | 44.12188 | -2.859052e-06 |  | 0 | 0 | 15 | 0.02689212 |  |  | 2816 | 938.6667
2245.807 | 1.989934 | 0.001148582 | 1.988786 | -0.001812603 | 44.03543 | -2.446158e-05 |  | 0 | 0 | 15 | 0.02685471 |  |  | 2817 | 939
2241.884 | 1.987706 | 0.002257109 | 1.985449 | -0.0002621995 | 43.95851 | -3.538455e-06 |  | 0 | 0 | 15 | 0.02682465 |  |  | 2818 | 939.3333
2236.151 | 1.983318 | 0.001205683 | 1.982113 | -0.001637329 | 43.8461 | -2.20962e-05 |  | 0 | 0 | 15 | 0.02676543 |  |  | 2819 | 939.6667
2230.936 | 1.979334 | 0.0005582571 | 1.978776 | 3.921599e-05 | 43.74383 | 5.292306e-07 |  | 0 | 0 | 15 | 0.02671166 |  |  | 2820 | 940
2227.532 | 1.977929 | 0.002489328 | 1.975439 | -0.002043481 | 43.67711 | -2.757734e-05 |  | 0 | 0 | 15 | 0.0266927 |  |  | 2821 | 940.3333
2222.701 | 1.974045 | 0.001942158 | 1.972103 | -0.00115996 | 43.58238 | -1.565399e-05 |  | 0 | 0 | 15 | 0.02664028 |  |  | 2822 | 940.6667
2215.886 | 1.969557 | 0.0007904768 | 1.968766 | -0.001133846 | 43.44874 | -1.530156e-05 |  | 0 | 0 | 15 | 0.02657971 |  |  | 2823 | 941
2210.632 | 1.966252 | 0.0008225441 | 1.96543 | -0.0005255193 | 43.34572 | -7.092029e-06 |  | 0 | 0 | 15 | 0.02653512 |  |  | 2824 | 941.3333
2206.923 | 1.963466 | 0.001373291 | 1.962093 | -0.0421585 | 43.27301 | -0.0005689406 |  | 0 | 0 | 15 | 0.02649752 |  |  | 2825 | 941.6667
2202.438 | 1.959511 | 0.0007544756 | 1.958756 | -0.001361804 | 43.18505 | -1.837793e-05 |  | 0 | 0 | 15 | 0.02644414 |  |  | 2826 | 942
2197.383 | 1.957365 | 0.001945257 | 1.95542 | -0.0008612473 | 43.08593 | -1.162277e-05 |  | 0 | 0 | 15 | 0.02641519 |  |  | 2827 | 942.3333
2191.368 | 1.953224 | 0.001140594 | 1.952083 | 0.0002229017 | 42.968 | 3.00812e-06 |  | 0 | 0 | 15 | 0.0263593 |  |  | 2828 | 942.6667
2187.733 | 1.949962 | 0.001215577 | 1.948747 | -0.000665195 | 42.89673 | -8.976991e-06 |  | 0 | 0 | 15 | 0.02631528 |  |  | 2829 | 943
2182.894 | 1.946905 | 0.001494408 | 1.94541 | -0.001243541 | 42.80184 | -1.678194e-05 |  | 0 | 0 | 15 | 0.02627402 |  |  | 2830 | 943.3333
2178.253 | 1.943589 | 0.001515865 | 1.942074 | -0.001748735 | 42.71085 | -2.359966e-05 |  | 0 | 0 | 15 | 0.02622928 |  |  | 2831 | 943.6667
2172.056 | 1.939924 | 0.001186728 | 1.938737 | 0.0005871516 | 42.58933 | 7.923774e-06 |  | 0 | 0 | 15 | 0.02617981 |  |  | 2832 | 944
2168.65 | 1.936812 | 0.001411915 | 1.935401 | -0.001273 | 42.52254 | -1.717949e-05 |  | 0 | 0 | 15 | 0.02613782 |  |  | 2833 | 944.3333
2163.639 | 1.933361 | 0.001297474 | 1.932064 | -0.0007560169 | 42.42429 | -1.020266e-05 |  | 0 | 0 | 15 | 0.02609125 |  |  | 2834 | 944.6667
2157.961 | 1.93045 | 0.001722932 | 1.928727 | -0.009537186 | 42.31296 | -0.000128707 |  | 0 | 0 | 15 | 0.02605196 |  |  | 2835 | 945
2154.679 | 1.927564 | 0.002173424 | 1.925391 | 0.0006616849 | 42.24861 | 8.929621e-06 |  | 0 | 0 | 15 | 0.02601301 |  |  | 2836 | 945.3333
2148.208 | 1.923011 | 0.000957489 | 1.922054 | -0.002123257 | 42.12173 | -2.865393e-05 |  | 0 | 0 | 15 | 0.02595157 |  |  | 2837 | 945.6667
2143.36 | 1.919489 | 0.0007714033 | 1.918718 | -0.000402642 | 42.02666 | -5.433766e-06 |  | 0 | 0 | 15 | 0.02590403 |  |  | 2838 | 946
2139.963 | 1.916871 | 0.001490116 | 1.915381 | 0.001157429 | 41.96006 | 1.561982e-05 |  | 0 | 0 | 15 | 0.02586871 |  |  | 2839 | 946.3333
2133.962 | 1.912987 | 0.0009429455 | 1.912044 | -0.001349312 | 41.8424 | -1.820934e-05 |  | 0 | 0 | 15 | 0.02581629 |  |  | 2840 | 946.6667
2129.53125 | 1.910151 | 0.001443505 | 1.908708 | -0.001487004 | 41.75551 | -2.006753e-05 |  | 0 | 0 | 15 | 0.02577802 |  |  | 2841 | 947
2124.198 | 1.906672 | 0.001300335 | 1.905371 | -0.0009496852 | 41.65094 | -1.281626e-05 |  | 0 | 0 | 15 | 0.02573106 |  |  | 2842 | 947.3333
2120.147 | 1.902602 | 0.0005671978 | 1.902035 | 0.001449531 | 41.57151 | 1.956182e-05 |  | 0 | 0 | 15 | 0.02567614 |  |  | 2843 | 947.6667
2115.276 | 1.899741 | 0.001042724 | 1.898698 | -0.001054061 | 41.476 | -1.422485e-05 |  | 0 | 0 | 15 | 0.02563753 |  |  | 2844 | 948
2110.037 | 1.896765 | 0.001403809 | 1.895361 | -0.0009311705 | 41.37328 | -1.25664e-05 |  | 0 | 0 | 15 | 0.02559737 |  |  | 2845 | 948.3333
2105.726 | 1.893811 | 0.00178647 | 1.892025 | 0.0004036032 | 41.28875 | 5.446737e-06 |  | 0 | 0 | 15 | 0.02555751 |  |  | 2846 | 948.6667
2101.107 | 1.889699 | 0.001010299 | 1.888688 | -0.0004241818 | 41.19818 | -5.724451e-06 |  | 0 | 0 | 15 | 0.025502 |  |  | 2847 | 949
2096.861 | 1.887131 | 0.001779079 | 1.885352 | 0.000324324 | 41.11493 | 4.376842e-06 |  | 0 | 0 | 15 | 0.02546735 |  |  | 2848 | 949.3333
2090.37 | 1.882932 | 0.0009171962 | 1.882015 | -0.001436977 | 40.98765 | -1.939241e-05 |  | 0 | 0 | 15 | 0.02541069 |  |  | 2849 | 949.6667
2087.285 | 1.880583 | 0.00190413 | 1.878678 | 0.001094546 | 40.92715 | 1.477121e-05 |  | 0 | 0 | 15 | 0.02537898 |  |  | 2850 | 950
2082.5 | 1.876459 | 0.001117229 | 1.875342 | 0.0009310113 | 40.83334 | 1.256426e-05 |  | 0 | 0 | 15 | 0.02532333 |  |  | 2851 | 950.3333
2076.92 | 1.872969 | 0.0009634495 | 1.872005 | 0.000159185 | 40.72393 | 2.148246e-06 |  | 0 | 0 | 15 | 0.02527623 |  |  | 2852 | 950.6667
2073.076 | 1.869618 | 0.0009490252 | 1.868669 | -0.0004123982 | 40.64855 | -5.565428e-06 |  | 0 | 0 | 15 | 0.02523101 |  |  | 2853 | 951
2067.483 | 1.866778 | 0.001446009 | 1.865332 | -0.001234527 | 40.53889 | -1.666029e-05 |  | 0 | 0 | 15 | 0.02519269 |  |  | 2854 | 951.3333
2062.388 | 1.862544 | 0.0005483627 | 1.861995 | 0.0001217307 | 40.43898 | 1.642789e-06 |  | 0 | 0 | 15 | 0.02513554 |  |  | 2855 | 951.6667
2058.688 | 1.860066 | 0.00140655 | 1.858659 | -0.0004922894 | 40.36644 | -6.643582e-06 |  | 0 | 0 | 15 | 0.0251021 |  |  | 2856 | 952
2052.721 | 1.856689 | 0.001367092 | 1.855322 | -0.0002071215 | 40.24943 | -2.795163e-06 |  | 0 | 0 | 15 | 0.02505654 |  |  | 2857 | 952.3333
2048.807 | 1.853274 | 0.001288414 | 1.851986 | -0.001099335 | 40.17268 | -1.483582e-05 |  | 0 | 0 | 15 | 0.02501045 |  |  | 2858 | 952.6667
2044.032 | 1.849483 | 0.0008341074 | 1.848649 | -0.002666014 | 40.07907 | -3.597859e-05 |  | 0 | 0 | 15 | 0.02495929 |  |  | 2859 | 953
2038.6 | 1.845943 | 0.0006301403 | 1.845313 | -0.0006620384 | 39.97255 | -8.934392e-06 |  | 0 | 0 | 15 | 0.02491151 |  |  | 2860 | 953.3333
2033.979 | 1.84301 | 0.00103426 | 1.841976 | -0.0003919846 | 39.88194 | -5.289941e-06 |  | 0 | 0 | 15 | 0.02487193 |  |  | 2861 | 953.6667
2027.333 | 1.838336 | 0.0003033877 | 1.838639 | 0.0002260174 | 39.75163 | 3.050168e-06 |  | 0 | 0 | 15 | 0.02480885 |  |  | 2862 | 954
2024.543 | 1.835707 | 0.0004045963 | 1.835303 | -0.001503494 | 39.69691 | -2.029007e-05 |  | 0 | 0 | 15 | 0.02477338 |  |  | 2863 | 954.3333
2019.657 | 1.83261 | 0.000644207 | 1.831966 | -0.0005456014 | 39.60111 | -7.363042e-06 |  | 0 | 0 | 15 | 0.02473158 |  |  | 2864 | 954.6667
2014.762 | 1.829782 | 0.001151919 | 1.82863 | 0.0004274305 | 39.50514 | 5.768293e-06 |  | 0 | 0 | 15 | 0.02469341 |  |  | 2865 | 955
2011.129 | 1.82696 | 0.001666784 | 1.825293 | 4.403491e-05 | 39.43391 | 5.942633e-07 |  | 0 | 0 | 15 | 0.02465533 |  |  | 2866 | 955.3333
2004.992 | 1.821914 | 4.267693e-05 | 1.821956 | -0.001227717 | 39.31358 | -1.656839e-05 |  | 0 | 0 | 15 | 0.02458723 |  |  | 2867 | 955.6667
2000.451 | 1.819578 | 0.0009585619 | 1.81862 | 0.0003162623 | 39.22452 | 4.268047e-06 |  | 0 | 0 | 15 | 0.02455571 |  |  | 2868 | 956
1995.049 | 1.814926 | 0.0003576279 | 1.815283 | -0.0006539241 | 39.11861 | -8.824887e-06 |  | 0 | 0 | 15 | 0.02449292 |  |  | 2869 | 956.3333
1991.264 | 1.813724 | 0.00177741 | 1.811947 | -0.001288399 | 39.04438 | -1.73873e-05 |  | 0 | 0 | 15 | 0.02447671 |  |  | 2870 | 956.6667
1986.23 | 1.808542 | 6.80685e-05 | 1.80861 | -0.0002123816 | 38.94568 | -2.866148e-06 |  | 0 | 0 | 15 | 0.02440678 |  |  | 2871 | 957
1981.57 | 1.805574 | 0.000300169 | 1.805274 | 0.000187301 | 38.85432 | 2.527679e-06 |  | 0 | 0 | 15 | 0.02436672 |  |  | 2872 | 957.3333
1977.661 | 1.803052 | 0.001115561 | 1.801937 | 0.0009544968 | 38.77767 | 1.28812e-05 |  | 0 | 0 | 15 | 0.02433269 |  |  | 2873 | 957.6667
1973.005 | 1.799712 | 0.001111865 | 1.7986 | 0.001198941 | 38.68636 | 1.618004e-05 |  | 0 | 0 | 15 | 0.02428761 |  |  | 2874 | 958
1967.697 | 1.796197 | 0.0009329319 | 1.795264 | 0.002096048 | 38.58229 | 2.828674e-05 |  | 0 | 0 | 15 | 0.02424017 |  |  | 2875 | 958.3333
1962.358 | 1.792563 | 0.0006361008 | 1.791927 | -0.0004154204 | 38.4776 | -5.606214e-06 |  | 0 | 0 | 15 | 0.02419114 |  |  | 2876 | 958.6667
1957.452 | 1.788694 | 0.000103116 | 1.788591 | -0.0007541618 | 38.38141 | -1.017762e-05 |  | 0 | 0 | 15 | 0.02413892 |  |  | 2877 | 959
1952.807 | 1.785582 | 0.0003283024 | 1.785254 | 0.0005468854 | 38.29033 | 7.380369e-06 |  | 0 | 0 | 15 | 0.02409693 |  |  | 2878 | 959.3333
1948.247 | 1.781723 | 0.0001938343 | 1.781917 | 0.0009687506 | 38.20092 | 1.307356e-05 |  | 0 | 0 | 15 | 0.02404485 |  |  | 2879 | 959.6667
1944.384 | 1.779242 | 0.0006607771 | 1.778581 | -0.0006508303 | 38.12518 | -8.783134e-06 |  | 0 | 0 | 15 | 0.02401136 |  |  | 2880 | 960
1939.464 | 1.775833 | 0.0005891323 | 1.775244 | -0.001269368 | 38.02871 | -1.713048e-05 |  | 0 | 0 | 15 | 0.02396536 |  |  | 2881 | 960.3333
1935.197 | 1.77308 | 0.001172066 | 1.771908 | -2.534352e-06 | 37.94504 | -3.420178e-08 |  | 0 | 0 | 15 | 0.0239282 |  |  | 2882 | 960.6667
1929.877 | 1.769375 | 0.0008035898 | 1.768571 | -0.000862204 | 37.84072 | -1.163568e-05 |  | 0 | 0 | 15 | 0.0238782 |  |  | 2883 | 961
1925.731 | 1.766113 | 0.0008785725 | 1.765235 | -0.0007001559 | 37.75944 | -9.448798e-06 |  | 0 | 0 | 15 | 0.02383418 |  |  | 2884 | 961.3333
1920.123 | 1.761789 | 0.0001084805 | 1.761898 | -0.0001488022 | 37.64947 | -2.008127e-06 |  | 0 | 0 | 15 | 0.02377583 |  |  | 2885 | 961.6667
1916.564 | 1.759608 | 0.001046538 | 1.758561 | -0.001260541 | 37.57968 | -1.701135e-05 |  | 0 | 0 | 15 | 0.02374639 |  |  | 2886 | 962
1910.326 | 1.755874 | 0.0006494522 | 1.755225 | -0.0001182469 | 37.45737 | -1.595774e-06 |  | 0 | 0 | 15 | 0.02369601 |  |  | 2887 | 962.3333
1906.347 | 1.752491 | 0.0006029606 | 1.751888 | -2.232274e-05 | 37.37935 | -3.012516e-07 |  | 0 | 0 | 15 | 0.02365035 |  |  | 2888 | 962.6667
1901.541 | 1.748815 | 0.0002630949 | 1.748551 | -0.0008925052 | 37.28512 | -1.20446e-05 |  | 0 | 0 | 15 | 0.02360074 |  |  | 2889 | 963
1896.842 | 1.745635 | 0.000420332 | 1.745215 | -0.0003209658 | 37.19298 | -4.331522e-06 |  | 0 | 0 | 15 | 0.02355783 |  |  | 2890 | 963.3333
1891.927 | 1.742216 | 0.0003380775 | 1.741878 | -0.0001638667 | 37.0966 | -2.211426e-06 |  | 0 | 0 | 15 | 0.02351169 |  |  | 2891 | 963.6667
1886.855 | 1.739852 | 0.001310706 | 1.738542 | -0.0007698893 | 36.99716 | -1.038987e-05 |  | 0 | 0 | 15 | 0.02347979 |  |  | 2892 | 964
1882.111 | 1.735357 | 0.0001518726 | 1.735205 | -0.002223671 | 36.90414 | -3.000905e-05 |  | 0 | 0 | 15 | 0.02341912 |  |  | 2893 | 964.3333
1878.499 | 1.732053 | 0.0001840591 | 1.731868 | -0.001514669 | 36.83331 | -2.044088e-05 |  | 0 | 0 | 15 | 0.02337453 |  |  | 2894 | 964.6667
1874.737 | 1.729732 | 0.001199603 | 1.728532 | -0.0003701424 | 36.75955 | -4.995175e-06 |  | 0 | 0 | 15 | 0.02334321 |  |  | 2895 | 965
1867.303 | 1.725708 | 0.0005128384 | 1.725195 | -0.0002965776 | 36.61379 | -4.002397e-06 |  | 0 | 0 | 15 | 0.02328891 |  |  | 2896 | 965.3333
1863.268 | 1.721857 | 2.145767e-06 | 1.721859 | 0.0002382889 | 36.53467 | 3.215775e-06 |  | 0 | 0 | 15 | 0.02323693 |  |  | 2897 | 965.6667
1859.125 | 1.718795 | 0.0002731085 | 1.718522 | 0.0005545527 | 36.45342 | 7.483842e-06 |  | 0 | 0 | 15 | 0.02319562 |  |  | 2898 | 966
1855.074 | 1.716202 | 0.001016855 | 1.715186 | -0.0007722192 | 36.37399 | -1.042131e-05 |  | 0 | 0 | 15 | 0.02316063 |  |  | 2899 | 966.3333
1850.292 | 1.713159 | 0.00131011 | 1.711849 | 0.0002559564 | 36.28023 | 3.454202e-06 |  | 0 | 0 | 15 | 0.02311956 |  |  | 2900 | 966.6667
1844.936 | 1.709207 | 0.0006948709 | 1.708512 | -0.002151075 | 36.17522 | -2.902935e-05 |  | 0 | 0 | 15 | 0.02306623 |  |  | 2901 | 967
1840.371 | 1.705806 | 0.0006303787 | 1.705176 | -0.0008149058 | 36.08571 | -1.099738e-05 |  | 0 | 0 | 15 | 0.02302033 |  |  | 2902 | 967.3333
1835.627 | 1.702473 | 0.000633955 | 1.701839 | 0.0004591077 | 35.99269 | 6.195785e-06 |  | 0 | 0 | 15 | 0.02297535 |  |  | 2903 | 967.6667
1830.666 | 1.698471 | 3.135204e-05 | 1.698503 | -0.04945673 | 35.89542 | -0.0006674323 |  | 0 | 0 | 15 | 0.02292134 |  |  | 2904 | 968
1825.877 | 1.695625 | 0.0004584789 | 1.695166 | -0.001602232 | 35.8015 | -2.162256e-05 |  | 0 | 0 | 15 | 0.02288292 |  |  | 2905 | 968.3333
1821.59375 | 1.692277 | 0.0004477501 | 1.691829 | 0.001313393 | 35.71752 | 1.77246e-05 |  | 0 | 0 | 15 | 0.02283775 |  |  | 2906 | 968.6667
1817.3125 | 1.688905 | 0.0004118681 | 1.688493 | -0.0003912732 | 35.63358 | -5.280341e-06 |  | 0 | 0 | 15 | 0.02279224 |  |  | 2907 | 969
1813.002 | 1.685368 | 0.0002114773 | 1.685156 | -0.0003907664 | 35.54906 | -5.2735e-06 |  | 0 | 0 | 15 | 0.0227445 |  |  | 2908 | 969.3333
1807.351 | 1.682038 | 0.0002186298 | 1.68182 | -0.003209833 | 35.43826 | -4.331759e-05 |  | 0 | 0 | 15 | 0.02269957 |  |  | 2909 | 969.6667
1802.882 | 1.678677 | 0.0001934767 | 1.678483 | -0.001585534 | 35.35062 | -2.139722e-05 |  | 0 | 0 | 15 | 0.0226542 |  |  | 2910 | 970
1798.695 | 1.67549 | 0.0003435612 | 1.675147 | 0.002383024 | 35.26852 | 3.215957e-05 |  | 0 | 0 | 15 | 0.0226112 |  |  | 2911 | 970.3333
1793.999 | 1.672007 | 0.0001969337 | 1.67181 | -0.002909249 | 35.17645 | -3.926112e-05 |  | 0 | 0 | 15 | 0.02256419 |  |  | 2912 | 970.6667
1788.762 | 1.669489 | 0.001015782 | 1.668473 | 0.0004923128 | 35.07376 | 6.643898e-06 |  | 0 | 0 | 15 | 0.02253022 |  |  | 2913 | 971
1785.662 | 1.665806 | 0.0006687641 | 1.665137 | -0.005291596 | 35.01297 | -7.141155e-05 |  | 0 | 0 | 15 | 0.02248051 |  |  | 2914 | 971.3333
1781.021 | 1.662859 | 0.001058579 | 1.6618 | -0.0008244589 | 34.92198 | -1.11263e-05 |  | 0 | 0 | 15 | 0.02244074 |  |  | 2915 | 971.6667
1776.527 | 1.659032 | 0.0005685091 | 1.658464 | -0.0002750144 | 34.83386 | -3.711395e-06 |  | 0 | 0 | 15 | 0.0223891 |  |  | 2916 | 972
1770.765 | 1.655942 | 0.0008151531 | 1.655127 | 0.0007259771 | 34.72088 | 9.797262e-06 |  | 0 | 0 | 15 | 0.0223474 |  |  | 2917 | 972.3333
1765.377 | 1.652302 | 0.0005111694 | 1.65179 | -4.926429e-05 | 34.61524 | -6.648353e-07 |  | 0 | 0 | 15 | 0.02229827 |  |  | 2918 | 972.6667
1763.913 | 1.650492 | 0.002038121 | 1.648454 | -0.000977582 | 34.58653 | -1.319274e-05 |  | 0 | 0 | 15 | 0.02227385 |  |  | 2919 | 973
1758.287 | 1.646833 | 0.001716137 | 1.645117 | 0.001003368 | 34.47622 | 1.354073e-05 |  | 0 | 0 | 15 | 0.02222447 |  |  | 2920 | 973.3333
1753.032 | 1.642474 | 0.0006933212 | 1.641781 | 0.000251079 | 34.37318 | 3.388381e-06 |  | 0 | 0 | 15 | 0.02216564 |  |  | 2921 | 973.6667
1748.964 | 1.640053 | 0.001608729 | 1.638444 | -0.000366349 | 34.29341 | -4.943981e-06 |  | 0 | 0 | 15 | 0.02213297 |  |  | 2922 | 974
1744.273 | 1.635418 | 0.000310421 | 1.635108 | -0.00011917 | 34.20144 | -1.608233e-06 |  | 0 | 0 | 15 | 0.02207042 |  |  | 2923 | 974.3333
1739.322 | 1.633512 | 0.001740932 | 1.631771 | 0.0006219328 | 34.10435 | 8.393156e-06 |  | 0 | 0 | 15 | 0.02204469 |  |  | 2924 | 974.6667
1735.373 | 1.629707 | 0.001272321 | 1.628434 | -0.001474933 | 34.02692 | -1.990463e-05 |  | 0 | 0 | 15 | 0.02199334 |  |  | 2925 | 975
1729.593 | 1.625744 | 0.0006463528 | 1.625098 | -0.002605455 | 33.91358 | -3.516134e-05 |  | 0 | 0 | 15 | 0.02193987 |  |  | 2926 | 975.3333
1725.502 | 1.622611 | 0.0008502006 | 1.621761 | 0.0005069098 | 33.83337 | 6.840888e-06 |  | 0 | 0 | 15 | 0.02189759 |  |  | 2927 | 975.6667
1719.727 | 1.61911 | 0.0006855726 | 1.618425 | 0.0006380636 | 33.72014 | 8.610844e-06 |  | 0 | 0 | 15 | 0.02185034 |  |  | 2928 | 976
1715.538 | 1.616149 | 0.001060963 | 1.615088 | -0.0008795091 | 33.638 | -1.186922e-05 |  | 0 | 0 | 15 | 0.02181038 |  |  | 2929 | 976.3333
1711.578 | 1.613213 | 0.001461506 | 1.611751 | 0.0002170062 | 33.56035 | 2.928559e-06 |  | 0 | 0 | 15 | 0.02177075 |  |  | 2930 | 976.6667
1706.43 | 1.609608 | 0.001193166 | 1.608415 | -8.219626e-05 | 33.45941 | -1.109261e-06 |  | 0 | 0 | 15 | 0.0217221 |  |  | 2931 | 977
1702.313 | 1.606454 | 0.001375437 | 1.605078 | 0.001990486 | 33.37868 | 2.686216e-05 |  | 0 | 0 | 15 | 0.02167954 |  |  | 2932 | 977.3333
1697.222 | 1.602995 | 0.001253843 | 1.601742 | -0.0003832115 | 33.27886 | -5.171545e-06 |  | 0 | 0 | 15 | 0.02163287 |  |  | 2933 | 977.6667
1695.47 | 1.6008 | 0.0007995367 | 1.6 | 0.0005415552 | 33.24451 | 7.308437e-06 |  | 0 | 0 | 15 | 0.02160323 |  |  | 2934 | 978
1695.843 | 1.600746 | 0.0007458925 | 1.6 | 0.000238771 | 33.25181 | 3.222281e-06 |  | 1 | 0 | 15 | 0.02160251 |  |  | 2935 | 978.3333
1697.058 | 1.601343 | 0.001343131 | 1.6 | -0.001270579 | 33.27565 | -1.714682e-05 |  | 1 | 0 | 15 | 0.02161057 |  |  | 2936 | 978.6667
1698.084 | 1.601518 | 0.001518369 | 1.6 | -0.002166729 | 33.29576 | -2.924061e-05 |  | 1 | 0 | 15 | 0.02161293 |  |  | 2937 | 979
1698.972 | 1.601633 | 0.00163281 | 1.6 | -0.001561885 | 33.31317 | -2.107807e-05 |  | 1 | 0 | 15 | 0.02161448 |  |  | 2938 | 979.3333
1698.581 | 1.600807 | 0.0008066893 | 1.6 | -0.00262787 | 33.30552 | -3.546383e-05 |  | 1 | 0 | 15 | 0.02160333 |  |  | 2939 | 979.6667
1699.951 | 1.601075 | 0.00107491 | 1.6 | -0.0004676471 | 33.33237 | -6.311027e-06 |  | 1 | 0 | 15 | 0.02160695 |  |  | 2940 | 980
1699.306 | 1.60086 | 0.0008603334 | 1.6 | 0.001672814 | 33.31973 | 2.257509e-05 |  | 1 | 0 | 15 | 0.02160405 |  |  | 2941 | 980.3333
1698.655 | 1.599952 | 4.804134e-05 | 1.6 | 0.0006373157 | 33.30696 | 8.600751e-06 |  | 1 | 0 | 15 | 0.02159179 |  |  | 2942 | 980.6667
1701.229 | 1.601386 | 0.001386046 | 1.6 | 0.0005016848 | 33.35742 | 6.770375e-06 |  | 1 | 0 | 15 | 0.02161115 |  |  | 2943 | 981
1701.586 | 1.601304 | 0.001303792 | 1.6 | 0.0003356022 | 33.36442 | 4.529045e-06 |  | 1 | 0 | 15 | 0.02161004 |  |  | 2944 | 981.3333
1700.374 | 1.600474 | 0.0004740953 | 1.6 | -0.00157224 | 33.34066 | -2.121782e-05 |  | 1 | 0 | 15 | 0.02159884 |  |  | 2945 | 981.6667
1701.865 | 1.601386 | 0.001386046 | 1.6 | -0.001257624 | 33.3699 | -1.697199e-05 |  | 1 | 0 | 15 | 0.02161115 |  |  | 2946 | 982
1702.945 | 1.602563 | 0.002562642 | 1.6 | -0.0005427062 | 33.39109 | -7.323971e-06 |  | 1 | 0 | 15 | 0.02162703 |  |  | 2947 | 982.3333
1701.597 | 1.601812 | 0.001811624 | 1.6 | -0.0009958804 | 33.36464 | -1.343968e-05 |  | 1 | 0 | 15 | 0.02161689 |  |  | 2948 | 982.6667
1702.659 | 1.600639 | 0.0006386041 | 1.6 | -0.0007590654 | 33.38547 | -1.02438e-05 |  | 1 | 0 | 15 | 0.02160106 |  |  | 2949 | 983
1703.577 | 1.601597 | 0.001597047 | 1.6 | -0.001311287 | 33.40347 | -1.769618e-05 |  | 1 | 0 | 15 | 0.021614 |  |  | 2950 | 983.3333
1702.448 | 1.601086 | 0.001085639 | 1.6 | 0.0002328595 | 33.38133 | 3.142503e-06 |  | 1 | 0 | 15 | 0.02160709 |  |  | 2951 | 983.6667
1702.915 | 1.600846 | 0.0008460283 | 1.6 | -0.0007428309 | 33.39048 | -1.002471e-05 |  | 1 | 0 | 15 | 0.02160386 |  |  | 2952 | 984
1703.268 | 1.600749 | 0.0007494688 | 1.6 | 2.42173e-05 | 33.39742 | 3.268192e-07 |  | 1 | 1 | 16 | 0.02160256 |  |  | 2953 | 984.3333
1709.856 | 1.604176 | 0.0005459785 | 1.60363 | 0.0001243687 | 33.52659 | 1.678391e-06 |  | 0 | 0 | 16 | 0.02164879 |  |  | 2954 | 984.6667
1714.976 | 1.607641 | 0.0006748438 | 1.606966 | -0.001146772 | 33.62699 | -1.5476e-05 |  | 0 | 0 | 16 | 0.02169556 |  |  | 2955 | 985
1720.962 | 1.611307 | 0.001003861 | 1.610303 | -0.001063402 | 33.74434 | -1.435091e-05 |  | 0 | 0 | 16 | 0.02174503 |  |  | 2956 | 985.3333
1727.074 | 1.614858 | 0.001218557 | 1.613639 | -0.001441365 | 33.8642 | -1.945163e-05 |  | 0 | 0 | 16 | 0.02179295 |  |  | 2957 | 985.6667
1733.321 | 1.618091 | 0.001114964 | 1.616976 | -0.001203842 | 33.98668 | -1.624618e-05 |  | 0 | 0 | 16 | 0.02183658 |  |  | 2958 | 986
1738.295 | 1.62087 | 0.000557065 | 1.620313 | -0.00292795 | 34.08421 | -3.95135e-05 |  | 0 | 0 | 16 | 0.02187408 |  |  | 2959 | 986.3333
1742.105 | 1.623759 | 0.0001101494 | 1.623649 | -0.0009578608 | 34.15893 | -1.29266e-05 |  | 0 | 0 | 16 | 0.02191308 |  |  | 2960 | 986.6667
1747.229 | 1.627014 | 2.801418e-05 | 1.626986 | -0.0003001929 | 34.25939 | -4.051186e-06 |  | 0 | 0 | 16 | 0.021957 |  |  | 2961 | 987
1753.089 | 1.630629 | 0.0003069639 | 1.630322 | -0.001447839 | 34.37429 | -1.953899e-05 |  | 0 | 0 | 16 | 0.02200579 |  |  | 2962 | 987.3333
1757.971 | 1.634113 | 0.0004537106 | 1.633659 | -0.0008821735 | 34.47002 | -1.190518e-05 |  | 0 | 0 | 16 | 0.0220528 |  |  | 2963 | 987.6667
1764.116 | 1.637764 | 0.0007685423 | 1.636995 | -0.000784628 | 34.5905 | -1.058877e-05 |  | 0 | 0 | 16 | 0.02210208 |  |  | 2964 | 988
1769.997 | 1.641329 | 0.0009974241 | 1.640332 | -0.0008640547 | 34.70582 | -1.166066e-05 |  | 0 | 0 | 16 | 0.0221502 |  |  | 2965 | 988.3333
1774.487 | 1.643608 | 6.103516e-05 | 1.643669 | -0.001325548 | 34.79386 | -1.788863e-05 |  | 0 | 0 | 16 | 0.02218094 |  |  | 2966 | 988.6667
1778.202 | 1.645696 | 0.001309037 | 1.647005 | -0.002702523 | 34.86671 | -3.64713e-05 |  | 0 | 0 | 16 | 0.02220912 |  |  | 2967 | 989
1784.495 | 1.651025 | 0.00068295 | 1.650342 | -0.0004051107 | 34.99011 | -5.46708e-06 |  | 0 | 0 | 16 | 0.02228104 |  |  | 2968 | 989.3333
1789.997 | 1.653578 | 0.0001001358 | 1.653678 | -0.002029005 | 35.09798 | -2.738198e-05 |  | 0 | 0 | 16 | 0.0223155 |  |  | 2969 | 989.6667
1796.223 | 1.657759 | 0.0007439852 | 1.657015 | -0.002257478 | 35.22005 | -3.046529e-05 |  | 0 | 0 | 16 | 0.02237192 |  |  | 2970 | 990
1800.839 | 1.660709 | 0.0003577471 | 1.660352 | -0.002346703 | 35.31058 | -3.166941e-05 |  | 0 | 0 | 16 | 0.02241173 |  |  | 2971 | 990.3333
1805.976 | 1.66313 | 0.0005576611 | 1.663688 | -0.0009431411 | 35.41129 | -1.272795e-05 |  | 0 | 0 | 16 | 0.02244441 |  |  | 2972 | 990.6667
1811.056 | 1.666778 | 0.0002464056 | 1.667025 | 0.0001238443 | 35.5109 | 1.671314e-06 |  | 0 | 0 | 16 | 0.02249363 |  |  | 2973 | 991
1816.219 | 1.670516 | 0.0001541376 | 1.670361 | -0.002226154 | 35.61213 | -3.004256e-05 |  | 0 | 0 | 16 | 0.02254407 |  |  | 2974 | 991.3333
1821.409 | 1.674253 | 0.0005548 | 1.673698 | -0.002436676 | 35.71391 | -3.288362e-05 |  | 0 | 0 | 16 | 0.0225945 |  |  | 2975 | 991.6667
1826.238 | 1.67637 | 0.0006645918 | 1.677035 | -0.000498109 | 35.80858 | -6.722119e-06 |  | 0 | 0 | 16 | 0.02262308 |  |  | 2976 | 992
1831.403 | 1.681563 | 0.001191497 | 1.680371 | -0.001322112 | 35.90986 | -1.784227e-05 |  | 0 | 0 | 16 | 0.02269315 |  |  | 2977 | 992.3333
1836.326 | 1.683701 | 6.437302e-06 | 1.683708 | -0.001756082 | 36.00639 | -2.369882e-05 |  | 0 | 0 | 16 | 0.02272201 |  |  | 2978 | 992.6667
1841.289 | 1.687621 | 0.0005766153 | 1.687044 | -0.001915843 | 36.1037 | -2.585483e-05 |  | 0 | 0 | 16 | 0.02277491 |  |  | 2979 | 993
1845.857 | 1.689634 | 0.0007466078 | 1.690381 | -0.001774335 | 36.19327 | -2.394515e-05 |  | 0 | 0 | 16 | 0.02280208 |  |  | 2980 | 993.3333
1850.988 | 1.693304 | 0.0004138946 | 1.693717 | -0.003007764 | 36.29389 | -4.059061e-05 |  | 0 | 0 | 16 | 0.0228516 |  |  | 2981 | 993.6667
1856.24 | 1.69688 | 0.0001741648 | 1.697054 | -0.0009090479 | 36.39686 | -1.226785e-05 |  | 0 | 0 | 16 | 0.02289986 |  |  | 2982 | 994
1860.862 | 1.69987 | 0.0005210638 | 1.700391 | -0.0007642977 | 36.4875 | -1.031441e-05 |  | 0 | 0 | 16 | 0.02294021 |  |  | 2983 | 994.3333
1864.527 | 1.702266 | 0.001461506 | 1.703727 | -0.0009415475 | 36.55935 | -1.270644e-05 |  | 0 | 0 | 16 | 0.02297255 |  |  | 2984 | 994.6667
1871.495 | 1.706593 | 0.0004707575 | 1.707064 | 0.0007227183 | 36.69597 | 9.753283e-06 |  | 0 | 0 | 16 | 0.02303095 |  |  | 2985 | 995
1877.671 | 1.710087 | 0.0003134012 | 1.7104 | 0.0006012972 | 36.81707 | 8.114673e-06 |  | 0 | 0 | 16 | 0.0230781 |  |  | 2986 | 995.3333
1881.689 | 1.712894 | 0.0008425712 | 1.713737 | -0.002195416 | 36.89585 | -2.962775e-05 |  | 0 | 0 | 16 | 0.02311598 |  |  | 2987 | 995.6667
1887.512 | 1.716238 | 0.0008352995 | 1.717074 | -0.001169338 | 37.01004 | -1.578054e-05 |  | 0 | 0 | 16 | 0.02316111 |  |  | 2988 | 996
1891.887 | 1.719661 | 0.0007494688 | 1.72041 | 0.001079589 | 37.09583 | 1.456935e-05 |  | 0 | 0 | 16 | 0.0232073 |  |  | 2989 | 996.3333
1896.625 | 1.722597 | 0.001149893 | 1.723747 | -5.898685e-05 | 37.18873 | -7.960439e-07 |  | 0 | 0 | 16 | 0.02324692 |  |  | 2990 | 996.6667
1901.123 | 1.725844 | 0.001239181 | 1.727083 | -0.001454765 | 37.27691 | -1.963245e-05 |  | 0 | 0 | 16 | 0.02329074 |  |  | 2991 | 997
1907.562 | 1.730121 | 0.0002986193 | 1.73042 | -0.0001130233 | 37.40317 | -1.525281e-06 |  | 0 | 0 | 16 | 0.02334847 |  |  | 2992 | 997.3333
1912.157 | 1.732753 | 0.001003027 | 1.733757 | 0.0004253738 | 37.49328 | 5.740537e-06 |  | 0 | 0 | 16 | 0.02338399 |  |  | 2993 | 997.6667
1918.791 | 1.737138 | 4.49419e-05 | 1.737093 | 0.001247176 | 37.62335 | 1.683098e-05 |  | 0 | 0 | 16 | 0.02344316 |  |  | 2994 | 998
1922.7 | 1.740561 | 0.0001307726 | 1.74043 | -2.912825e-05 | 37.7 | -3.930937e-07 |  | 0 | 0 | 16 | 0.02348935 |  |  | 2995 | 998.3333
1928.326 | 1.743186 | 0.0005807877 | 1.743766 | -0.0009258038 | 37.81032 | -1.249398e-05 |  | 0 | 0 | 16 | 0.02352477 |  |  | 2996 | 998.6667
1932.409 | 1.745968 | 0.001134992 | 1.747103 | 0.0003057071 | 37.89036 | 4.125602e-06 |  | 0 | 0 | 16 | 0.02356232 |  |  | 2997 | 999
1937.733 | 1.749491 | 0.0009490252 | 1.75044 | -0.001980896 | 37.99477 | -2.673274e-05 |  | 0 | 0 | 16 | 0.02360986 |  |  | 2998 | 999.3333
1943.314 | 1.752902 | 0.0008738041 | 1.753776 | -0.00123295 | 38.10419 | -1.6639e-05 |  | 0 | 0 | 16 | 0.0236559 |  |  | 2999 | 999.6667
1947.225 | 1.756454 | 0.0006591081 | 1.757113 | 0.0003189237 | 38.18089 | 4.303964e-06 |  | 0 | 0 | 16 | 0.02370383 |  |  | 3000 | 1000
1953.134 | 1.760241 | 0.000208497 | 1.760449 | 0.001008069 | 38.29675 | 1.360417e-05 |  | 0 | 0 | 16 | 0.02375494 |  |  | 3001 | 1000.333
1957.519 | 1.763442 | 0.0003442764 | 1.763786 | -0.0004830183 | 38.38272 | -6.518465e-06 |  | 0 | 0 | 16 | 0.02379813 |  |  | 3002 | 1000.667
1962.602 | 1.7668 | 0.0003226995 | 1.767122 | 0.001250724 | 38.48239 | 1.687886e-05 |  | 0 | 0 | 16 | 0.02384345 |  |  | 3003 | 1001
1966.553 | 1.769418 | 0.001041532 | 1.770459 | 0.001010448 | 38.55986 | 1.363628e-05 |  | 0 | 0 | 16 | 0.02387878 |  |  | 3004 | 1001.333
1971.852 | 1.77249 | 0.001306057 | 1.773796 | 0.0005924774 | 38.66376 | 7.995646e-06 |  | 0 | 0 | 16 | 0.02392024 |  |  | 3005 | 1001.667
1977.255 | 1.775941 | 0.001191497 | 1.777132 | -0.0003685035 | 38.7697 | -4.973057e-06 |  | 0 | 0 | 16 | 0.02396681 |  |  | 3006 | 1002
1981.857 | 1.779116 | 0.001352429 | 1.780469 | -0.002077478 | 38.85993 | -2.803613e-05 |  | 0 | 0 | 16 | 0.02400967 |  |  | 3007 | 1002.333
1989.431 | 1.783826 | 2.098083e-05 | 1.783805 | -0.0005453253 | 39.00844 | -7.359316e-06 |  | 0 | 0 | 16 | 0.02407323 |  |  | 3008 | 1002.667
1993.524 | 1.787224 | 8.189678e-05 | 1.787142 | 0.001112673 | 39.08871 | 1.501582e-05 |  | 0 | 0 | 16 | 0.02411908 |  |  | 3009 | 1003
1997.92 | 1.790196 | 0.0002828836 | 1.790479 | 0.0003814046 | 39.17489 | 5.14716e-06 |  | 0 | 0 | 16 | 0.02415919 |  |  | 3010 | 1003.333
2001.709 | 1.792778 | 0.001037359 | 1.793815 | 0.02154193 | 39.24919 | 0.0002907142 |  | 0 | 0 | 16 | 0.02419403 |  |  | 3011 | 1003.667
2007.499 | 1.796619 | 0.0005329848 | 1.797152 | 0.001166094 | 39.36273 | 1.573676e-05 |  | 0 | 0 | 16 | 0.02424587 |  |  | 3012 | 1004
2012.192 | 1.800156 | 0.0003327131 | 1.800488 | -0.0008663715 | 39.45474 | -1.169192e-05 |  | 0 | 0 | 16 | 0.0242936 |  |  | 3013 | 1004.333
2017.281 | 1.802455 | 0.001369715 | 1.803825 | -0.00131541 | 39.55453 | -1.775183e-05 |  | 0 | 0 | 16 | 0.02432463 |  |  | 3014 | 1004.667
2022.018 | 1.805634 | 0.001526952 | 1.807161 | -0.001944128 | 39.64741 | -2.623655e-05 |  | 0 | 0 | 16 | 0.02436754 |  |  | 3015 | 1005
2028.716 | 1.809719 | 0.0007795095 | 1.810498 | -0.001236157 | 39.77875 | -1.668229e-05 |  | 0 | 0 | 16 | 0.02442265 |  |  | 3016 | 1005.333
2032.799 | 1.813109 | 0.0007257461 | 1.813835 | -0.0009899908 | 39.85881 | -1.33602e-05 |  | 0 | 0 | 16 | 0.02446841 |  |  | 3017 | 1005.667
2036.924 | 1.816821 | 0.0003501177 | 1.817171 | -0.002755625 | 39.93969 | -3.718792e-05 |  | 0 | 0 | 16 | 0.0245185 |  |  | 3018 | 1006
2042.499 | 1.819232 | 0.001276374 | 1.820508 | -0.001744398 | 40.04899 | -2.354113e-05 |  | 0 | 0 | 16 | 0.02455103 |  |  | 3019 | 1006.333
2047.551 | 1.822672 | 0.001172543 | 1.823844 | -0.0005956194 | 40.14806 | -8.038048e-06 |  | 0 | 0 | 16 | 0.02459746 |  |  | 3020 | 1006.667
2051.066 | 1.82667 | 0.0005108118 | 1.827181 | -0.008897519 | 40.21697 | -0.0001200745 |  | 0 | 0 | 16 | 0.02465142 |  |  | 3021 | 1007
2056.585 | 1.829438 | 0.00107944 | 1.830518 | -0.001775273 | 40.32519 | -2.39578e-05 |  | 0 | 0 | 16 | 0.02468878 |  |  | 3022 | 1007.333
2061.995 | 1.83309 | 0.0007646084 | 1.833854 | -0.002407275 | 40.43127 | -3.248684e-05 |  | 0 | 0 | 16 | 0.02473805 |  |  | 3023 | 1007.667
2067.038 | 1.836841 | 0.0003496409 | 1.837191 | -0.0002108391 | 40.53015 | -2.845332e-06 |  | 0 | 0 | 16 | 0.02478868 |  |  | 3024 | 1008
2071.29 | 1.838812 | 0.001715779 | 1.840527 | 0.0005817382 | 40.61353 | 7.850717e-06 |  | 0 | 0 | 16 | 0.02481527 |  |  | 3025 | 1008.333
2076.309 | 1.842656 | 0.001207829 | 1.843864 | -0.001295213 | 40.71195 | -1.747926e-05 |  | 0 | 0 | 16 | 0.02486715 |  |  | 3026 | 1008.667
2080.925 | 1.845406 | 0.001794219 | 1.847201 | -0.0004349546 | 40.80246 | -5.869833e-06 |  | 0 | 0 | 16 | 0.02490427 |  |  | 3027 | 1009
2086.294 | 1.849405 | 0.001132608 | 1.850537 | 0.001096258 | 40.90772 | 1.479431e-05 |  | 0 | 0 | 16 | 0.02495823 |  |  | 3028 | 1009.333
2091.685 | 1.852988 | 0.000885725 | 1.853874 | -0.0003158533 | 41.01343 | -4.262527e-06 |  | 0 | 0 | 16 | 0.02500659 |  |  | 3029 | 1009.667
2096.035 | 1.8566 | 0.0006102323 | 1.85721 | -0.001950327 | 41.09873 | -2.632021e-05 |  | 0 | 0 | 16 | 0.02505533 |  |  | 3030 | 1010
2101.222 | 1.859615 | 0.0009320974 | 1.860547 | -0.001971815 | 41.20043 | -2.661019e-05 |  | 0 | 0 | 16 | 0.02509602 |  |  | 3031 | 1010.333
2106.288 | 1.863044 | 0.000838995 | 1.863883 | -0.0001869066 | 41.29976 | -2.522357e-06 |  | 0 | 0 | 16 | 0.0251423 |  |  | 3032 | 1010.667
2110.965 | 1.866016 | 0.001203656 | 1.86722 | -0.001780221 | 41.39147 | -2.402457e-05 |  | 0 | 0 | 16 | 0.02518241 |  |  | 3033 | 1011
2115.2 | 1.869646 | 0.0009104014 | 1.870557 | 0.0005663962 | 41.47451 | 7.643674e-06 |  | 0 | 0 | 16 | 0.02523139 |  |  | 3034 | 1011.333
2121.229 | 1.873713 | 0.0001807213 | 1.873893 | -1.929029e-05 | 41.59273 | -2.603278e-07 |  | 0 | 0 | 16 | 0.02528627 |  |  | 3035 | 1011.667
2126.532 | 1.876538 | 0.0006920099 | 1.87723 | 0.0008038277 | 41.69671 | 1.084788e-05 |  | 0 | 0 | 16 | 0.0253244 |  |  | 3036 | 1012
2130.385 | 1.879452 | 0.001114011 | 1.880566 | -0.0002166352 | 41.77226 | -2.923552e-06 |  | 0 | 0 | 16 | 0.02536373 |  |  | 3037 | 1012.333
2135.045 | 1.882503 | 0.001399994 | 1.883903 | -0.002812732 | 41.86364 | -3.795859e-05 |  | 0 | 0 | 16 | 0.0254049 |  |  | 3038 | 1012.667
2141.151 | 1.886995 | 0.0002447367 | 1.88724 | -0.0009368367 | 41.98335 | -1.264287e-05 |  | 0 | 0 | 16 | 0.02546552 |  |  | 3039 | 1013
2144.908 | 1.889591 | 0.0009850263 | 1.890576 | -0.0004248669 | 42.05702 | -5.733697e-06 |  | 0 | 0 | 16 | 0.02550056 |  |  | 3040 | 1013.333
2150.281 | 1.893672 | 0.0002410412 | 1.893913 | 0.0006097314 | 42.16236 | 8.228495e-06 |  | 0 | 0 | 16 | 0.02555562 |  |  | 3041 | 1013.667
2154.991 | 1.897019 | 0.0002301931 | 1.897249 | 0.0007079313 | 42.25472 | 9.553729e-06 |  | 0 | 0 | 16 | 0.0256008 |  |  | 3042 | 1014
2160.152 | 1.899154 | 0.001431823 | 1.900586 | 0.0004844994 | 42.35591 | 6.538454e-06 |  | 0 | 0 | 16 | 0.02562961 |  |  | 3043 | 1014.333
2164.555 | 1.903825 | 9.775162e-05 | 1.903923 | 0.0006465504 | 42.44225 | 8.725377e-06 |  | 0 | 0 | 16 | 0.02569264 |  |  | 3044 | 1014.667
2168.201 | 1.906446 | 0.0008128881 | 1.907259 | -0.0007174363 | 42.51375 | -9.682001e-06 |  | 0 | 0 | 16 | 0.02572802 |  |  | 3045 | 1015
2174.538 | 1.909715 | 0.0008808374 | 1.910596 | -0.001429493 | 42.638 | -1.92914e-05 |  | 0 | 0 | 16 | 0.02577213 |  |  | 3046 | 1015.333
2179.834 | 1.914171 | 0.000238657 | 1.913932 | -0.0001805496 | 42.74185 | -2.436566e-06 |  | 0 | 0 | 16 | 0.02583227 |  |  | 3047 | 1015.667
2184.808 | 1.916921 | 0.0003477335 | 1.917269 | 0.0002774056 | 42.83938 | 3.743665e-06 |  | 0 | 0 | 16 | 0.02586938 |  |  | 3048 | 1016
2188.697 | 1.919664 | 0.0009413957 | 1.920606 | -0.0009951719 | 42.91563 | -1.343012e-05 |  | 0 | 0 | 16 | 0.0259064 |  |  | 3049 | 1016.333
2193.023 | 1.923476 | 0.0004656315 | 1.923942 | 0.001050846 | 43.00045 | 1.418146e-05 |  | 0 | 0 | 16 | 0.02595785 |  |  | 3050 | 1016.667
2198.759 | 1.927114 | 0.0001651049 | 1.927279 | 0.0007063567 | 43.11291 | 9.532479e-06 |  | 0 | 0 | 16 | 0.02600693 |  |  | 3051 | 1017
2203.926 | 1.930561 | 5.424023e-05 | 1.930615 | -0.0001885558 | 43.21423 | -2.544612e-06 |  | 0 | 0 | 16 | 0.02605346 |  |  | 3052 | 1017.333
2208.193 | 1.933916 | 3.623962e-05 | 1.933952 | -0.001538397 | 43.2979 | -2.076109e-05 |  | 0 | 0 | 16 | 0.02609873 |  |  | 3053 | 1017.667
2212.135 | 1.936251 | 0.001037478 | 1.937288 | -0.001022901 | 43.37519 | -1.380433e-05 |  | 0 | 0 | 16 | 0.02613024 |  |  | 3054 | 1018
2217.825 | 1.939605 | 0.001019597 | 1.940625 | -0.002377172 | 43.48677 | -3.20806e-05 |  | 0 | 0 | 16 | 0.02617551 |  |  | 3055 | 1018.333
2223.43 | 1.942867 | 0.00109458 | 1.943962 | -0.0004311918 | 43.59667 | -5.819053e-06 |  | 0 | 0 | 16 | 0.02621953 |  |  | 3056 | 1018.667
2228.532 | 1.947255 | 4.303455e-05 | 1.947298 | 0.001096041 | 43.69671 | 1.479137e-05 |  | 0 | 0 | 16 | 0.02627875 |  |  | 3057 | 1019
2232.907 | 1.950449 | 0.0001860857 | 1.950635 | -0.0003394673 | 43.7825 | -4.581205e-06 |  | 0 | 0 | 16 | 0.02632185 |  |  | 3058 | 1019.333
2238.078 | 1.952884 | 0.001087189 | 1.953971 | 0.0004014063 | 43.88388 | 5.417088e-06 |  | 0 | 0 | 16 | 0.02635471 |  |  | 3059 | 1019.667
2241.363 | 1.956518 | 0.0007902384 | 1.957308 | -0.0005137767 | 43.94829 | -6.933558e-06 |  | 0 | 0 | 16 | 0.02640375 |  |  | 3060 | 1020
2247.061 | 1.960348 | 0.0002967119 | 1.960644 | -0.00153645 | 44.06001 | -2.073481e-05 |  | 0 | 0 | 16 | 0.02645544 |  |  | 3061 | 1020.333
2251.715 | 1.962994 | 0.0009868145 | 1.963981 | -0.0015554 | 44.15127 | -2.099055e-05 |  | 0 | 0 | 16 | 0.02649115 |  |  | 3062 | 1020.667
2257.251 | 1.967182 | 0.000135541 | 1.967318 | -0.003063142 | 44.25983 | -4.133794e-05 |  | 0 | 0 | 16 | 0.02654767 |  |  | 3063 | 1021
2260.814 | 1.969525 | 0.001129746 | 1.970654 | 0.0004133141 | 44.32968 | 5.577788e-06 |  | 0 | 0 | 16 | 0.02657928 |  |  | 3064 | 1021.333
2266.43 | 1.973577 | 0.0004143715 | 1.973991 | 0.0004133769 | 44.43981 | 5.578635e-06 |  | 0 | 0 | 16 | 0.02663396 |  |  | 3065 | 1021.667
2271.45 | 1.976248 | 0.00107944 | 1.977328 | -0.001426601 | 44.53823 | -1.925237e-05 |  | 0 | 0 | 16 | 0.02667001 |  |  | 3066 | 1022
2277.419 | 1.979853 | 0.0008112192 | 1.980664 | -0.001873552 | 44.65527 | -2.52841e-05 |  | 0 | 0 | 16 | 0.02671866 |  |  | 3067 | 1022.333
2279.969 | 1.983393 | 0.0006072521 | 1.984001 | -0.0002048151 | 44.70528 | -2.764036e-06 |  | 0 | 0 | 16 | 0.02676644 |  |  | 3068 | 1022.667
2286.169 | 1.986544 | 0.0007930994 | 1.987337 | -0.001335678 | 44.82684 | -1.802534e-05 |  | 0 | 0 | 16 | 0.02680896 |  |  | 3069 | 1023
2289.379 | 1.988719 | 0.00195539 | 1.990674 | -7.099106e-05 | 44.88978 | -9.580439e-07 |  | 0 | 0 | 16 | 0.02683831 |  |  | 3070 | 1023.333
2294.854 | 1.992953 | 0.001057625 | 1.994011 | -0.000392864 | 44.99714 | -5.301808e-06 |  | 0 | 0 | 16 | 0.02689545 |  |  | 3071 | 1023.667
2300.727 | 1.996812 | 0.0005353689 | 1.997347 | 0.0001290635 | 45.11229 | 1.741748e-06 |  | 0 | 0 | 16 | 0.02694753 |  |  | 3072 | 1024
2304.313 | 2.000041 | 0.0006425381 | 2.000683 | 0.001103001 | 45.18262 | 1.48853e-05 |  | 0 | 0 | 16 | 0.02699111 |  |  | 3073 | 1024.333
2309.421 | 2.003152 | 0.0008678437 | 2.00402 | -0.001500962 | 45.28277 | -2.025589e-05 |  | 0 | 0 | 16 | 0.0270331 |  |  | 3074 | 1024.667
2313.654 | 2.006178 | 0.00117898 | 2.007357 | -0.001093902 | 45.36576 | -1.476251e-05 |  | 0 | 0 | 16 | 0.02707392 |  |  | 3075 | 1025
2317.949 | 2.009043 | 0.00165081 | 2.010693 | 0.0006428124 | 45.44999 | 8.674931e-06 |  | 0 | 0 | 16 | 0.02711258 |  |  | 3076 | 1025.333
2324.445 | 2.01367 | 0.0003597736 | 2.01403 | -0.001128384 | 45.57735 | -1.522785e-05 |  | 0 | 0 | 16 | 0.02717504 |  |  | 3077 | 1025.667
2327.85 | 2.016556 | 0.0008103847 | 2.017367 | 5.88028e-05 | 45.64412 | 7.935601e-07 |  | 0 | 0 | 16 | 0.02721398 |  |  | 3078 | 1026
2333.318 | 2.019718 | 0.000985384 | 2.020703 | -0.001598912 | 45.75133 | -2.157775e-05 |  | 0 | 0 | 16 | 0.02725665 |  |  | 3079 | 1026.333
2337.166 | 2.022457 | 0.001582623 | 2.02404 | -0.001135467 | 45.82678 | -1.532344e-05 |  | 0 | 0 | 16 | 0.02729362 |  |  | 3080 | 1026.667
2342.362 | 2.027085 | 0.0002915859 | 2.027376 | -0.0005118631 | 45.92866 | -6.907734e-06 |  | 0 | 0 | 16 | 0.02735607 |  |  | 3081 | 1027
2345.989 | 2.029606 | 0.001106739 | 2.030713 | -0.001794391 | 45.99978 | -2.421581e-05 |  | 0 | 0 | 16 | 0.0273901 |  |  | 3082 | 1027.333
2351.162 | 2.033043 | 0.001006603 | 2.034049 | -0.001086159 | 46.10121 | -1.465802e-05 |  | 0 | 0 | 16 | 0.02743648 |  |  | 3083 | 1027.667
2356.725 | 2.036258 | 0.001128197 | 2.037386 | -0.002476097 | 46.21029 | -3.341561e-05 |  | 0 | 0 | 16 | 0.02747986 |  |  | 3084 | 1028
2361.891 | 2.039731 | 0.0009920597 | 2.040723 | -0.0001306133 | 46.3116 | -1.762663e-06 |  | 0 | 0 | 16 | 0.02752673 |  |  | 3085 | 1028.333
2366.416 | 2.042867 | 0.001192331 | 2.044059 | -0.001327473 | 46.40032 | -1.791462e-05 |  | 0 | 0 | 16 | 0.02756906 |  |  | 3086 | 1028.667
2371.55 | 2.047448 | 5.221367e-05 | 2.047396 | -0.001010156 | 46.50099 | -1.363234e-05 |  | 0 | 0 | 16 | 0.02763088 |  |  | 3087 | 1029
2375.39 | 2.049937 | 0.000795126 | 2.050732 | -0.002068066 | 46.57627 | -2.790912e-05 |  | 0 | 0 | 16 | 0.02766447 |  |  | 3088 | 1029.333
2379.165 | 2.052308 | 0.001760721 | 2.054069 | -0.001852084 | 46.65029 | -2.499438e-05 |  | 0 | 0 | 16 | 0.02769647 |  |  | 3089 | 1029.667
2385.5 | 2.056453 | 0.0009524822 | 2.057406 | -0.05396709 | 46.7745 | -0.0007283009 |  | 0 | 0 | 16 | 0.0277524 |  |  | 3090 | 1030
2390.943 | 2.060559 | 0.0001833439 | 2.060742 | -0.003154938 | 46.88124 | -4.257676e-05 |  | 0 | 0 | 16 | 0.02780781 |  |  | 3091 | 1030.333
2394.123 | 2.06284 | 0.001238346 | 2.064079 | -0.002879262 | 46.94358 | -3.885643e-05 |  | 0 | 0 | 16 | 0.0278386 |  |  | 3092 | 1030.667
2400.678 | 2.066935 | 0.000480175 | 2.067416 | -0.002225532 | 47.07212 | -3.003417e-05 |  | 0 | 0 | 16 | 0.02789387 |  |  | 3093 | 1031
2405.21 | 2.069893 | 0.0008590221 | 2.070752 | -0.001296698 | 47.16098 | -1.74993e-05 |  | 0 | 0 | 16 | 0.02793378 |  |  | 3094 | 1031.333
2408.761 | 2.073795 | 0.0002939701 | 2.074089 | 0.0003225404 | 47.23061 | 4.352773e-06 |  | 0 | 0 | 16 | 0.02798643 |  |  | 3095 | 1031.667
2412.979 | 2.076076 | 0.001348972 | 2.077425 | -0.001576583 | 47.31332 | -2.127642e-05 |  | 0 | 0 | 16 | 0.02801722 |  |  | 3096 | 1032
2418.731 | 2.079731 | 0.001030445 | 2.080762 | -0.0007653188 | 47.4261 | -1.032819e-05 |  | 0 | 0 | 16 | 0.02806655 |  |  | 3097 | 1032.333
2424.497 | 2.083522 | 0.0005762577 | 2.084098 | -0.001085351 | 47.53916 | -1.464711e-05 |  | 0 | 0 | 16 | 0.02811771 |  |  | 3098 | 1032.667
2428.737 | 2.087352 | 8.273125e-05 | 2.087435 | -0.001164363 | 47.62229 | -1.57134e-05 |  | 0 | 0 | 16 | 0.0281694 |  |  | 3099 | 1033
2433.122 | 2.090288 | 0.000483036 | 2.090771 | -0.008933211 | 47.70828 | -0.0001205561 |  | 0 | 0 | 16 | 0.02820902 |  |  | 3100 | 1033.333
2437.306 | 2.09291 | 0.001198292 | 2.094108 | -0.002254551 | 47.79032 | -3.042578e-05 |  | 0 | 0 | 16 | 0.0282444 |  |  | 3101 | 1033.667
2442.028 | 2.09664 | 0.0008049011 | 2.097445 | 0.001286979 | 47.88289 | 1.736814e-05 |  | 0 | 0 | 16 | 0.02829474 |  |  | 3102 | 1034
2446.584 | 2.099537 | 0.001244545 | 2.100781 | -0.0006486699 | 47.97224 | -8.75398e-06 |  | 0 | 0 | 16 | 0.02833383 |  |  | 3103 | 1034.333
2451.805 | 2.103134 | 0.0009834766 | 2.104118 | -0.000165415 | 48.07461 | -2.232322e-06 |  | 0 | 0 | 16 | 0.02838238 |  |  | 3104 | 1034.667
2456.568 | 2.107419 | 3.576279e-05 | 2.107454 | -0.001080293 | 48.16801 | -1.457885e-05 |  | 0 | 0 | 16 | 0.0284402 |  |  | 3105 | 1035
2462.157 | 2.11018 | 0.0006113052 | 2.110791 | 0.001061207 | 48.27759 | 1.432128e-05 |  | 0 | 0 | 16 | 0.02847746 |  |  | 3106 | 1035.333
2466.062 | 2.11421 | 8.249283e-05 | 2.114128 | -0.001242947 | 48.35416 | -1.677391e-05 |  | 0 | 0 | 16 | 0.02853185 |  |  | 3107 | 1035.667
2471.274 | 2.117411 | 5.340576e-05 | 2.117464 | -0.0007940555 | 48.45636 | -1.0716e-05 |  | 0 | 0 | 16 | 0.02857505 |  |  | 3108 | 1036
2475.667 | 2.120254 | 0.0005466938 | 2.120801 | -0.0006052514 | 48.54249 | -8.168035e-06 |  | 0 | 0 | 16 | 0.02861342 |  |  | 3109 | 1036.333
2479.846 | 2.122983 | 0.001154661 | 2.124137 | 0.0006579849 | 48.62443 | 8.879688e-06 |  | 0 | 0 | 16 | 0.02865024 |  |  | 3110 | 1036.667
2484.27 | 2.126727 | 0.0007469654 | 2.127474 | 0.000759302 | 48.71117 | 1.024699e-05 |  | 0 | 0 | 16 | 0.02870077 |  |  | 3111 | 1037
2489.248 | 2.129992 | 0.0008182525 | 2.13081 | -0.002433385 | 48.80879 | -3.283921e-05 |  | 0 | 0 | 16 | 0.02874483 |  |  | 3112 | 1037.333
2492.984 | 2.132689 | 0.001458406 | 2.134147 | -0.000530147 | 48.88204 | -7.15448e-06 |  | 0 | 0 | 16 | 0.02878122 |  |  | 3113 | 1037.667
2499.308 | 2.136952 | 0.0005321503 | 2.137484 | 0.0004961764 | 49.00604 | 6.696038e-06 |  | 0 | 0 | 16 | 0.02883876 |  |  | 3114 | 1038
2502.96 | 2.139763 | 0.001057625 | 2.14082 | -0.0006113733 | 49.07766 | -8.250652e-06 |  | 0 | 0 | 16 | 0.02887669 |  |  | 3115 | 1038.333
2507.84 | 2.143596 | 0.0005605221 | 2.144157 | 0.0001772834 | 49.17333 | 2.392488e-06 |  | 0 | 0 | 16 | 0.02892843 |  |  | 3116 | 1038.667
2511.78125 | 2.146343 | 0.001150608 | 2.147494 | 0.002424561 | 49.25061 | 3.272012e-05 |  | 0 | 0 | 16 | 0.02896549 |  |  | 3117 | 1039
2518.107 | 2.150609 | 0.0002205372 | 2.15083 | 0.0013758 | 49.37466 | 1.85668e-05 |  | 0 | 0 | 16 | 0.02902307 |  |  | 3118 | 1039.333
2521.343 | 2.153213 | 0.0009536743 | 2.154167 | -0.001251475 | 49.43809 | -1.6889e-05 |  | 0 | 0 | 16 | 0.02905821 |  |  | 3119 | 1039.667
2525.969 | 2.15656 | 0.0009429455 | 2.157503 | -0.0008177075 | 49.52881 | -1.103519e-05 |  | 0 | 0 | 16 | 0.02910338 |  |  | 3120 | 1040
2529.164 | 2.158853 | 0.00198698 | 2.16084 | 0.0002979273 | 49.59145 | 4.020611e-06 |  | 0 | 0 | 16 | 0.02913432 |  |  | 3121 | 1040.333
2535.21 | 2.163717 | 0.0004599094 | 2.164176 | -0.001286733 | 49.71 | -1.736482e-05 |  | 0 | 0 | 16 | 0.02919995 |  |  | 3122 | 1040.667
2540.169 | 2.166424 | 0.001089334 | 2.167513 | 1.296975e-05 | 49.80723 | 1.750303e-07 |  | 0 | 0 | 16 | 0.02923649 |  |  | 3123 | 1041
2544.54 | 2.169571 | 0.001278639 | 2.17085 | -0.0007069819 | 49.89293 | -9.540916e-06 |  | 0 | 0 | 16 | 0.02927896 |  |  | 3124 | 1041.333
2549.513 | 2.173791 | 0.000395298 | 2.174186 | 0.0004662769 | 49.99045 | 6.292536e-06 |  | 0 | 0 | 16 | 0.02933591 |  |  | 3125 | 1041.667
2554.055 | 2.176706 | 0.0008172989 | 2.177523 | 0.001101607 | 50.07951 | 1.48665e-05 |  | 0 | 0 | 16 | 0.02937524 |  |  | 3126 | 1042
2558.655 | 2.179831 | 0.001028061 | 2.180859 | 0.00076726 | 50.1697 | 1.035439e-05 |  | 0 | 0 | 16 | 0.02941743 |  |  | 3127 | 1042.333
2563.158 | 2.183429 | 0.0007669926 | 2.184196 | -0.0007437745 | 50.258 | -1.003744e-05 |  | 0 | 0 | 16 | 0.02946598 |  |  | 3128 | 1042.667
2567.498 | 2.186619 | 0.00091362 | 2.187533 | -0.00154109 | 50.34309 | -2.079744e-05 |  | 0 | 0 | 16 | 0.02950903 |  |  | 3129 | 1043
2571.387 | 2.189641 | 0.001228094 | 2.190869 | 0.001904153 | 50.41936 | 2.569707e-05 |  | 0 | 0 | 16 | 0.02954981 |  |  | 3130 | 1043.333
2575.988 | 2.193114 | 0.001092195 | 2.194206 | -8.526816e-05 | 50.50956 | -1.150717e-06 |  | 0 | 0 | 16 | 0.02959667 |  |  | 3131 | 1043.667
2580.447 | 2.196404 | 0.001138687 | 2.197542 | 0.0002571103 | 50.59699 | 3.469775e-06 |  | 0 | 0 | 16 | 0.02964108 |  |  | 3132 | 1044
2585.916 | 2.199472 | 0.00140667 | 2.200879 | -0.001434357 | 50.70424 | -1.935704e-05 |  | 0 | 0 | 16 | 0.02968249 |  |  | 3133 | 1044.333
2591.455 | 2.203689 | 0.0005269051 | 2.204216 | -0.0004466141 | 50.81285 | -6.027181e-06 |  | 0 | 0 | 16 | 0.02973939 |  |  | 3134 | 1044.667
2594.791 | 2.206432 | 0.001120567 | 2.207552 | -0.0003247125 | 50.87826 | -4.382086e-06 |  | 0 | 0 | 16 | 0.02977641 |  |  | 3135 | 1045
2599.426 | 2.209586 | 0.001302719 | 2.210889 | -0.000391523 | 50.96913 | -5.283712e-06 |  | 0 | 0 | 16 | 0.02981897 |  |  | 3136 | 1045.333
2603.653 | 2.212708 | 0.001517296 | 2.214225 | -0.001054103 | 51.05201 | -1.422542e-05 |  | 0 | 0 | 16 | 0.02986111 |  |  | 3137 | 1045.667
2607.825 | 2.216273 | 0.001288414 | 2.217562 | 0.0001154014 | 51.13382 | 1.557374e-06 |  | 0 | 0 | 16 | 0.02990922 |  |  | 3138 | 1046
2613.656 | 2.219793 | 0.001105785 | 2.220898 | -4.958711e-05 | 51.24815 | -6.691918e-07 |  | 0 | 0 | 16 | 0.02995672 |  |  | 3139 | 1046.333
2617.953 | 2.222797 | 0.001438379 | 2.224235 | -0.0004540433 | 51.33241 | -6.127441e-06 |  | 0 | 0 | 16 | 0.02999726 |  |  | 3140 | 1046.667
2621.765 | 2.226251 | 0.001320362 | 2.227572 | 0.0005459548 | 51.40716 | 7.367812e-06 |  | 0 | 0 | 16 | 0.03004388 |  |  | 3141 | 1047
2627.231 | 2.230303 | 0.0006048679 | 2.230908 | 0.0009008211 | 51.51433 | 1.215683e-05 |  | 0 | 0 | 16 | 0.03009856 |  |  | 3142 | 1047.333
2632.802 | 2.23325 | 0.0009946823 | 2.234245 | -0.0009896578 | 51.62358 | -1.335571e-05 |  | 0 | 0 | 16 | 0.03013833 |  |  | 3143 | 1047.667
2635.21 | 2.235435 | 0.002146244 | 2.237581 | -0.0006197944 | 51.67078 | -8.364297e-06 |  | 0 | 0 | 16 | 0.03016782 |  |  | 3144 | 1048
2641.285 | 2.239337 | 0.001580954 | 2.240918 | -0.001021242 | 51.78991 | -1.378194e-05 |  | 0 | 0 | 16 | 0.03022047 |  |  | 3145 | 1048.333
2643.53 | 2.242155 | 0.002099514 | 2.244255 | -0.002151361 | 51.83392 | -2.903321e-05 |  | 0 | 0 | 16 | 0.0302585 |  |  | 3146 | 1048.667
2650.233 | 2.246164 | 0.001427174 | 2.247591 | -0.0003971176 | 51.96535 | -5.359212e-06 |  | 0 | 0 | 16 | 0.0303126 |  |  | 3147 | 1049
2653.106 | 2.248603 | 0.002324581 | 2.250928 | -0.002457299 | 52.02169 | -3.316193e-05 |  | 0 | 0 | 16 | 0.03034552 |  |  | 3148 | 1049.333
2658.544 | 2.251893 | 0.002371073 | 2.254264 | 0.0003267736 | 52.12831 | 4.409901e-06 |  | 0 | 0 | 16 | 0.03038992 |  |  | 3149 | 1049.667
2662.669 | 2.255512 | 0.002088547 | 2.257601 | -0.001689535 | 52.2092 | -2.280074e-05 |  | 0 | 0 | 16 | 0.03043876 |  |  | 3150 | 1050
2667.737 | 2.25896 | 0.001977444 | 2.260937 | -0.003427519 | 52.30857 | -4.625531e-05 |  | 0 | 0 | 16 | 0.03048529 |  |  | 3151 | 1050.333
2672.176 | 2.262608 | 0.001666307 | 2.264274 | -0.002795714 | 52.39561 | -3.772894e-05 |  | 0 | 0 | 16 | 0.03053452 |  |  | 3152 | 1050.667
2676.692 | 2.266706 | 0.0009045601 | 2.267611 | -0.003377971 | 52.48415 | -4.558665e-05 |  | 0 | 0 | 16 | 0.03058983 |  |  | 3153 | 1051
2681.273 | 2.269281 | 0.001666069 | 2.270947 | -0.003074579 | 52.57397 | -4.14923e-05 |  | 0 | 0 | 16 | 0.03062458 |  |  | 3154 | 1051.333
2685.338 | 2.272214 | 0.002070188 | 2.274284 | -0.00234528 | 52.65368 | -3.165021e-05 |  | 0 | 0 | 16 | 0.03066415 |  |  | 3155 | 1051.667
2691.055 | 2.276176 | 0.00144434 | 2.277621 | -0.001599326 | 52.76578 | -2.158335e-05 |  | 0 | 0 | 16 | 0.03071763 |  |  | 3156 | 1052
2694.264 | 2.278755 | 0.002202273 | 2.280957 | -0.002655684 | 52.8287 | -3.583918e-05 |  | 0 | 0 | 16 | 0.03075243 |  |  | 3157 | 1052.333
2700.005 | 2.283143 | 0.001150847 | 2.284294 | -0.002399331 | 52.94127 | -3.237964e-05 |  | 0 | 0 | 16 | 0.03081164 |  |  | 3158 | 1052.667
2704.224 | 2.285982 | 0.001647949 | 2.28763 | -0.003074617 | 53.02401 | -4.149281e-05 |  | 0 | 0 | 16 | 0.03084997 |  |  | 3159 | 1053
2707.599 | 2.289745 | 0.001222134 | 2.290967 | -0.001912729 | 53.09018 | -2.58128e-05 |  | 0 | 0 | 16 | 0.03090074 |  |  | 3160 | 1053.333
2712.774 | 2.293121 | 0.001182795 | 2.294303 | -0.001465844 | 53.19164 | -1.978197e-05 |  | 0 | 0 | 16 | 0.0309463 |  |  | 3161 | 1053.667
2716.589 | 2.29532 | 0.002320051 | 2.29764 | -0.001936194 | 53.26644 | -2.612947e-05 |  | 0 | 0 | 16 | 0.03097598 |  |  | 3162 | 1054
2720.845 | 2.298657 | 0.002319813 | 2.300977 | -0.0008802307 | 53.3499 | -1.187896e-05 |  | 0 | 0 | 16 | 0.03102101 |  |  | 3163 | 1054.333
2725.167 | 2.301489 | 0.002824068 | 2.304313 | -0.0007950284 | 53.43464 | -1.072913e-05 |  | 0 | 0 | 16 | 0.03105923 |  |  | 3164 | 1054.667
2730.758 | 2.306693 | 0.0009572506 | 2.30765 | -0.0002150445 | 53.54428 | -2.902085e-06 |  | 0 | 0 | 16 | 0.03112945 |  |  | 3165 | 1055
2735.385 | 2.309489 | 0.00149703 | 2.310986 | 0.0002156215 | 53.635 | 2.909871e-06 |  | 0 | 0 | 16 | 0.0311672 |  |  | 3166 | 1055.333
2739.489 | 2.313663 | 0.0006601811 | 2.314323 | -0.002336684 | 53.71548 | -3.15342e-05 |  | 0 | 0 | 16 | 0.03122352 |  |  | 3167 | 1055.667
2744.154 | 2.315869 | 0.001790285 | 2.31766 | -0.002191595 | 53.80694 | -2.957618e-05 |  | 0 | 0 | 16 | 0.0312533 |  |  | 3168 | 1056
2747.306 | 2.318462 | 0.002533913 | 2.320996 | -0.04770068 | 53.86874 | -0.0006437339 |  | 0 | 0 | 16 | 0.03128829 |  |  | 3169 | 1056.333
2752.13 | 2.322375 | 0.001958132 | 2.324333 | -0.004046808 | 53.96333 | -5.46128e-05 |  | 0 | 0 | 16 | 0.03134109 |  |  | 3170 | 1056.667
2757.842 | 2.326695 | 0.0009746551 | 2.327669 | -0.00235626 | 54.07534 | -3.179839e-05 |  | 0 | 0 | 16 | 0.03139939 |  |  | 3171 | 1057
2761.141 | 2.329338 | 0.001668215 | 2.331006 | -0.001077399 | 54.14002 | -1.45398e-05 |  | 0 | 0 | 16 | 0.03143506 |  |  | 3172 | 1057.333
2766.147 | 2.333336 | 0.001006603 | 2.334343 | -0.001212076 | 54.23817 | -1.63573e-05 |  | 0 | 0 | 16 | 0.03148901 |  |  | 3173 | 1057.667
2770.223 | 2.335725 | 0.001954317 | 2.337679 | -0.003529594 | 54.31809 | -4.763285e-05 |  | 0 | 0 | 16 | 0.03152125 |  |  | 3174 | 1058
2775.263 | 2.339698 | 0.001317501 | 2.341015 | -0.002562855 | 54.41693 | -3.458644e-05 |  | 0 | 0 | 16 | 0.03157487 |  |  | 3175 | 1058.333
2778.847 | 2.342051 | 0.002300978 | 2.344352 | -0.0007588112 | 54.4872 | -1.024037e-05 |  | 0 | 0 | 16 | 0.03160663 |  |  | 3176 | 1058.667
2782.482 | 2.345324 | 0.002365351 | 2.347689 | -0.001735626 | 54.55848 | -2.342276e-05 |  | 0 | 0 | 16 | 0.03165079 |  |  | 3177 | 1059
2788.155 | 2.349468 | 0.001556873 | 2.351025 | -0.0007367689 | 54.6697 | -9.9429e-06 |  | 0 | 0 | 16 | 0.03170673 |  |  | 3178 | 1059.333
2793.231 | 2.354143 | 0.0002193451 | 2.354362 | -0.007813752 | 54.76924 | -0.0001054487 |  | 0 | 0 | 16 | 0.03176981 |  |  | 3179 | 1059.667
2796.719 | 2.355945 | 0.001753569 | 2.357699 | 0.0001569706 | 54.83763 | 2.118361e-06 |  | 0 | 0 | 16 | 0.03179413 |  |  | 3180 | 1060
2799.736 | 2.357855 | 0.003180265 | 2.361035 | -0.0003143823 | 54.89679 | -4.242676e-06 |  | 0 | 0 | 16 | 0.0318199 |  |  | 3181 | 1060.333
2806.098 | 2.362862 | 0.001510143 | 2.364372 | 0.001381751 | 55.02152 | 1.864711e-05 |  | 0 | 0 | 16 | 0.03188747 |  |  | 3182 | 1060.667
2809.106 | 2.365655 | 0.002053738 | 2.367708 | -0.0009285631 | 55.0805 | -1.253122e-05 |  | 0 | 0 | 16 | 0.03192517 |  |  | 3183 | 1061
2813.579 | 2.369292 | 0.001753092 | 2.371045 | -8.309022e-05 | 55.16821 | -1.121326e-06 |  | 0 | 0 | 16 | 0.03197425 |  |  | 3184 | 1061.333
2818.619 | 2.372382 | 0.001999855 | 2.374382 | -0.0005735114 | 55.26704 | -7.739695e-06 |  | 0 | 0 | 16 | 0.03201595 |  |  | 3185 | 1061.667
2823.433 | 2.375743 | 0.001974821 | 2.377718 | -0.002666551 | 55.36143 | -3.598585e-05 |  | 0 | 0 | 16 | 0.03206131 |  |  | 3186 | 1062
2827.819 | 2.379427 | 0.001627684 | 2.381055 | -0.001239291 | 55.44743 | -1.672457e-05 |  | 0 | 0 | 16 | 0.03211103 |  |  | 3187 | 1062.333
2832.531 | 2.382946 | 0.001445293 | 2.384391 | -0.0006024979 | 55.53982 | -8.130876e-06 |  | 0 | 0 | 16 | 0.03215852 |  |  | 3188 | 1062.667
2836.375 | 2.386168 | 0.001559734 | 2.387728 | -0.0001485831 | 55.6152 | -2.00517e-06 |  | 0 | 0 | 16 | 0.032202 |  |  | 3189 | 1063
2840.427 | 2.389945 | 0.001119614 | 2.391064 | -0.0002357692 | 55.69465 | -3.181771e-06 |  | 0 | 0 | 16 | 0.03225297 |  |  | 3190 | 1063.333
2845.267 | 2.393067 | 0.00133419 | 2.394401 | -0.002223005 | 55.78956 | -3.000007e-05 |  | 0 | 0 | 16 | 0.0322951 |  |  | 3191 | 1063.667
2848.2 | 2.395552 | 0.002185345 | 2.397738 | -0.001720071 | 55.84707 | -2.321283e-05 |  | 0 | 0 | 16 | 0.03232864 |  |  | 3192 | 1064
2852.479 | 2.399583 | 0.001491308 | 2.401074 | -0.0004905059 | 55.93095 | -6.619513e-06 |  | 0 | 0 | 16 | 0.03238303 |  |  | 3193 | 1064.333
2857.288 | 2.402741 | 0.001670122 | 2.404411 | -0.002299779 | 56.02525 | -3.103615e-05 |  | 0 | 0 | 16 | 0.03242565 |  |  | 3194 | 1064.667
2860.938 | 2.406009 | 0.001738071 | 2.407748 | -0.003534148 | 56.09682 | -4.769431e-05 |  | 0 | 0 | 16 | 0.03246976 |  |  | 3195 | 1065
2865.145 | 2.409228 | 0.00185585 | 2.411084 | -0.00133838 | 56.17932 | -1.806181e-05 |  | 0 | 0 | 16 | 0.0325132 |  |  | 3196 | 1065.333
2869.441 | 2.412179 | 0.002242088 | 2.414421 | -0.002335348 | 56.26355 | -3.151616e-05 |  | 0 | 0 | 16 | 0.03255302 |  |  | 3197 | 1065.667
2873.681 | 2.415937 | 0.001820087 | 2.417757 | -0.001725359 | 56.34669 | -2.32842e-05 |  | 0 | 0 | 16 | 0.03260374 |  |  | 3198 | 1066
2878.947 | 2.419331 | 0.001762629 | 2.421094 | -0.00242648 | 56.44995 | -3.274603e-05 |  | 0 | 0 | 16 | 0.03264954 |  |  | 3199 | 1066.333
2883.084 | 2.422993 | 0.001437187 | 2.42443 | -0.001748273 | 56.53107 | -2.359343e-05 |  | 0 | 0 | 16 | 0.03269896 |  |  | 3200 | 1066.667
2886.876 | 2.425965 | 0.001801968 | 2.427767 | -0.001297238 | 56.60541 | -1.750658e-05 |  | 0 | 0 | 16 | 0.03273907 |  |  | 3201 | 1067
2890.797 | 2.429223 | 0.001880407 | 2.431103 | -5.433154e-05 | 56.68229 | -7.332191e-07 |  | 0 | 0 | 16 | 0.03278304 |  |  | 3202 | 1067.333
2896.426 | 2.4335 | 0.000939846 | 2.43444 | -0.00247358 | 56.79266 | -3.338165e-05 |  | 0 | 0 | 16 | 0.03284076 |  |  | 3203 | 1067.667
2900.167 | 2.436401 | 0.001376152 | 2.437777 | -0.002306457 | 56.86602 | -3.112628e-05 |  | 0 | 0 | 16 | 0.0328799 |  |  | 3204 | 1068
2904.109375 | 2.43983 | 0.00128293 | 2.441113 | -0.001355811 | 56.94332 | -1.829705e-05 |  | 0 | 0 | 16 | 0.03292618 |  |  | 3205 | 1068.333
2908.684 | 2.442838 | 0.001611948 | 2.44445 | -0.0002747076 | 57.03301 | -3.707256e-06 |  | 0 | 0 | 16 | 0.03296677 |  |  | 3206 | 1068.667
2911.787 | 2.445956 | 0.001830101 | 2.447787 | -0.0004728443 | 57.09386 | -6.381165e-06 |  | 0 | 0 | 16 | 0.03300886 |  |  | 3207 | 1069
2916.472 | 2.448735 | 0.002387762 | 2.451123 | -0.001505948 | 57.18572 | -2.032319e-05 |  | 0 | 0 | 16 | 0.03304636 |  |  | 3208 | 1069.333
2920.281 | 2.452111 | 0.002348423 | 2.45446 | -0.001531054 | 57.2604 | -2.0662e-05 |  | 0 | 0 | 16 | 0.03309192 |  |  | 3209 | 1069.667
2925.319 | 2.456903 | 0.0008928776 | 2.457796 | -0.00378117 | 57.35919 | -5.102793e-05 |  | 0 | 0 | 16 | 0.03315659 |  |  | 3210 | 1070
2930.04 | 2.459764 | 0.001368284 | 2.461133 | -0.00304442 | 57.45177 | -4.108528e-05 |  | 0 | 0 | 16 | 0.0331952 |  |  | 3211 | 1070.333
2932.906 | 2.463341 | 0.001128674 | 2.46447 | -0.004641926 | 57.50796 | -6.264407e-05 |  | 0 | 0 | 16 | 0.03324347 |  |  | 3212 | 1070.667
2937.867 | 2.466956 | 0.0008497238 | 2.467806 | -0.002679416 | 57.60524 | -3.615946e-05 |  | 0 | 0 | 16 | 0.03329226 |  |  | 3213 | 1071
2941.958 | 2.469449 | 0.001693487 | 2.471142 | -0.0003355628 | 57.68546 | -4.528512e-06 |  | 0 | 0 | 16 | 0.0333259 |  |  | 3214 | 1071.333
2945.413 | 2.473147 | 0.001332283 | 2.474479 | -0.002199718 | 57.75319 | -2.96858e-05 |  | 0 | 0 | 16 | 0.0333758 |  |  | 3215 | 1071.667
2948.867 | 2.476129 | 0.001686335 | 2.477816 | -0.001101266 | 57.82093 | -1.486188e-05 |  | 0 | 0 | 16 | 0.03341605 |  |  | 3216 | 1072
2952.699 | 2.479766 | 0.001385689 | 2.481152 | -0.0003437998 | 57.89607 | -4.639673e-06 |  | 0 | 0 | 16 | 0.03346513 |  |  | 3217 | 1072.333
2958.266 | 2.482853 | 0.001636028 | 2.484489 | -0.002629668 | 58.00522 | -3.54881e-05 |  | 0 | 0 | 16 | 0.03350679 |  |  | 3218 | 1072.667
2960.587 | 2.486365 | 0.001460791 | 2.487826 | -0.0003400852 | 58.05073 | -4.589544e-06 |  | 0 | 0 | 16 | 0.03355418 |  |  | 3219 | 1073
2965.79 | 2.489984 | 0.001178026 | 2.491162 | -0.001764129 | 58.15274 | -2.380741e-05 |  | 0 | 0 | 16 | 0.03360302 |  |  | 3220 | 1073.333
2969.657 | 2.493088 | 0.001410484 | 2.494499 | -0.003132581 | 58.22856 | -4.227505e-05 |  | 0 | 0 | 16 | 0.03364491 |  |  | 3221 | 1073.667
2973.929 | 2.497004 | 0.0008311272 | 2.497835 | -0.001797216 | 58.31234 | -2.425393e-05 |  | 0 | 0 | 16 | 0.03369776 |  |  | 3222 | 1074
2978.017 | 2.500641 | 0.0005304813 | 2.501172 | -0.0006234841 | 58.39249 | -8.414091e-06 |  | 0 | 0 | 16 | 0.03374685 |  |  | 3223 | 1074.333
2982.049 | 2.50396 | 0.0005483627 | 2.504508 | -0.002551771 | 58.47155 | -3.443685e-05 |  | 0 | 0 | 16 | 0.03379164 |  |  | 3224 | 1074.667
2985.489 | 2.506571 | 0.001274347 | 2.507845 | -0.002965706 | 58.53901 | -4.002302e-05 |  | 0 | 0 | 16 | 0.03382687 |  |  | 3225 | 1075
2990.372 | 2.510351 | 0.0008306503 | 2.511182 | -0.001228341 | 58.63475 | -1.65768e-05 |  | 0 | 0 | 16 | 0.03387788 |  |  | 3226 | 1075.333
2994.746 | 2.513645 | 0.0008735657 | 2.514518 | -0.001805516 | 58.72051 | -2.436594e-05 |  | 0 | 0 | 16 | 0.03392233 |  |  | 3227 | 1075.667
2997.364 | 2.516549 | 0.001306295 | 2.517855 | -0.002584967 | 58.77184 | -3.488485e-05 |  | 0 | 0 | 16 | 0.03396152 |  |  | 3228 | 1076
3001.446 | 2.52029 | 0.0009021759 | 2.521191 | 0.0003106589 | 58.85188 | 4.192428e-06 |  | 0 | 0 | 16 | 0.034012 |  |  | 3229 | 1076.333
3006.063 | 2.523583 | 0.0009448528 | 2.524528 | -0.001372079 | 58.94242 | -1.851659e-05 |  | 0 | 0 | 16 | 0.03405645 |  |  | 3230 | 1076.667
3009.509 | 2.527209 | 0.0006551742 | 2.527865 | -0.001367633 | 59.00997 | -1.845658e-05 |  | 0 | 0 | 16 | 0.03410539 |  |  | 3231 | 1077
3013.269 | 2.529176 | 0.002024889 | 2.531201 | -0.0006301071 | 59.0837 | -8.503469e-06 |  | 0 | 0 | 16 | 0.03413194 |  |  | 3232 | 1077.333
3017.527 | 2.532932 | 0.001606226 | 2.534538 | -0.001592441 | 59.16719 | -2.149043e-05 |  | 0 | 0 | 16 | 0.03418261 |  |  | 3233 | 1077.667
3022.921 | 2.536426 | 0.00144887 | 2.537875 | 0.0007355171 | 59.27296 | 9.926006e-06 |  | 0 | 0 | 16 | 0.03422977 |  |  | 3234 | 1078
3026.121 | 2.541218 | 6.67572e-06 | 2.541211 | -0.0009544237 | 59.3357 | -1.288021e-05 |  | 0 | 0 | 16 | 0.03429444 |  |  | 3235 | 1078.333
3029.292 | 2.542673 | 0.001874208 | 2.544548 | -0.001214545 | 59.39788 | -1.639062e-05 |  | 0 | 0 | 16 | 0.03431408 |  |  | 3236 | 1078.667
3031.759 | 2.545856 | 0.002027988 | 2.547884 | -0.003048634 | 59.44625 | -4.114216e-05 |  | 0 | 0 | 16 | 0.03435703 |  |  | 3237 | 1079
3036.314 | 2.549136 | 0.002085209 | 2.551221 | 0.1627249 | 59.53556 | 0.002196017 |  | 0 | 0 | 16 | 0.03440129 |  |  | 3238 | 1079.333
3040.695 | 2.553134 | 0.001423359 | 2.554557 | -0.00230815 | 59.62148 | -3.114913e-05 |  | 0 | 0 | 16 | 0.03445525 |  |  | 3239 | 1079.667
3045.267 | 2.55686 | 0.001033545 | 2.557894 | -0.002300106 | 59.71112 | -3.104057e-05 |  | 0 | 0 | 16 | 0.03450554 |  |  | 3240 | 1080
3047.816 | 2.56029 | 0.0009405613 | 2.561231 | -0.001094777 | 59.76109 | -1.477432e-05 |  | 0 | 0 | 16 | 0.03455182 |  |  | 3241 | 1080.333
3052.331 | 2.56313 | 0.001437426 | 2.564567 | 0.0005299614 | 59.84962 | 7.151976e-06 |  | 0 | 0 | 16 | 0.03459014 |  |  | 3242 | 1080.667
3056.477 | 2.566609 | 0.001294374 | 2.567904 | 0.0002319684 | 59.93092 | 3.130478e-06 |  | 0 | 0 | 16 | 0.0346371 |  |  | 3243 | 1081
3061.132 | 2.570357 | 0.0008831024 | 2.571241 | -0.0004213217 | 60.02219 | -5.685853e-06 |  | 0 | 0 | 16 | 0.03468768 |  |  | 3244 | 1081.333
3064.712 | 2.574252 | 0.0003249645 | 2.574577 | 0.0003263135 | 60.09239 | 4.403691e-06 |  | 0 | 0 | 16 | 0.03474024 |  |  | 3245 | 1081.667
3068.69 | 2.577624 | 0.0002892018 | 2.577913 | -0.0004445136 | 60.17039 | -5.998834e-06 |  | 0 | 0 | 16 | 0.03478575 |  |  | 3246 | 1082
3071.387 | 2.579978 | 0.001272678 | 2.58125 | -0.0008462267 | 60.22327 | -1.142006e-05 |  | 0 | 0 | 16 | 0.03481751 |  |  | 3247 | 1082.333
3075.131 | 2.58354 | 0.001047134 | 2.584587 | -0.03787271 | 60.29669 | -0.0005111027 |  | 0 | 0 | 16 | 0.03486558 |  |  | 3248 | 1082.667
3078.907 | 2.586762 | 0.001161575 | 2.587923 | -0.001053268 | 60.37073 | -1.421414e-05 |  | 0 | 0 | 16 | 0.03490907 |  |  | 3249 | 1083
3081.899 | 2.589841 | 0.001419067 | 2.59126 | -0.001783161 | 60.4294 | -2.406425e-05 |  | 0 | 0 | 16 | 0.03495062 |  |  | 3250 | 1083.333
3086.25 | 2.593324 | 0.001272202 | 2.594596 | -0.001694782 | 60.51472 | -2.287155e-05 |  | 0 | 0 | 16 | 0.03499763 |  |  | 3251 | 1083.667
3090.591 | 2.597097 | 0.0008358955 | 2.597933 | -0.002460099 | 60.59983 | -3.319971e-05 |  | 0 | 0 | 16 | 0.03504854 |  |  | 3252 | 1084
3095.35 | 2.601214 | 5.626679e-05 | 2.60127 | 0.0006109833 | 60.69313 | 8.245389e-06 |  | 0 | 0 | 16 | 0.0351041 |  |  | 3253 | 1084.333
3097.987 | 2.603202 | 0.001404285 | 2.604606 | -0.001612987 | 60.74484 | -2.176771e-05 |  | 0 | 0 | 16 | 0.03513093 |  |  | 3254 | 1084.667
3100.312 | 2.605852 | 0.002090931 | 2.607943 | 0.00140964 | 60.79043 | 1.902348e-05 |  | 0 | 0 | 16 | 0.03516669 |  |  | 3255 | 1085
3105.407 | 2.610319 | 0.0009608269 | 2.611279 | -0.001907788 | 60.89034 | -2.574613e-05 |  | 0 | 0 | 16 | 0.03522697 |  |  | 3256 | 1085.333
3109.42 | 2.613974 | 0.0006422997 | 2.614616 | -0.002108651 | 60.96903 | -2.845683e-05 |  | 0 | 0 | 16 | 0.0352763 |  |  | 3257 | 1085.667
3113.576 | 2.617199 | 0.0007531643 | 2.617953 | -0.003783545 | 61.05052 | -5.105998e-05 |  | 0 | 0 | 16 | 0.03531983 |  |  | 3258 | 1086
3116.755 | 2.619706 | 0.001582861 | 2.621289 | -0.0008188586 | 61.11285 | -1.105072e-05 |  | 0 | 0 | 16 | 0.03535366 |  |  | 3259 | 1086.333
3120.575 | 2.624037 | 0.000588417 | 2.624626 | -1.413248e-05 | 61.18774 | -1.907217e-07 |  | 0 | 0 | 16 | 0.03541211 |  |  | 3260 | 1086.667
3123.116 | 2.626011 | 0.001950979 | 2.627962 | 0.0005306641 | 61.23757 | 7.161458e-06 |  | 0 | 0 | 16 | 0.03543875 |  |  | 3261 | 1087
3127.839 | 2.630353 | 0.0009460449 | 2.631299 | 0.0003307307 | 61.33018 | 4.463303e-06 |  | 0 | 0 | 16 | 0.03549734 |  |  | 3262 | 1087.333
3130.745 | 2.633064 | 0.001571655 | 2.634635 | 0.000163798 | 61.38716 | 2.210499e-06 |  | 0 | 0 | 16 | 0.03553392 |  |  | 3263 | 1087.667
3134.838 | 2.636815 | 0.001156807 | 2.637972 | -0.001818232 | 61.46742 | -2.453754e-05 |  | 0 | 0 | 16 | 0.03558455 |  |  | 3264 | 1088
3139.798 | 2.640799 | 0.0005095005 | 2.641309 | -0.002219901 | 61.56467 | -2.995818e-05 |  | 0 | 0 | 16 | 0.03563832 |  |  | 3265 | 1088.333
3142.823 | 2.643603 | 0.001042128 | 2.644645 | 0.000482155 | 61.62399 | 6.506815e-06 |  | 0 | 0 | 16 | 0.03567616 |  |  | 3266 | 1088.667
3145.923 | 2.646782 | 0.001199484 | 2.647982 | 0.001588653 | 61.68477 | 2.143931e-05 |  | 0 | 0 | 16 | 0.03571906 |  |  | 3267 | 1089
3149.67 | 2.649897 | 0.001421213 | 2.651318 | -0.001785711 | 61.75824 | -2.409867e-05 |  | 0 | 0 | 16 | 0.0357611 |  |  | 3268 | 1089.333
3152.782 | 2.65352 | 0.001134872 | 2.654655 | 0.000931876 | 61.81926 | 1.257592e-05 |  | 0 | 0 | 16 | 0.03580999 |  |  | 3269 | 1089.667
3156.57 | 2.656635 | 0.001356602 | 2.657992 | -0.0001483012 | 61.89353 | -2.001366e-06 |  | 0 | 0 | 16 | 0.03585203 |  |  | 3270 | 1090
3161.198 | 2.660394 | 0.0009346008 | 2.661328 | -0.001866503 | 61.98428 | -2.518897e-05 |  | 0 | 0 | 16 | 0.03590275 |  |  | 3271 | 1090.333
3164.755 | 2.664374 | 0.0002906322 | 2.664665 | -0.000937583 | 62.05401 | -1.265294e-05 |  | 0 | 0 | 16 | 0.03595647 |  |  | 3272 | 1090.667
3168.701 | 2.667185 | 0.0008163452 | 2.668001 | -0.001930549 | 62.13139 | -2.60533e-05 |  | 0 | 0 | 16 | 0.0359944 |  |  | 3273 | 1091
3172.697 | 2.670189 | 0.001148939 | 2.671338 | -0.0009685883 | 62.20975 | -1.307137e-05 |  | 0 | 0 | 16 | 0.03603494 |  |  | 3274 | 1091.333
3174.631 | 2.673436 | 0.001238108 | 2.674675 | -0.0004684563 | 62.24767 | -6.321947e-06 |  | 0 | 0 | 16 | 0.03607876 |  |  | 3275 | 1091.667
3178.869 | 2.676566 | 0.001445532 | 2.678011 | -0.001901759 | 62.33076 | -2.566476e-05 |  | 0 | 0 | 16 | 0.03612099 |  |  | 3276 | 1092
3184.583 | 2.681097 | 0.0002510548 | 2.681348 | -0.002025387 | 62.44281 | -2.733315e-05 |  | 0 | 0 | 16 | 0.03618214 |  |  | 3277 | 1092.333
3185.213 | 2.68291 | 0.001774311 | 2.684684 | -0.001934149 | 62.45515 | -2.610187e-05 |  | 0 | 0 | 16 | 0.03620661 |  |  | 3278 | 1092.667
3190.766 | 2.687334 | 0.0006871223 | 2.688021 | -0.001207618 | 62.56405 | -1.629714e-05 |  | 0 | 0 | 16 | 0.03626631 |  |  | 3279 | 1093
3194.029 | 2.690399 | 0.0009589195 | 2.691358 | -0.003297891 | 62.62801 | -4.450595e-05 |  | 0 | 0 | 16 | 0.03630767 |  |  | 3280 | 1093.333
3196.763 | 2.693356 | 0.001337767 | 2.694694 | -0.001418512 | 62.68163 | -1.914322e-05 |  | 0 | 0 | 16 | 0.03634759 |  |  | 3281 | 1093.667
3200.978 | 2.696453 | 0.001577377 | 2.698031 | -0.002168779 | 62.76428 | -2.926827e-05 |  | 0 | 0 | 16 | 0.03638938 |  |  | 3282 | 1094
3201.859 | 2.69955 | 0.0004496574 | 2.7 | -0.002223436 | 62.78155 | -3.000588e-05 |  | 0 | 0 | 16 | 0.03643118 |  |  | 3283 | 1094.333
3200.994 | 2.699211 | 0.0007894039 | 2.7 | -0.001810244 | 62.76459 | -2.442975e-05 |  | 1 | 0 | 16 | 0.03642659 |  |  | 3284 | 1094.667
3198.827 | 2.699797 | 0.0002028942 | 2.7 | -0.001573635 | 62.7221 | -2.123664e-05 |  | 1 | 0 | 16 | 0.03643451 |  |  | 3285 | 1095
3198.358 | 2.700105 | 0.0001046658 | 2.7 | -0.0008068339 | 62.71291 | -1.088845e-05 |  | 1 | 0 | 16 | 0.03643866 |  |  | 3286 | 1095.333
3196.107 | 2.699053 | 0.0009467602 | 2.7 | -0.001348335 | 62.66876 | -1.819616e-05 |  | 1 | 0 | 16 | 0.03642447 |  |  | 3287 | 1095.667
3195.967 | 2.700126 | 0.0001261234 | 2.7 | -0.0007275883 | 62.66603 | -9.819006e-06 |  | 1 | 0 | 16 | 0.03643895 |  |  | 3288 | 1096
3193.496 | 2.699261 | 0.000739336 | 2.7 | -0.001667634 | 62.61757 | -2.250518e-05 |  | 1 | 0 | 16 | 0.03642727 |  |  | 3289 | 1096.333
3194.024 | 2.699676 | 0.0003244877 | 2.7 | -0.0005308364 | 62.62792 | -7.163784e-06 |  | 1 | 0 | 16 | 0.03643287 |  |  | 3290 | 1096.667
3191.638 | 2.699794 | 0.0002064705 | 2.7 | -0.0001214794 | 62.58114 | -1.639399e-06 |  | 1 | 0 | 16 | 0.03643446 |  |  | 3291 | 1097
3191.629 | 2.69989 | 0.000109911 | 2.7 | -0.003458294 | 62.58096 | -4.667064e-05 |  | 1 | 0 | 16 | 0.03643576 |  |  | 3292 | 1097.333
3189.341 | 2.698871 | 0.00112915 | 2.7 | -0.0002147626 | 62.53609 | -2.89828e-06 |  | 1 | 0 | 16 | 0.03642201 |  |  | 3293 | 1097.667
3189.632 | 2.700144 | 0.0001440048 | 2.7 | -0.0002221173 | 62.54181 | -2.997535e-06 |  | 1 | 0 | 16 | 0.03643919 |  |  | 3294 | 1098
3187.41 | 2.698828 | 0.001172066 | 2.7 | 0.0005941397 | 62.49823 | 8.01808e-06 |  | 1 | 0 | 16 | 0.03642143 |  |  | 3295 | 1098.333
3186.508 | 2.699372 | 0.0006284714 | 2.7 | 9.169825e-05 | 62.48055 | 1.237493e-06 |  | 1 | 0 | 16 | 0.03642877 |  |  | 3296 | 1098.667
3185.856 | 2.699801 | 0.0001993179 | 2.7 | -0.002290997 | 62.46776 | -3.091764e-05 |  | 1 | 0 | 16 | 0.03643456 |  |  | 3297 | 1099
3184.244 | 2.698227 | 0.001772881 | 2.7 | -0.001276424 | 62.43616 | -1.722569e-05 |  | 1 | 0 | 16 | 0.03641332 |  |  | 3298 | 1099.333
3182.796875 | 2.698764 | 0.001236439 | 2.7 | -0.0008041973 | 62.40778 | -1.085286e-05 |  | 1 | 0 | 16 | 0.03642056 |  |  | 3299 | 1099.667
3183.044 | 2.698696 | 0.001304388 | 2.7 | -8.530321e-05 | 62.41262 | -1.15119e-06 |  | 1 | 0 | 16 | 0.03641965 |  |  | 3300 | 1100
3183.532 | 2.700183 | 0.0001833439 | 2.7 | -0.000707274 | 62.4222 | -9.544858e-06 |  | 1 | 0 | 16 | 0.03643972 |  |  | 3301 | 1100.333
3182.21 | 2.699636 | 0.0003638268 | 2.7 | -0.0005193551 | 62.39627 | -7.008841e-06 |  | 1 | 1 | 17 | 0.03643234 |  |  | 3302 | 1100.667
3179.703 | 2.698839 | 0.0001847744 | 2.699024 | -0.0008837263 | 62.34711 | -1.192613e-05 |  | 0 | 0 | 17 | 0.03642158 |  |  | 3303 | 1101
3173.158 | 2.695702 | 1.549721e-05 | 2.695687 | -0.0004227635 | 62.21878 | -5.70531e-06 |  | 0 | 0 | 17 | 0.03637925 |  |  | 3304 | 1101.333
3166.54 | 2.692087 | 0.0002636909 | 2.69235 | -0.001259171 | 62.08901 | -1.699286e-05 |  | 0 | 0 | 17 | 0.03633045 |  |  | 3305 | 1101.667
3160.18 | 2.688947 | 6.699562e-05 | 2.689014 | -0.0007923027 | 61.96431 | -1.069234e-05 |  | 0 | 0 | 17 | 0.03628808 |  |  | 3306 | 1102
3154.083 | 2.685392 | 0.0002851486 | 2.685677 | -0.002040978 | 61.84476 | -2.754357e-05 |  | 0 | 0 | 17 | 0.03624011 |  |  | 3307 | 1102.333
3149.047 | 2.68242 | 7.939339e-05 | 2.682341 | -0.001203781 | 61.74601 | -1.624535e-05 |  | 0 | 0 | 17 | 0.0362 |  |  | 3308 | 1102.667
3143.823 | 2.67977 | 0.0007660389 | 2.679004 | -0.0007695636 | 61.64358 | -1.038547e-05 |  | 0 | 0 | 17 | 0.03616424 |  |  | 3309 | 1103
3137.839 | 2.675468 | 0.0001995564 | 2.675667 | 3.067515e-08 | 61.52625 | 4.139696e-10 |  | 0 | 0 | 17 | 0.03610618 |  |  | 3310 | 1103.333
3131.814 | 2.671852 | 0.0004787445 | 2.672331 | -0.00194719 | 61.40811 | -2.627787e-05 |  | 0 | 0 | 17 | 0.03605738 |  |  | 3311 | 1103.667
3126.193 | 2.669417 | 0.0004224777 | 2.668994 | 5.878966e-05 | 61.29791 | 7.933827e-07 |  | 0 | 0 | 17 | 0.03602452 |  |  | 3312 | 1104
3120.612 | 2.666427 | 0.0007693768 | 2.665658 | -0.001269523 | 61.18847 | -1.713257e-05 |  | 0 | 0 | 17 | 0.03598417 |  |  | 3313 | 1104.333
3114.142 | 2.662386 | 6.461143e-05 | 2.662321 | 0.0004092722 | 61.0616 | 5.523242e-06 |  | 0 | 0 | 17 | 0.03592963 |  |  | 3314 | 1104.667
3109.375 | 2.659378 | 0.0003936291 | 2.658984 | -0.0008697398 | 60.96815 | -1.173738e-05 |  | 0 | 0 | 17 | 0.03588904 |  |  | 3315 | 1105
3104.21 | 2.65617 | 0.0005223751 | 2.655648 | -0.003103649 | 60.86687 | -4.18846e-05 |  | 0 | 0 | 17 | 0.03584575 |  |  | 3316 | 1105.333
3099.083 | 2.652379 | 6.794929e-05 | 2.652311 | 0.1106621 | 60.76633 | 0.001493416 |  | 0 | 0 | 17 | 0.03579459 |  |  | 3317 | 1105.667
3093.262 | 2.649368 | 0.0003933906 | 2.648975 | 0.0005865892 | 60.6522 | 7.916184e-06 |  | 0 | 0 | 17 | 0.03575395 |  |  | 3318 | 1106
3087.478 | 2.64591 | 0.0002717972 | 2.645638 | -0.0007179651 | 60.53879 | -9.689137e-06 |  | 0 | 0 | 17 | 0.03570728 |  |  | 3319 | 1106.333
3082.967 | 2.643439 | 0.001137018 | 2.642302 | 0.000173189 | 60.45033 | 2.337233e-06 |  | 0 | 0 | 17 | 0.03567393 |  |  | 3320 | 1106.667
3076.514 | 2.639476 | 0.0005111694 | 2.638965 | -9.173769e-05 | 60.3238 | -1.238025e-06 |  | 0 | 0 | 17 | 0.03562046 |  |  | 3321 | 1107
3071.672 | 2.636991 | 0.001362324 | 2.635628 | 0.001041449 | 60.22886 | 1.405465e-05 |  | 0 | 0 | 17 | 0.03558692 |  |  | 3322 | 1107.333
3064.916 | 2.632574 | 0.0002820492 | 2.632292 | -0.0007608197 | 60.09639 | -1.026747e-05 |  | 0 | 0 | 17 | 0.03552731 |  |  | 3323 | 1107.667
3060.929 | 2.630142 | 0.001186848 | 2.628955 | 4.920148e-05 | 60.01822 | 6.639876e-07 |  | 0 | 0 | 17 | 0.03549449 |  |  | 3324 | 1108
3055.604 | 2.627045 | 0.001426458 | 2.625618 | -0.0004414958 | 59.91381 | -5.958107e-06 |  | 0 | 0 | 17 | 0.0354527 |  |  | 3325 | 1108.333
3048.859 | 2.622099 | 0.0001831055 | 2.622282 | -0.0006215122 | 59.78155 | -8.387479e-06 |  | 0 | 0 | 17 | 0.03538595 |  |  | 3326 | 1108.667
3045.204 | 2.619653 | 0.0007073879 | 2.618945 | -0.02904661 | 59.70988 | -0.000391992 |  | 0 | 0 | 17 | 0.03535294 |  |  | 3327 | 1109
3040.355 | 2.617003 | 0.001394033 | 2.615609 | 0.0004863165 | 59.6148 | 6.562976e-06 |  | 0 | 0 | 17 | 0.03531718 |  |  | 3328 | 1109.333
3034.257 | 2.613305 | 0.001032591 | 2.612272 | -0.0003337442 | 59.49524 | -4.50397e-06 |  | 0 | 0 | 17 | 0.03526727 |  |  | 3329 | 1109.667
3029.227 | 2.609596 | 0.0006606579 | 2.608936 | -0.001925776 | 59.39661 | -2.598888e-05 |  | 0 | 0 | 17 | 0.03521722 |  |  | 3330 | 1110
3024.653 | 2.606142 | 0.0005426407 | 2.605599 | -0.0008330056 | 59.30692 | -1.124164e-05 |  | 0 | 0 | 17 | 0.0351706 |  |  | 3331 | 1110.333
3019.438 | 2.603431 | 0.001168251 | 2.602262 | 5.174314e-05 | 59.20466 | 6.982879e-07 |  | 0 | 0 | 17 | 0.03513402 |  |  | 3332 | 1110.667
3014.021 | 2.60058 | 0.001654625 | 2.598926 | -0.0008572434 | 59.09845 | -1.156874e-05 |  | 0 | 0 | 17 | 0.03509555 |  |  | 3333 | 1111
3008.108 | 2.596829 | 0.001239777 | 2.595589 | 0.0001051968 | 58.98251 | 1.41966e-06 |  | 0 | 0 | 17 | 0.03504492 |  |  | 3334 | 1111.333
3003.186 | 2.593417 | 0.001164436 | 2.592253 | 0.0004497839 | 58.88599 | 6.069958e-06 |  | 0 | 0 | 17 | 0.03499888 |  |  | 3335 | 1111.667
2998.772 | 2.590023 | 0.001107216 | 2.588916 | 0.000943423 | 58.79946 | 1.273175e-05 |  | 0 | 0 | 17 | 0.03495308 |  |  | 3336 | 1112
2993.248 | 2.586411 | 0.0008318424 | 2.585579 | -0.003942481 | 58.69113 | -5.320487e-05 |  | 0 | 0 | 17 | 0.03490434 |  |  | 3337 | 1112.333
2987.784 | 2.583929 | 0.001686335 | 2.582243 | 0.0009872373 | 58.58401 | 1.332304e-05 |  | 0 | 0 | 17 | 0.03487084 |  |  | 3338 | 1112.667
2982.405 | 2.579276 | 0.000370264 | 2.578906 | -0.0009473261 | 58.47853 | -1.278443e-05 |  | 0 | 0 | 17 | 0.03480805 |  |  | 3339 | 1113
2978.2 | 2.577864 | 0.002294302 | 2.57557 | 8.060846e-05 | 58.39608 | 1.087833e-06 |  | 0 | 0 | 17 | 0.03478899 |  |  | 3340 | 1113.333
2971.553 | 2.573286 | 0.001053095 | 2.572233 | 0.0001799448 | 58.26575 | 2.428405e-06 |  | 0 | 0 | 17 | 0.03472721 |  |  | 3341 | 1113.667
2968.165 | 2.570196 | 0.001299858 | 2.568897 | -0.0004142358 | 58.19931 | -5.590227e-06 |  | 0 | 0 | 17 | 0.03468551 |  |  | 3342 | 1114
2962.349 | 2.566624 | 0.001063824 | 2.56556 | -0.00143068 | 58.08528 | -1.930743e-05 |  | 0 | 0 | 17 | 0.0346373 |  |  | 3343 | 1114.333
2956.359 | 2.562947 | 0.0007238388 | 2.562223 | -0.001646839 | 57.96783 | -2.222455e-05 |  | 0 | 0 | 17 | 0.03458768 |  |  | 3344 | 1114.667
2951.308 | 2.560029 | 0.001142263 | 2.558887 | -0.0009751031 | 57.86878 | -1.315929e-05 |  | 0 | 0 | 17 | 0.0345483 |  |  | 3345 | 1115
2946.204 | 2.556603 | 0.001052856 | 2.55555 | -0.0003119955 | 57.7687 | -4.210466e-06 |  | 0 | 0 | 17 | 0.03450206 |  |  | 3346 | 1115.333
2941.195 | 2.553416 | 0.001202822 | 2.552214 | -0.001195346 | 57.67049 | -1.613153e-05 |  | 0 | 0 | 17 | 0.03445906 |  |  | 3347 | 1115.667
2935.841 | 2.54955 | 0.0006735325 | 2.548877 | -0.002084604 | 57.5655 | -2.813231e-05 |  | 0 | 0 | 17 | 0.03440689 |  |  | 3348 | 1116
2930.091 | 2.546539 | 0.0009989739 | 2.54554 | 0.0006541359 | 57.45276 | 8.827745e-06 |  | 0 | 0 | 17 | 0.03436625 |  |  | 3349 | 1116.333
2924.872 | 2.543256 | 0.00105238 | 2.542204 | -0.001147286 | 57.35043 | -1.548294e-05 |  | 0 | 0 | 17 | 0.03432195 |  |  | 3350 | 1116.667
2920.216 | 2.540642 | 0.001774788 | 2.538867 | -0.001124252 | 57.25913 | -1.517209e-05 |  | 0 | 0 | 17 | 0.03428667 |  |  | 3351 | 1117
2915.174 | 2.536415 | 0.0008842945 | 2.535531 | 0.001421169 | 57.16027 | 1.917908e-05 |  | 0 | 0 | 17 | 0.03422962 |  |  | 3352 | 1117.333
2910.782 | 2.53394 | 0.001745939 | 2.532194 | 0.001027336 | 57.07415 | 1.386418e-05 |  | 0 | 0 | 17 | 0.03419622 |  |  | 3353 | 1117.667
2904.994 | 2.530092 | 0.001234531 | 2.528857 | -0.001015548 | 56.96067 | -1.37051e-05 |  | 0 | 0 | 17 | 0.03414429 |  |  | 3354 | 1118
2898.807 | 2.525968 | 0.0004477501 | 2.525521 | 0.0007176028 | 56.83935 | 9.684248e-06 |  | 0 | 0 | 17 | 0.03408864 |  |  | 3355 | 1118.333
2895.805 | 2.523107 | 0.0009231567 | 2.522184 | -0.0007641136 | 56.78049 | -1.031192e-05 |  | 0 | 0 | 17 | 0.03405003 |  |  | 3356 | 1118.667
2889.7 | 2.52039 | 0.001541853 | 2.518848 | -0.0006001184 | 56.66078 | -8.098764e-06 |  | 0 | 0 | 17 | 0.03401336 |  |  | 3357 | 1119
2886.189 | 2.517385 | 0.001874447 | 2.515511 | 0.00044474 | 56.59194 | 6.00189e-06 |  | 0 | 0 | 17 | 0.03397281 |  |  | 3358 | 1119.333
2879.389 | 2.512801 | 0.0006260872 | 2.512175 | -0.0004651639 | 56.45862 | -6.277515e-06 |  | 0 | 0 | 17 | 0.03391094 |  |  | 3359 | 1119.667
2874.71875 | 2.510093 | 0.001255512 | 2.508838 | 0.0003638219 | 56.36703 | 4.909877e-06 |  | 0 | 0 | 17 | 0.0338744 |  |  | 3360 | 1120
2869.261 | 2.506317 | 0.00081563 | 2.505501 | -0.0004309158 | 56.26002 | -5.815328e-06 |  | 0 | 0 | 17 | 0.03382344 |  |  | 3361 | 1120.333
2865.069 | 2.503248 | 0.001083612 | 2.502165 | -0.0003585648 | 56.17783 | -4.838931e-06 |  | 0 | 0 | 17 | 0.03378203 |  |  | 3362 | 1120.667
2859.891 | 2.49945 | 0.0006222725 | 2.498828 | -0.003274137 | 56.0763 | -4.418539e-05 |  | 0 | 0 | 17 | 0.03373078 |  |  | 3363 | 1121
2854.873 | 2.497365 | 0.00187397 | 2.495491 | -0.001555256 | 55.9779 | -2.098862e-05 |  | 0 | 0 | 17 | 0.03370264 |  |  | 3364 | 1121.333
2848.671 | 2.493975 | 0.001820087 | 2.492155 | 0.001043085 | 55.8563 | 1.407672e-05 |  | 0 | 0 | 17 | 0.03365689 |  |  | 3365 | 1121.667
2843.841 | 2.488911 | 9.274483e-05 | 2.488818 | 0.001446047 | 55.76158 | 1.951481e-05 |  | 0 | 0 | 17 | 0.03358854 |  |  | 3366 | 1122
2836.939 | 2.48575 | 0.0002679825 | 2.485482 | -0.00169679 | 55.62625 | -2.289865e-05 |  | 0 | 0 | 17 | 0.03354588 |  |  | 3367 | 1122.333
2833.471 | 2.483118 | 0.000972271 | 2.482145 | 0.001130892 | 55.55826 | 1.52617e-05 |  | 0 | 0 | 17 | 0.03351036 |  |  | 3368 | 1122.667
2828.694 | 2.479692 | 0.000882864 | 2.478809 | -0.002084908 | 55.46458 | -2.813642e-05 |  | 0 | 0 | 17 | 0.03346412 |  |  | 3369 | 1123
2823.023 | 2.47604 | 0.0005681514 | 2.475472 | -0.0001070534 | 55.3534 | -1.444715e-06 |  | 0 | 0 | 17 | 0.03341485 |  |  | 3370 | 1123.333
2818.218 | 2.473172 | 0.001036406 | 2.472135 | -0.001811575 | 55.25917 | -2.444771e-05 |  | 0 | 0 | 17 | 0.03337614 |  |  | 3371 | 1123.667
2813.871 | 2.469989 | 0.001190186 | 2.468799 | 0.0007761397 | 55.17394 | 1.047422e-05 |  | 0 | 0 | 17 | 0.03333318 |  |  | 3372 | 1124
2809.417 | 2.466467 | 0.001004219 | 2.465462 | -9.723438e-05 | 55.08661 | -1.312205e-06 |  | 0 | 0 | 17 | 0.03328565 |  |  | 3373 | 1124.333
2803.066 | 2.463047 | 0.0009217262 | 2.462126 | -0.001709605 | 54.96208 | -2.307159e-05 |  | 0 | 0 | 17 | 0.03323951 |  |  | 3374 | 1124.667
2798.368 | 2.459056 | 0.0002672672 | 2.458789 | -0.0002430509 | 54.86996 | -3.280039e-06 |  | 0 | 0 | 17 | 0.03318565 |  |  | 3375 | 1125
2794.629 | 2.456789 | 0.001336575 | 2.455452 | 0.0006290801 | 54.79665 | 8.489611e-06 |  | 0 | 0 | 17 | 0.03315505 |  |  | 3376 | 1125.333
2789.5625 | 2.453685 | 0.001568794 | 2.452116 | 0.0005385402 | 54.6973 | 7.267749e-06 |  | 0 | 0 | 17 | 0.03311316 |  |  | 3377 | 1125.667
2784.292 | 2.449122 | 0.0003421306 | 2.448779 | -0.00140469 | 54.59397 | -1.895668e-05 |  | 0 | 0 | 17 | 0.03305157 |  |  | 3378 | 1126
2779.074 | 2.447015 | 0.00157237 | 2.445443 | -0.002399207 | 54.49165 | -3.237797e-05 |  | 0 | 0 | 17 | 0.03302315 |  |  | 3379 | 1126.333
2775.094 | 2.443389 | 0.001282454 | 2.442106 | -0.0003218612 | 54.41361 | -4.343606e-06 |  | 0 | 0 | 17 | 0.03297421 |  |  | 3380 | 1126.667
2769.115 | 2.44002 | 0.001250267 | 2.43877 | -0.001325164 | 54.29637 | -1.788345e-05 |  | 0 | 0 | 17 | 0.03292874 |  |  | 3381 | 1127
2764.245 | 2.436301 | 0.0008676052 | 2.435433 | 0.001179804 | 54.20088 | 1.592179e-05 |  | 0 | 0 | 17 | 0.03287855 |  |  | 3382 | 1127.333
2760.044 | 2.433218 | 0.001121283 | 2.432097 | -0.000787716 | 54.11851 | -1.063045e-05 |  | 0 | 0 | 17 | 0.03283695 |  |  | 3383 | 1127.667
2753.462 | 2.429277 | 0.0005168915 | 2.42876 | 0.0004717035 | 53.98945 | 6.365769e-06 |  | 0 | 0 | 17 | 0.03278376 |  |  | 3384 | 1128
2748.807 | 2.42569 | 0.000266552 | 2.425423 | 0.00046369 | 53.89818 | 6.257624e-06 |  | 0 | 0 | 17 | 0.03273535 |  |  | 3385 | 1128.333
2743.845 | 2.4228 | 0.0007133484 | 2.422087 | 0.0002900131 | 53.80088 | 3.913807e-06 |  | 0 | 0 | 17 | 0.03269636 |  |  | 3386 | 1128.667
2739.3 | 2.419499 | 0.0007491112 | 2.41875 | 0.0005632732 | 53.71177 | 7.601528e-06 |  | 0 | 0 | 17 | 0.03265181 |  |  | 3387 | 1129
2735.084 | 2.415876 | 0.0004630089 | 2.415413 | -0.001071128 | 53.62909 | -1.445517e-05 |  | 0 | 0 | 17 | 0.03260292 |  |  | 3388 | 1129.333
2729.558 | 2.412829 | 0.000752449 | 2.412077 | 0.0009234535 | 53.52074 | 1.246226e-05 |  | 0 | 0 | 17 | 0.0325618 |  |  | 3389 | 1129.667
2725.401 | 2.40955 | 0.0008096695 | 2.40874 | -5.979025e-05 | 53.43924 | -8.06886e-07 |  | 0 | 0 | 17 | 0.03251754 |  |  | 3390 | 1130
2720.519 | 2.406846 | 0.001442671 | 2.405404 | -0.0002627663 | 53.34351 | -3.546103e-06 |  | 0 | 0 | 17 | 0.03248106 |  |  | 3391 | 1130.333
2715.781 | 2.403356 | 0.001288652 | 2.402067 | -0.0001730268 | 53.25062 | -2.335045e-06 |  | 0 | 0 | 17 | 0.03243395 |  |  | 3392 | 1130.667
2711.004 | 2.400488 | 0.001757145 | 2.39873 | -0.0005631256 | 53.15694 | -7.599536e-06 |  | 0 | 0 | 17 | 0.03239525 |  |  | 3393 | 1131
2705.569 | 2.39734 | 0.001946688 | 2.395394 | -0.0003036314 | 53.05038 | -4.09759e-06 |  | 0 | 0 | 17 | 0.03235277 |  |  | 3394 | 1131.333
2701.165 | 2.393074 | 0.001016617 | 2.392057 | 0.0007947348 | 52.96402 | 1.072517e-05 |  | 0 | 0 | 17 | 0.0322952 |  |  | 3395 | 1131.667
2694.974 | 2.389923 | 0.001202583 | 2.388721 | -0.01700701 | 52.84263 | -0.0002295143 |  | 0 | 0 | 17 | 0.03225268 |  |  | 3396 | 1132
2690.858 | 2.386844 | 0.001460075 | 2.385384 | 0.0003706245 | 52.76192 | 5.00168e-06 |  | 0 | 0 | 17 | 0.03221112 |  |  | 3397 | 1132.333
2686.881 | 2.383811 | 0.001763821 | 2.382048 | 0.002496767 | 52.68393 | 3.369457e-05 |  | 0 | 0 | 17 | 0.03217019 |  |  | 3398 | 1132.667
2681.537 | 2.380357 | 0.001645803 | 2.378711 | 0.001252833 | 52.57915 | 1.690733e-05 |  | 0 | 0 | 17 | 0.03212357 |  |  | 3399 | 1133
2675.343 | 2.375872 | 0.000497818 | 2.375374 | -0.0004584664 | 52.4577 | -6.187131e-06 |  | 0 | 0 | 17 | 0.03206305 |  |  | 3400 | 1133.333
2671.794 | 2.373451 | 0.001413107 | 2.372038 | -0.001413885 | 52.38812 | -1.908077e-05 |  | 0 | 0 | 17 | 0.03203038 |  |  | 3401 | 1133.667
2666.348 | 2.369975 | 0.001273632 | 2.368701 | -0.0009619946 | 52.28133 | -1.298238e-05 |  | 0 | 0 | 17 | 0.03198346 |  |  | 3402 | 1134
2661.379 | 2.366856 | 0.001491785 | 2.365364 | 0.0001987355 | 52.1839 | 2.681991e-06 |  | 0 | 0 | 17 | 0.03194138 |  |  | 3403 | 1134.333
2656.117 | 2.362765 | 0.0007369518 | 2.362028 | -0.000416738 | 52.08072 | -5.623994e-06 |  | 0 | 0 | 17 | 0.03188617 |  |  | 3404 | 1134.667
2651.516 | 2.359697 | 0.001005173 | 2.358692 | 0.001578559 | 51.99051 | 2.130309e-05 |  | 0 | 0 | 17 | 0.03184476 |  |  | 3405 | 1135
2648.369 | 2.357197 | 0.001842022 | 2.355355 | -0.02290991 | 51.92881 | -0.0003091756 |  | 0 | 0 | 17 | 0.03181102 |  |  | 3406 | 1135.333
2642.712 | 2.354068 | 0.002049208 | 2.352018 | 0.0006540292 | 51.81788 | 8.826305e-06 |  | 0 | 0 | 17 | 0.03176879 |  |  | 3407 | 1135.667
2638.74 | 2.350996 | 0.002313852 | 2.348682 | 0.00115701 | 51.74001 | 1.561417e-05 |  | 0 | 0 | 17 | 0.03172734 |  |  | 3408 | 1136
2632.216 | 2.347534 | 0.002188683 | 2.345345 | 0.0005378099 | 51.61207 | 7.257894e-06 |  | 0 | 0 | 17 | 0.03168062 |  |  | 3409 | 1136.333
2628.377 | 2.343578 | 0.001569748 | 2.342009 | 0.0004898982 | 51.5368 | 6.611312e-06 |  | 0 | 0 | 17 | 0.03162724 |  |  | 3410 | 1136.667
2621.281 | 2.339712 | 0.001040459 | 2.338672 | -0.001372269 | 51.39766 | -1.851915e-05 |  | 0 | 0 | 17 | 0.03157507 |  |  | 3411 | 1137
2617.44 | 2.336576 | 0.00124073 | 2.335335 | 5.872246e-05 | 51.32235 | 7.924759e-07 |  | 0 | 0 | 17 | 0.03153274 |  |  | 3412 | 1137.333
2613.369 | 2.334487 | 0.002488613 | 2.331999 | -6.440321e-05 | 51.24253 | -8.691391e-07 |  | 0 | 0 | 17 | 0.03150455 |  |  | 3413 | 1137.667
2607.698 | 2.330164 | 0.00150156 | 2.328662 | 2.20642e-05 | 51.13134 | 2.977625e-07 |  | 0 | 0 | 17 | 0.0314462 |  |  | 3414 | 1138
2602.593 | 2.326566 | 0.001240492 | 2.325326 | -2.458102e-05 | 51.03124 | -3.317277e-07 |  | 0 | 0 | 17 | 0.03139765 |  |  | 3415 | 1138.333
2598.66 | 2.323362 | 0.001372576 | 2.321989 | -0.003104327 | 50.95411 | -4.189375e-05 |  | 0 | 0 | 17 | 0.03135441 |  |  | 3416 | 1138.667
2592.346 | 2.319793 | 0.001140118 | 2.318652 | -0.001523207 | 50.83032 | -2.05561e-05 |  | 0 | 0 | 17 | 0.03130624 |  |  | 3417 | 1139
2588.685 | 2.31667 | 0.001354694 | 2.315316 | 7.765487e-05 | 50.75853 | 1.047974e-06 |  | 0 | 0 | 17 | 0.03126411 |  |  | 3418 | 1139.333
2583.81 | 2.313362 | 0.001383066 | 2.311979 | 0.0003803237 | 50.66293 | 5.132573e-06 |  | 0 | 0 | 17 | 0.03121947 |  |  | 3419 | 1139.667
2577.82 | 2.308974 | 0.0003316403 | 2.308643 | -0.001077094 | 50.54549 | -1.453568e-05 |  | 0 | 0 | 17 | 0.03116025 |  |  | 3420 | 1140
2574.456 | 2.306929 | 0.001622677 | 2.305306 | -0.0008201834 | 50.47953 | -1.10686e-05 |  | 0 | 0 | 17 | 0.03113264 |  |  | 3421 | 1140.333
2570.528 | 2.303781 | 0.001811981 | 2.30197 | 0.0004188473 | 50.40251 | 5.65246e-06 |  | 0 | 0 | 17 | 0.03109017 |  |  | 3422 | 1140.667
2564.618 | 2.300166 | 0.001533031 | 2.298633 | -0.000145352 | 50.28663 | -1.961566e-06 |  | 0 | 0 | 17 | 0.03104137 |  |  | 3423 | 1141
2560.373 | 2.296497 | 0.001200438 | 2.295296 | -3.47009e-05 | 50.20339 | -4.682982e-07 |  | 0 | 0 | 17 | 0.03099186 |  |  | 3424 | 1141.333
2554.652 | 2.293121 | 0.00116086 | 2.29196 | -0.001333266 | 50.09121 | -1.79928e-05 |  | 0 | 0 | 17 | 0.0309463 |  |  | 3425 | 1141.667
2550.052 | 2.290185 | 0.001561403 | 2.288623 | -0.0004017802 | 50.00102 | -5.422135e-06 |  | 0 | 0 | 17 | 0.03090667 |  |  | 3426 | 1142
2545.345 | 2.286247 | 0.0009605884 | 2.285286 | -0.001885524 | 49.90872 | -2.544567e-05 |  | 0 | 0 | 17 | 0.03085354 |  |  | 3427 | 1142.333
2541.14 | 2.283586 | 0.001636267 | 2.28195 | -0.001966597 | 49.82628 | -2.653977e-05 |  | 0 | 0 | 17 | 0.03081763 |  |  | 3428 | 1142.667
2536.604 | 2.279853 | 0.0012393 | 2.278613 | 0.0008721822 | 49.73732 | 1.177034e-05 |  | 0 | 0 | 17 | 0.03076724 |  |  | 3429 | 1143
2530.083 | 2.276001 | 0.0007243157 | 2.275277 | -0.0002316383 | 49.60947 | -3.126023e-06 |  | 0 | 0 | 17 | 0.03071526 |  |  | 3430 | 1143.333
2525.854 | 2.273204 | 0.001264095 | 2.27194 | -0.0003356826 | 49.52655 | -4.530129e-06 |  | 0 | 0 | 17 | 0.03067752 |  |  | 3431 | 1143.667
2520.922 | 2.269753 | 0.001149654 | 2.268604 | -0.0009476241 | 49.42984 | -1.278845e-05 |  | 0 | 0 | 17 | 0.03063095 |  |  | 3432 | 1144
2515.963 | 2.266306 | 0.00103879 | 2.265267 | -0.001933681 | 49.33262 | -2.609556e-05 |  | 0 | 0 | 17 | 0.03058442 |  |  | 3433 | 1144.333
2511.297 | 2.263037 | 0.001106501 | 2.26193 | -0.0007403652 | 49.24111 | -9.991434e-06 |  | 0 | 0 | 17 | 0.03054031 |  |  | 3434 | 1144.667
2506.608 | 2.259654 | 0.001060009 | 2.258594 | 0.0003244394 | 49.14917 | 4.378399e-06 |  | 0 | 0 | 17 | 0.03049465 |  |  | 3435 | 1145
2501.788 | 2.256471 | 0.001213789 | 2.255257 | 9.373158e-05 | 49.05467 | 1.264934e-06 |  | 0 | 0 | 17 | 0.0304517 |  |  | 3436 | 1145.333
2497.494 | 2.253435 | 0.001513958 | 2.251921 | -0.0002327163 | 48.97047 | -3.140571e-06 |  | 0 | 0 | 17 | 0.03041072 |  |  | 3437 | 1145.667
2492.569 | 2.25042 | 0.001835823 | 2.248584 | 0.0008207546 | 48.8739 | 1.107631e-05 |  | 0 | 0 | 17 | 0.03037004 |  |  | 3438 | 1146
2486.069 | 2.246443 | 0.001195669 | 2.245247 | -0.001575974 | 48.74645 | -2.12682e-05 |  | 0 | 0 | 17 | 0.03031637 |  |  | 3439 | 1146.333
2482.719 | 2.243278 | 0.001367092 | 2.241911 | -0.00138646 | 48.68077 | -1.871066e-05 |  | 0 | 0 | 17 | 0.03027366 |  |  | 3440 | 1146.667
2476.278 | 2.239062 | 0.0004873276 | 2.238574 | -0.0009173024 | 48.55447 | -1.237925e-05 |  | 0 | 0 | 17 | 0.03021675 |  |  | 3441 | 1147
2471.572 | 2.236032 | 0.0007948876 | 2.235238 | 0.001464598 | 48.46219 | 1.976516e-05 |  | 0 | 0 | 17 | 0.03017588 |  |  | 3442 | 1147.333
2467.37 | 2.23281 | 0.00090909 | 2.231901 | -0.0003569244 | 48.3798 | -4.816793e-06 |  | 0 | 0 | 17 | 0.03013239 |  |  | 3443 | 1147.667
2462.448 | 2.228787 | 0.0002224445 | 2.228565 | 0.0002709273 | 48.28329 | 3.656239e-06 |  | 0 | 0 | 17 | 0.0300781 |  |  | 3444 | 1148
2458.306 | 2.22692 | 0.001692295 | 2.225228 | 0.001496476 | 48.20208 | 2.019535e-05 |  | 0 | 0 | 17 | 0.0300529 |  |  | 3445 | 1148.333
2453.797 | 2.223219 | 0.001327276 | 2.221891 | 0.0001642771 | 48.11367 | 2.216965e-06 |  | 0 | 0 | 17 | 0.03000295 |  |  | 3446 | 1148.667
2448.822 | 2.219621 | 0.001066208 | 2.218555 | -0.002223716 | 48.01612 | -3.000966e-05 |  | 0 | 0 | 17 | 0.0299544 |  |  | 3447 | 1149
2444.054 | 2.216077 | 0.0008587837 | 2.215218 | 0.001304139 | 47.92264 | 1.759972e-05 |  | 0 | 0 | 17 | 0.02990657 |  |  | 3448 | 1149.333
2438.393 | 2.213033 | 0.0011518 | 2.211882 | -0.0005080594 | 47.81162 | -6.856402e-06 |  | 0 | 0 | 17 | 0.0298655 |  |  | 3449 | 1149.667
2433.498 | 2.209336 | 0.000790596 | 2.208545 | 0.001660561 | 47.71564 | 2.240973e-05 |  | 0 | 0 | 17 | 0.02981559 |  |  | 3450 | 1150
2428.754 | 2.206596 | 0.001387835 | 2.205208 | 0.0005910649 | 47.62262 | 7.976584e-06 |  | 0 | 0 | 17 | 0.02977862 |  |  | 3451 | 1150.333
2424.438 | 2.202294 | 0.0004220009 | 2.201872 | -0.0001718553 | 47.538 | -2.319235e-06 |  | 0 | 0 | 17 | 0.02972056 |  |  | 3452 | 1150.667
2418.667 | 2.199476 | 0.0009405613 | 2.198535 | 0.0006038842 | 47.42484 | 8.149584e-06 |  | 0 | 0 | 17 | 0.02968253 |  |  | 3453 | 1151
2414.801 | 2.196879 | 0.001680851 | 2.195199 | 0.0005105455 | 47.34903 | 6.889953e-06 |  | 0 | 0 | 17 | 0.02964749 |  |  | 3454 | 1151.333
2411.28 | 2.19355 | 0.001687765 | 2.191862 | -0.0004813326 | 47.28 | -6.495716e-06 |  | 0 | 0 | 17 | 0.02960256 |  |  | 3455 | 1151.667
2404.532 | 2.188718 | 0.0001928806 | 2.188525 | 0.0005226652 | 47.14769 | 7.053511e-06 |  | 0 | 0 | 17 | 0.02953736 |  |  | 3456 | 1152
2400.073 | 2.185793 | 0.0006041527 | 2.185189 | 0.0005582133 | 47.06025 | 7.533243e-06 |  | 0 | 0 | 17 | 0.02949788 |  |  | 3457 | 1152.333
2396.226 | 2.183429 | 0.001576662 | 2.181852 | 0.0005799722 | 46.98482 | 7.826885e-06 |  | 0 | 0 | 17 | 0.02946598 |  |  | 3458 | 1152.667
2390.952 | 2.179366 | 0.0008506775 | 2.178516 | -0.00109736 | 46.88141 | -1.480917e-05 |  | 0 | 0 | 17 | 0.02941115 |  |  | 3459 | 1153
2386.482 | 2.176477 | 0.001297712 | 2.175179 | 0.000302977 | 46.79377 | 4.088759e-06 |  | 0 | 0 | 17 | 0.02937215 |  |  | 3460 | 1153.333
2381.378 | 2.172632 | 0.0007896423 | 2.171843 | -0.001894061 | 46.69368 | -2.556087e-05 |  | 0 | 0 | 17 | 0.02932027 |  |  | 3461 | 1153.667
2377.049 | 2.169997 | 0.001490593 | 2.168506 | -0.0009713885 | 46.6088 | -1.310916e-05 |  | 0 | 0 | 17 | 0.0292847 |  |  | 3462 | 1154
2372.146 | 2.166331 | 0.001161575 | 2.165169 | -0.0002879272 | 46.51268 | -3.885657e-06 |  | 0 | 0 | 17 | 0.02923523 |  |  | 3463 | 1154.333
2367.72 | 2.162865 | 0.001032591 | 2.161833 | -0.001773392 | 46.42588 | -2.393241e-05 |  | 0 | 0 | 17 | 0.02918847 |  |  | 3464 | 1154.667
2362.417 | 2.159736 | 0.001240015 | 2.158496 | 0.0002201541 | 46.32191 | 2.97104e-06 |  | 0 | 0 | 17 | 0.02914624 |  |  | 3465 | 1155
2358.541 | 2.156621 | 0.001461744 | 2.155159 | -0.0004007606 | 46.24589 | -5.408376e-06 |  | 0 | 0 | 17 | 0.0291042 |  |  | 3466 | 1155.333
2353.208 | 2.152659 | 0.0008356571 | 2.151823 | -0.001139906 | 46.14132 | -1.538335e-05 |  | 0 | 0 | 17 | 0.02905073 |  |  | 3467 | 1155.667
2347.532 | 2.149436 | 0.000950098 | 2.148486 | -0.0001632064 | 46.03004 | -2.202516e-06 |  | 0 | 0 | 17 | 0.02900724 |  |  | 3468 | 1156
2344.419 | 2.146343 | 0.001193285 | 2.14515 | 0.0005825007 | 45.96899 | 7.861008e-06 |  | 0 | 0 | 17 | 0.02896549 |  |  | 3469 | 1156.333
2339.021 | 2.142416 | 0.0006029606 | 2.141813 | -0.0009063529 | 45.86317 | -1.223148e-05 |  | 0 | 0 | 17 | 0.0289125 |  |  | 3470 | 1156.667
2334.975 | 2.139101 | 0.0006244182 | 2.138477 | -0.001142325 | 45.78382 | -1.541599e-05 |  | 0 | 0 | 17 | 0.02886776 |  |  | 3471 | 1157
2329.135 | 2.136025 | 0.0008854866 | 2.13514 | -0.0007637543 | 45.66931 | -1.030708e-05 |  | 0 | 0 | 17 | 0.02882625 |  |  | 3472 | 1157.333
2325.29 | 2.133014 | 0.00121069 | 2.131803 | -0.000362703 | 45.59392 | -4.894777e-06 |  | 0 | 0 | 17 | 0.02878562 |  |  | 3473 | 1157.667
2319.76 | 2.12898 | 0.0005133152 | 2.128467 | 0.000864509 | 45.48548 | 1.166679e-05 |  | 0 | 0 | 17 | 0.02873118 |  |  | 3474 | 1158
2315.705 | 2.125944 | 0.0008137226 | 2.12513 | -0.0339474 | 45.40597 | -0.0004581295 |  | 0 | 0 | 17 | 0.0286902 |  |  | 3475 | 1158.333
2310.646 | 2.122032 | 0.0002377033 | 2.121794 | -0.0009737286 | 45.30679 | -1.314074e-05 |  | 0 | 0 | 17 | 0.0286374 |  |  | 3476 | 1158.667
2305.114 | 2.118605 | 0.0001482964 | 2.118457 | 6.091208e-06 | 45.19831 | 8.220254e-08 |  | 0 | 0 | 17 | 0.02859117 |  |  | 3477 | 1159
2301.572 | 2.116624 | 0.001503706 | 2.11512 | -0.0001499197 | 45.12887 | -2.023208e-06 |  | 0 | 0 | 17 | 0.02856443 |  |  | 3478 | 1159.333
2297.517 | 2.112783 | 0.0009992123 | 2.111784 | -0.001171059 | 45.04936 | -1.580377e-05 |  | 0 | 0 | 17 | 0.02851259 |  |  | 3479 | 1159.667
2291.369 | 2.108781 | 0.0003340244 | 2.108447 | -0.001142569 | 44.9288 | -1.541928e-05 |  | 0 | 0 | 17 | 0.02845859 |  |  | 3480 | 1160
2285.394 | 2.105252 | 0.0001409054 | 2.105111 | -3.433572e-05 | 44.81165 | -4.6337e-07 |  | 0 | 0 | 17 | 0.02841095 |  |  | 3481 | 1160.333
2281.819 | 2.102487 | 0.0007128716 | 2.101774 | -0.0003190435 | 44.74154 | -4.30558e-06 |  | 0 | 0 | 17 | 0.02837364 |  |  | 3482 | 1160.667
2278.015 | 2.099851 | 0.001413822 | 2.098438 | -0.001523646 | 44.66695 | -2.056203e-05 |  | 0 | 0 | 17 | 0.02833808 |  |  | 3483 | 1161
2273.639 | 2.096268 | 0.001167059 | 2.095101 | -0.001246232 | 44.58116 | -1.681825e-05 |  | 0 | 0 | 17 | 0.02828972 |  |  | 3484 | 1161.333
2269.148 | 2.09311 | 0.001345634 | 2.091764 | -0.01938604 | 44.49309 | -0.00026162 |  | 0 | 0 | 17 | 0.0282471 |  |  | 3485 | 1161.667
2263.558 | 2.089866 | 0.001438618 | 2.088428 | -0.001433673 | 44.38348 | -1.934782e-05 |  | 0 | 0 | 17 | 0.02820333 |  |  | 3486 | 1162
2259.056 | 2.086537 | 0.00144577 | 2.085091 | -0.002316162 | 44.29521 | -3.125725e-05 |  | 0 | 0 | 17 | 0.02815839 |  |  | 3487 | 1162.333
2254.331 | 2.082442 | 0.0006873607 | 2.081755 | -0.002355849 | 44.20256 | -3.179283e-05 |  | 0 | 0 | 17 | 0.02810313 |  |  | 3488 | 1162.667
2249.003 | 2.079406 | 0.0009877682 | 2.078418 | -0.0007930388 | 44.09809 | -1.070228e-05 |  | 0 | 0 | 17 | 0.02806216 |  |  | 3489 | 1163
2245.537 | 2.07643 | 0.001348972 | 2.075081 | -0.002980136 | 44.03013 | -4.021776e-05 |  | 0 | 0 | 17 | 0.028022 |  |  | 3490 | 1163.333
2241.445 | 2.073426 | 0.001681328 | 2.071745 | -0.001641641 | 43.9499 | -2.215439e-05 |  | 0 | 0 | 17 | 0.02798146 |  |  | 3491 | 1163.667
2235.775 | 2.07019 | 0.001781464 | 2.068408 | -0.001980724 | 43.83872 | -2.673041e-05 |  | 0 | 0 | 17 | 0.02793778 |  |  | 3492 | 1164
2230.662 | 2.066202 | 0.001130581 | 2.065072 | -0.001509369 | 43.73846 | -2.036936e-05 |  | 0 | 0 | 17 | 0.02788397 |  |  | 3493 | 1164.333
2226.816 | 2.063169 | 0.001434326 | 2.061735 | -0.002034734 | 43.66306 | -2.74593e-05 |  | 0 | 0 | 17 | 0.02784304 |  |  | 3494 | 1164.667
2221.245 | 2.059518 | 0.001119614 | 2.058398 | -0.005966045 | 43.55383 | -8.051343e-05 |  | 0 | 0 | 17 | 0.02779377 |  |  | 3495 | 1165
2216.964 | 2.055413 | 0.0003507137 | 2.055062 | -0.001020073 | 43.46988 | -1.376617e-05 |  | 0 | 0 | 17 | 0.02773836 |  |  | 3496 | 1165.333
2212.369 | 2.053263 | 0.0015378 | 2.051725 | 7.0008e-05 | 43.37979 | 9.447773e-07 |  | 0 | 0 | 17 | 0.02770935 |  |  | 3497 | 1165.667
2207.398 | 2.04983 | 0.00144124 | 2.048389 | 0.0008408643 | 43.28231 | 1.13477e-05 |  | 0 | 0 | 17 | 0.02766302 |  |  | 3498 | 1166
2203.591 | 2.046468 | 0.001416206 | 2.045052 | -0.001476737 | 43.20767 | -1.992897e-05 |  | 0 | 0 | 17 | 0.02761765 |  |  | 3499 | 1166.333
2197.392 | 2.043253 | 0.001537561 | 2.041716 | -0.0005436191 | 43.08612 | -7.336291e-06 |  | 0 | 0 | 17 | 0.02757427 |  |  | 3500 | 1166.667
2192.381 | 2.038876 | 0.0004968643 | 2.038379 | -5.830908e-05 | 42.98786 | -7.868972e-07 |  | 0 | 0 | 17 | 0.02751519 |  |  | 3501 | 1167
2188.342 | 2.036222 | 0.001179934 | 2.035042 | -0.001163297 | 42.90867 | -1.569901e-05 |  | 0 | 0 | 17 | 0.02747938 |  |  | 3502 | 1167.333
2182.548 | 2.032735 | 0.001029491 | 2.031706 | -0.0001736549 | 42.79505 | -2.343521e-06 |  | 0 | 0 | 17 | 0.02743233 |  |  | 3503 | 1167.667
2179.407 | 2.029645 | 0.001276255 | 2.028369 | -0.0009551862 | 42.73347 | -1.28905e-05 |  | 0 | 0 | 17 | 0.02739063 |  |  | 3504 | 1168
2176.277 | 2.02809 | 0.003057241 | 2.025032 | 0.001556803 | 42.67209 | 2.100949e-05 |  | 0 | 0 | 17 | 0.02736963 |  |  | 3505 | 1168.333
2169.084 | 2.022665 | 0.0009684562 | 2.021696 | 1.429316e-05 | 42.53105 | 1.928901e-07 |  | 0 | 0 | 17 | 0.02729642 |  |  | 3506 | 1168.667
2164.906 | 2.019489 | 0.001129389 | 2.018359 | -0.0005882997 | 42.44913 | -7.939267e-06 |  | 0 | 0 | 17 | 0.02725356 |  |  | 3507 | 1169
2160.543 | 2.016292 | 0.001268864 | 2.015023 | 0.000544519 | 42.36359 | 7.348434e-06 |  | 0 | 0 | 17 | 0.02721041 |  |  | 3508 | 1169.333
2157.064 | 2.014024 | 0.002337933 | 2.011686 | 9.697e-05 | 42.29538 | 1.308637e-06 |  | 0 | 0 | 17 | 0.02717981 |  |  | 3509 | 1169.667
2151.83 | 2.01013 | 0.001780033 | 2.00835 | -0.001243706 | 42.19274 | -1.678416e-05 |  | 0 | 0 | 17 | 0.02712726 |  |  | 3510 | 1170
2146.554 | 2.006575 | 0.00156188 | 2.005013 | -0.001513433 | 42.08929 | -2.04242e-05 |  | 0 | 0 | 17 | 0.02707928 |  |  | 3511 | 1170.333
2141.479 | 2.003063 | 0.001386404 | 2.001676 | 0.000998872 | 41.98979 | 1.348005e-05 |  | 0 | 0 | 17 | 0.02703189 |  |  | 3512 | 1170.667
2137.023 | 1.99934 | 0.001000166 | 1.99834 | 0.000955975 | 41.90241 | 1.290115e-05 |  | 0 | 0 | 17 | 0.02698165 |  |  | 3513 | 1171
2132.761 | 1.996425 | 0.001422167 | 1.995003 | 0.0009291489 | 41.81885 | 1.253912e-05 |  | 0 | 0 | 17 | 0.02694231 |  |  | 3514 | 1171.333
2127.844 | 1.992667 | 0.001000047 | 1.991667 | 0.0009794051 | 41.72244 | 1.321734e-05 |  | 0 | 0 | 17 | 0.02689159 |  |  | 3515 | 1171.667
2124.697 | 1.990149 | 0.001818895 | 1.98833 | -0.0006637708 | 41.66072 | -8.957771e-06 |  | 0 | 0 | 17 | 0.02685761 |  |  | 3516 | 1172
2117.103 | 1.985174 | 0.0001809597 | 1.984993 | 0.000439052 | 41.51183 | 5.925128e-06 |  | 0 | 0 | 17 | 0.02679048 |  |  | 3517 | 1172.333
2112.45 | 1.981913 | 0.0002559424 | 1.981657 | 0.0005973884 | 41.42059 | 8.061921e-06 |  | 0 | 0 | 17 | 0.02674646 |  |  | 3518 | 1172.667
2109.393 | 1.979889 | 0.001568317 | 1.97832 | 0.0007449431 | 41.36065 | 1.005321e-05 |  | 0 | 0 | 17 | 0.02671915 |  |  | 3519 | 1173
2105.145 | 1.976552 | 0.001568317 | 1.974984 | 0.001654112 | 41.27735 | 2.23227e-05 |  | 0 | 0 | 17 | 0.02667412 |  |  | 3520 | 1173.333
2098.702 | 1.972075 | 0.0004273653 | 1.971647 | 0.001006487 | 41.15101 | 1.358282e-05 |  | 0 | 0 | 17 | 0.02661369 |  |  | 3521 | 1173.667
2096.176 | 1.969839 | 0.00152874 | 1.968311 | 0.002261802 | 41.10149 | 3.052364e-05 |  | 0 | 0 | 17 | 0.02658353 |  |  | 3522 | 1174
2091.239 | 1.966642 | 0.001668215 | 1.964974 | 0.001886824 | 41.00468 | 2.546321e-05 |  | 0 | 0 | 17 | 0.02654038 |  |  | 3523 | 1174.333
2084.915 | 1.962637 | 0.0009993315 | 1.961637 | -0.00012988 | 40.88068 | -1.752767e-06 |  | 0 | 0 | 17 | 0.02648632 |  |  | 3524 | 1174.667
2082.236 | 1.95969 | 0.001389027 | 1.958301 | -0.0007537279 | 40.82816 | -1.017177e-05 |  | 0 | 0 | 17 | 0.02644656 |  |  | 3525 | 1175
2076.799 | 1.95602 | 0.001056433 | 1.954964 | -0.001072545 | 40.72155 | -1.447429e-05 |  | 0 | 0 | 17 | 0.02639704 |  |  | 3526 | 1175.333
2072.594 | 1.954 | 0.002372384 | 1.951628 | -0.0004748966 | 40.63911 | -6.408862e-06 |  | 0 | 0 | 17 | 0.02636977 |  |  | 3527 | 1175.667
2066.778 | 1.949351 | 0.001059771 | 1.948291 | -0.0007902211 | 40.52505 | -1.066425e-05 |  | 0 | 0 | 17 | 0.02630703 |  |  | 3528 | 1176
2062.826 | 1.946597 | 0.001642704 | 1.944954 | -0.0007008279 | 40.44757 | -9.457866e-06 |  | 0 | 0 | 17 | 0.02626987 |  |  | 3529 | 1176.333
2057.53 | 1.942424 | 0.0008057356 | 1.941618 | 0.0020188 | 40.34372 | 2.724427e-05 |  | 0 | 0 | 17 | 0.02621354 |  |  | 3530 | 1176.667
2053.908 | 1.939741 | 0.001460075 | 1.938281 | -0.0002644929 | 40.27271 | -3.569404e-06 |  | 0 | 0 | 17 | 0.02617735 |  |  | 3531 | 1177
2047.835 | 1.93628 | 0.001334906 | 1.934945 | 0.000777304 | 40.15363 | 1.048993e-05 |  | 0 | 0 | 17 | 0.02613063 |  |  | 3532 | 1177.333
2043.918 | 1.93256 | 0.0009521246 | 1.931608 | -0.001116399 | 40.07683 | -1.506611e-05 |  | 0 | 0 | 17 | 0.02608043 |  |  | 3533 | 1177.667
2037.275 | 1.928501 | 0.0002295971 | 1.928271 | -0.0007855278 | 39.94656 | -1.060091e-05 |  | 0 | 0 | 17 | 0.02602566 |  |  | 3534 | 1178
2035.685 | 1.926631 | 0.001695871 | 1.924935 | -0.001962167 | 39.91538 | -2.647998e-05 |  | 0 | 0 | 17 | 0.02600041 |  |  | 3535 | 1178.333
2028.133 | 1.921831 | 0.0002330542 | 1.921598 | 0.001026284 | 39.76732 | 1.384999e-05 |  | 0 | 0 | 17 | 0.02593565 |  |  | 3536 | 1178.667
2025.457 | 1.920104 | 0.00184226 | 1.918262 | 0.0005744039 | 39.71484 | 7.751739e-06 |  | 0 | 0 | 17 | 0.02591234 |  |  | 3537 | 1179
2021.212 | 1.916431 | 0.00150609 | 1.914925 | -0.0004687587 | 39.6316 | -6.326028e-06 |  | 0 | 0 | 17 | 0.02586277 |  |  | 3538 | 1179.333
2016.15 | 1.913141 | 0.001552463 | 1.911589 | -9.085542e-05 | 39.53235 | -1.226119e-06 |  | 0 | 0 | 17 | 0.02581837 |  |  | 3539 | 1179.667
2011.952 | 1.909525 | 0.001273394 | 1.908252 | -0.000373914 | 39.45004 | -5.046073e-06 |  | 0 | 0 | 17 | 0.02576957 |  |  | 3540 | 1180
2006.952 | 1.905974 | 0.001058817 | 1.904915 | -0.001499083 | 39.35199 | -2.023054e-05 |  | 0 | 0 | 17 | 0.02572165 |  |  | 3541 | 1180.333
2002.28 | 1.902401 | 0.0008226633 | 1.901579 | -0.0004198347 | 39.26038 | -5.665786e-06 |  | 0 | 0 | 17 | 0.02567343 |  |  | 3542 | 1180.667
1998.377 | 1.89954 | 0.001298189 | 1.898242 | -0.0009067107 | 39.18386 | -1.223631e-05 |  | 0 | 0 | 17 | 0.02563482 |  |  | 3543 | 1181
1993.596 | 1.897166 | 0.002260208 | 1.894906 | -0.001415968 | 39.09011 | -1.910888e-05 |  | 0 | 0 | 17 | 0.02560278 |  |  | 3544 | 1181.333
1988.86 | 1.89301 | 0.001441121 | 1.891569 | 0.000320101 | 38.99725 | 4.319852e-06 |  | 0 | 0 | 17 | 0.0255467 |  |  | 3545 | 1181.667
1984.679 | 1.890095 | 0.001863003 | 1.888232 | -0.001638839 | 38.91528 | -2.211658e-05 |  | 0 | 0 | 17 | 0.02550736 |  |  | 3546 | 1182
1978.991 | 1.885782 | 0.0008866787 | 1.884896 | -0.00128932 | 38.80375 | -1.739974e-05 |  | 0 | 0 | 17 | 0.02544916 |  |  | 3547 | 1182.333
1973.997 | 1.882385 | 0.0008257628 | 1.881559 | -0.001244872 | 38.70582 | -1.679989e-05 |  | 0 | 0 | 17 | 0.02540331 |  |  | 3548 | 1182.667
1970.398 | 1.879935 | 0.001712561 | 1.878223 | -0.001946179 | 38.63526 | -2.626422e-05 |  | 0 | 0 | 17 | 0.02537025 |  |  | 3549 | 1183
1964.608 | 1.875311 | 0.0004251003 | 1.874886 | -0.00168226 | 38.52173 | -2.270257e-05 |  | 0 | 0 | 17 | 0.02530784 |  |  | 3550 | 1183.333
1959.786 | 1.871814 | 0.0002640486 | 1.87155 | -0.0006062754 | 38.42717 | -8.181855e-06 |  | 0 | 0 | 17 | 0.02526064 |  |  | 3551 | 1183.667
1956.049 | 1.868538 | 0.0003247261 | 1.868213 | -0.004098678 | 38.3539 | -5.531279e-05 |  | 0 | 0 | 17 | 0.02521643 |  |  | 3552 | 1184
1952.027 | 1.866431 | 0.001554966 | 1.864876 | -0.0006997849 | 38.27504 | -9.443791e-06 |  | 0 | 0 | 17 | 0.02518801 |  |  | 3553 | 1184.333
1946.853 | 1.862673 | 0.001132846 | 1.86154 | 0.006031259 | 38.17358 | 8.139351e-05 |  | 0 | 0 | 17 | 0.02513728 |  |  | 3554 | 1184.667
1942.59 | 1.86013 | 0.001926661 | 1.858203 | -0.000487862 | 38.09 | -6.583833e-06 |  | 0 | 0 | 17 | 0.02510297 |  |  | 3555 | 1185
1938.775 | 1.856976 | 0.002109051 | 1.854867 | 0.0003943846 | 38.01519 | 5.322329e-06 |  | 0 | 0 | 17 | 0.0250604 |  |  | 3556 | 1185.333
1932.376 | 1.852459 | 0.0009287596 | 1.85153 | -0.001204216 | 37.88973 | -1.625123e-05 |  | 0 | 0 | 17 | 0.02499944 |  |  | 3557 | 1185.667
1929.366 | 1.849916 | 0.001722574 | 1.848193 | -0.0007003604 | 37.8307 | -9.451558e-06 |  | 0 | 0 | 17 | 0.02496513 |  |  | 3558 | 1186
1925.225 | 1.847681 | 0.002824068 | 1.844857 | -0.0006531719 | 37.74951 | -8.814735e-06 |  | 0 | 0 | 17 | 0.02493496 |  |  | 3559 | 1186.333
1919.739 | 1.843143 | 0.001622319 | 1.84152 | -0.00041767 | 37.64195 | -5.636572e-06 |  | 0 | 0 | 17 | 0.02487372 |  |  | 3560 | 1186.667
1914.821 | 1.839116 | 0.0009319782 | 1.838184 | -0.002187842 | 37.5455 | -2.952554e-05 |  | 0 | 0 | 17 | 0.02481937 |  |  | 3561 | 1187
1910.804 | 1.835675 | 0.0008282661 | 1.834847 | -0.0004381186 | 37.46675 | -5.912531e-06 |  | 0 | 0 | 17 | 0.02477294 |  |  | 3562 | 1187.333
1906.211 | 1.832818 | 0.001307368 | 1.83151 | -0.0009844752 | 37.37668 | -1.328576e-05 |  | 0 | 0 | 17 | 0.02473438 |  |  | 3563 | 1187.667
1902.086 | 1.830043 | 0.001868725 | 1.828174 | -0.01682895 | 37.2958 | -0.0002271113 |  | 0 | 0 | 17 | 0.02469693 |  |  | 3564 | 1188
1896.95 | 1.826309 | 0.001471758 | 1.824837 | -0.003758045 | 37.19509 | -5.071585e-05 |  | 0 | 0 | 17 | 0.02464655 |  |  | 3565 | 1188.333
1891.575 | 1.822836 | 0.00133574 | 1.821501 | -0.002202961 | 37.0897 | -2.972957e-05 |  | 0 | 0 | 17 | 0.02459968 |  |  | 3566 | 1188.667
1887.521 | 1.818981 | 0.0008170605 | 1.818164 | -0.00192728 | 37.01021 | -2.600918e-05 |  | 0 | 0 | 17 | 0.02454765 |  |  | 3567 | 1189
1882.209 | 1.815448 | 0.0006203651 | 1.814827 | -0.003186704 | 36.90606 | -4.300545e-05 |  | 0 | 0 | 17 | 0.02449997 |  |  | 3568 | 1189.333
1877.487 | 1.812623 | 0.001131654 | 1.811491 | -0.000206492 | 36.81346 | -2.786666e-06 |  | 0 | 0 | 17 | 0.02446184 |  |  | 3569 | 1189.667
1872.597 | 1.809218 | 0.001063585 | 1.808154 | -0.001503592 | 36.71759 | -2.029139e-05 |  | 0 | 0 | 17 | 0.0244159 |  |  | 3570 | 1190
1868.925 | 1.806418 | 0.001600027 | 1.804818 | -0.00328258 | 36.64559 | -4.429933e-05 |  | 0 | 0 | 17 | 0.02437811 |  |  | 3571 | 1190.333
1865.792 | 1.802895 | 0.001413941 | 1.801481 | -0.001206991 | 36.58416 | -1.628868e-05 |  | 0 | 0 | 17 | 0.02433057 |  |  | 3572 | 1190.667
1863.772 | 1.801311 | 0.001310825 | 1.8 | -0.0007869696 | 36.54455 | -1.062037e-05 |  | 0 | 0 | 17 | 0.02430919 |  |  | 3573 | 1191
1861.967 | 1.800935 | 0.0009353161 | 1.8 | -0.003299849 | 36.50915 | -4.453237e-05 |  | 1 | 0 | 17 | 0.02430412 |  |  | 3574 | 1191.333
1862.674 | 1.800592 | 0.0005919933 | 1.8 | -0.00323092 | 36.52302 | -4.360216e-05 |  | 1 | 0 | 17 | 0.02429949 |  |  | 3575 | 1191.667
1865.697 | 1.801193 | 0.001192808 | 1.8 | -0.001886904 | 36.5823 | -2.54643e-05 |  | 1 | 0 | 17 | 0.02430759 |  |  | 3576 | 1192
1865.115 | 1.800517 | 0.0005168915 | 1.8 | 1.444946e-05 | 36.57087 | 1.949994e-07 |  | 1 | 0 | 17 | 0.02429847 |  |  | 3577 | 1192.333
1866.894 | 1.801497 | 0.001496792 | 1.8 | -0.001851039 | 36.60576 | -2.498029e-05 |  | 1 | 0 | 17 | 0.0243117 |  |  | 3578 | 1192.667
1865.76 | 1.800646 | 0.0006456375 | 1.8 | -0.002581355 | 36.58352 | -3.48361e-05 |  | 1 | 0 | 17 | 0.02430021 |  |  | 3579 | 1193
1867.57 | 1.800932 | 0.0009317398 | 1.8 | -0.002313457 | 36.61901 | -3.122074e-05 |  | 1 | 0 | 17 | 0.02430407 |  |  | 3580 | 1193.333
1867.517 | 1.801193 | 0.001192808 | 1.8 | -0.001404583 | 36.61798 | -1.895524e-05 |  | 1 | 0 | 17 | 0.02430759 |  |  | 3581 | 1193.667
1866.791 | 1.800681 | 0.0006814003 | 1.8 | -0.001026389 | 36.60375 | -1.38514e-05 |  | 1 | 0 | 17 | 0.02430069 |  |  | 3582 | 1194
1869.364 | 1.801754 | 0.001754284 | 1.8 | -0.00264415 | 36.6542 | -3.568353e-05 |  | 1 | 0 | 17 | 0.02431517 |  |  | 3583 | 1194.333
1867.779 | 1.800649 | 0.0006492138 | 1.8 | 0.000441024 | 36.62312 | 5.95174e-06 |  | 1 | 0 | 17 | 0.02430026 |  |  | 3584 | 1194.667
1868.929 | 1.800714 | 0.0007135868 | 1.8 | -0.0001719123 | 36.64566 | -2.320004e-06 |  | 1 | 0 | 17 | 0.02430113 |  |  | 3585 | 1195
1868.336 | 1.800066 | 6.628036e-05 | 1.8 | -0.0005762897 | 36.63404 | -7.777188e-06 |  | 1 | 0 | 17 | 0.02429239 |  |  | 3586 | 1195.333
1869.809 | 1.801729 | 0.00172925 | 1.8 | -0.002244326 | 36.66292 | -3.028779e-05 |  | 1 | 0 | 17 | 0.02431483 |  |  | 3587 | 1195.667
1869.944 | 1.801057 | 0.00105691 | 1.8 | -0.001731168 | 36.66558 | -2.336259e-05 |  | 1 | 0 | 17 | 0.02430576 |  |  | 3588 | 1196
1870.332 | 1.801397 | 0.001396656 | 1.8 | -0.002259957 | 36.67317 | -3.049874e-05 |  | 1 | 0 | 17 | 0.02431035 |  |  | 3589 | 1196.333
1871.022 | 1.800524 | 0.000524044 | 1.8 | -0.002764082 | 36.6867 | -3.730205e-05 |  | 1 | 0 | 17 | 0.02429857 |  |  | 3590 | 1196.667
1870.21 | 1.800213 | 0.0002129078 | 1.8 | -0.001310851 | 36.67079 | -1.76903e-05 |  | 1 | 0 | 17 | 0.02429437 |  |  | 3591 | 1197
1871.336 | 1.801479 | 0.00147891 | 1.8 | -0.0008439041 | 36.69287 | -1.138872e-05 |  | 1 | 1 | 18 | 0.02431146 |  |  | 3592 | 1197.333
1876.841 | 1.803138 | 0.0004423857 | 1.803581 | -0.0007522569 | 36.8008 | -1.015192e-05 |  | 0 | 0 | 18 | 0.02433385 |  |  | 3593 | 1197.667
1883.247 | 1.806965 | 4.756451e-05 | 1.806917 | -0.00120124 | 36.92642 | -1.621107e-05 |  | 0 | 0 | 18 | 0.02438549 |  |  | 3594 | 1198
1888.752 | 1.811256 | 0.00100255 | 1.810254 | -0.0005546067 | 37.03435 | -7.484571e-06 |  | 0 | 0 | 18 | 0.02444341 |  |  | 3595 | 1198.333
1894.469 | 1.813788 | 0.0001980066 | 1.81359 | -0.002556321 | 37.14646 | -3.449826e-05 |  | 0 | 0 | 18 | 0.02447758 |  |  | 3596 | 1198.667
1899.305 | 1.817036 | 0.0001085997 | 1.816927 | -0.000107607 | 37.24127 | -1.452186e-06 |  | 0 | 0 | 18 | 0.0245214 |  |  | 3597 | 1199
1905.035 | 1.820487 | 0.0002231598 | 1.820264 | -0.0004749054 | 37.35362 | -6.40898e-06 |  | 0 | 0 | 18 | 0.02456797 |  |  | 3598 | 1199.333
1909.51 | 1.822507 | 0.001092792 | 1.8236 | 0.0002842243 | 37.44137 | 3.835685e-06 |  | 0 | 0 | 18 | 0.02459524 |  |  | 3599 | 1199.667
1916.234 | 1.826999 | 6.234646e-05 | 1.826937 | -7.853569e-05 | 37.57323 | -1.059861e-06 |  | 0 | 0 | 18 | 0.02465586 |  |  | 3600 | 1200
1920.296 | 1.829392 | 0.0008816719 | 1.830273 | -0.0004690611 | 37.65286 | -6.330109e-06 |  | 0 | 0 | 18 | 0.02468815 |  |  | 3601 | 1200.333
1926.17 | 1.83393 | 0.0003200769 | 1.83361 | 0.0007517223 | 37.76804 | 1.01447e-05 |  | 0 | 0 | 18 | 0.02474939 |  |  | 3602 | 1200.667
1931.206 | 1.83658 | 0.0003665686 | 1.836947 | -0.0003808714 | 37.86679 | -5.139965e-06 |  | 0 | 0 | 18 | 0.02478516 |  |  | 3603 | 1201
1936.982 | 1.840714 | 0.0004310608 | 1.840283 | -0.001885115 | 37.98004 | -2.544015e-05 |  | 0 | 0 | 18 | 0.02484095 |  |  | 3604 | 1201.333
1940.717 | 1.843314 | 0.0003055334 | 1.84362 | 7.262853e-05 | 38.05328 | 9.801421e-07 |  | 0 | 0 | 18 | 0.02487603 |  |  | 3605 | 1201.667
1946.769 | 1.846175 | 0.0007811785 | 1.846956 | 0.0003137586 | 38.17194 | 4.234259e-06 |  | 0 | 0 | 18 | 0.02491464 |  |  | 3606 | 1202
1952.011 | 1.849666 | 0.0006272793 | 1.850293 | -0.001243942 | 38.27472 | -1.678734e-05 |  | 0 | 0 | 18 | 0.02496175 |  |  | 3607 | 1202.333
1957.582 | 1.853167 | 0.0004626513 | 1.853629 | -0.0005762619 | 38.38396 | -7.776813e-06 |  | 0 | 0 | 18 | 0.025009 |  |  | 3608 | 1202.667
1963.065 | 1.856983 | 1.657009e-05 | 1.856966 | -0.002100522 | 38.49148 | -2.834712e-05 |  | 0 | 0 | 18 | 0.0250605 |  |  | 3609 | 1203
1967.122 | 1.859154 | 0.001149178 | 1.860303 | 0.0008366852 | 38.57101 | 1.12913e-05 |  | 0 | 0 | 18 | 0.02508979 |  |  | 3610 | 1203.333
1974.507 | 1.863913 | 0.0002743006 | 1.863639 | -0.0003245431 | 38.71583 | -4.379799e-06 |  | 0 | 0 | 18 | 0.02515403 |  |  | 3611 | 1203.667
1978.095 | 1.865433 | 0.001542449 | 1.866976 | 0.0006483689 | 38.78618 | 8.749918e-06 |  | 0 | 0 | 18 | 0.02517454 |  |  | 3612 | 1204
1984.757 | 1.869754 | 0.0005588532 | 1.870312 | -0.0003922622 | 38.91681 | -5.293686e-06 |  | 0 | 0 | 18 | 0.02523284 |  |  | 3613 | 1204.333
1990.226 | 1.873262 | 0.0003870726 | 1.873649 | -0.000995698 | 39.02405 | -1.343722e-05 |  | 0 | 0 | 18 | 0.02528019 |  |  | 3614 | 1204.667
1992.117 | 1.875808 | 0.00117743 | 1.876986 | -7.903818e-05 | 39.06111 | -1.066642e-06 |  | 0 | 0 | 18 | 0.02531455 |  |  | 3615 | 1205
1999.113 | 1.879213 | 0.001109362 | 1.880322 | -0.002166243 | 39.19829 | -2.923404e-05 |  | 0 | 0 | 18 | 0.0253605 |  |  | 3616 | 1205.333
2004.118 | 1.883208 | 0.0004512072 | 1.883659 | 7.579246e-05 | 39.29643 | 1.02284e-06 |  | 0 | 0 | 18 | 0.02541441 |  |  | 3617 | 1205.667
2007.933 | 1.885303 | 0.001692176 | 1.886995 | 3.761358e-06 | 39.37124 | 5.076057e-08 |  | 0 | 0 | 18 | 0.02544269 |  |  | 3618 | 1206
2013.685 | 1.889745 | 0.0005869865 | 1.890332 | 0.0005634602 | 39.48403 | 7.604051e-06 |  | 0 | 0 | 18 | 0.02550263 |  |  | 3619 | 1206.333
2019.997 | 1.893218 | 0.0004509687 | 1.893669 | -0.000321144 | 39.60778 | -4.333927e-06 |  | 0 | 0 | 18 | 0.02554949 |  |  | 3620 | 1206.667
2024.388 | 1.896447 | 0.0005582571 | 1.897005 | -0.0002731841 | 39.69387 | -3.686695e-06 |  | 0 | 0 | 18 | 0.02559308 |  |  | 3621 | 1207
2029.84375 | 1.899497 | 0.0008442402 | 1.900342 | -0.0001305461 | 39.80086 | -1.761756e-06 |  | 0 | 0 | 18 | 0.02563424 |  |  | 3622 | 1207.333
2034.609 | 1.902216 | 0.001462817 | 1.903678 | -0.00162727 | 39.89429 | -2.196046e-05 |  | 0 | 0 | 18 | 0.02567092 |  |  | 3623 | 1207.667
2038.49 | 1.905988 | 0.001026511 | 1.907015 | 0.0002618767 | 39.9704 | 3.534098e-06 |  | 0 | 0 | 18 | 0.02572184 |  |  | 3624 | 1208
2043.647 | 1.909468 | 0.0008833408 | 1.910352 | -0.0006912105 | 40.07151 | -9.328077e-06 |  | 0 | 0 | 18 | 0.0257688 |  |  | 3625 | 1208.333
2049.726 | 1.913331 | 0.0003575087 | 1.913688 | -0.002290371 | 40.19071 | -3.090918e-05 |  | 0 | 0 | 18 | 0.02582092 |  |  | 3626 | 1208.667
2054.437 | 1.916084 | 0.0009404421 | 1.917025 | -0.001511296 | 40.28308 | -2.039536e-05 |  | 0 | 0 | 18 | 0.02585809 |  |  | 3627 | 1209
2060.259 | 1.919249 | 0.001111984 | 1.920361 | -0.001157404 | 40.39723 | -1.561949e-05 |  | 0 | 0 | 18 | 0.0259008 |  |  | 3628 | 1209.333
2063.769 | 1.922529 | 0.001169086 | 1.923698 | -0.00104329 | 40.46606 | -1.407948e-05 |  | 0 | 0 | 18 | 0.02594506 |  |  | 3629 | 1209.667
2070.245 | 1.926316 | 0.0007184744 | 1.927034 | 0.001191141 | 40.59304 | 1.607478e-05 |  | 0 | 0 | 18 | 0.02599617 |  |  | 3630 | 1210
2073.524 | 1.928837 | 0.001533747 | 1.930371 | -0.0005650086 | 40.65733 | -7.624947e-06 |  | 0 | 0 | 18 | 0.02603019 |  |  | 3631 | 1210.333
2079.719 | 1.932396 | 0.001311898 | 1.933708 | -0.0001462138 | 40.77881 | -1.973196e-06 |  | 0 | 0 | 18 | 0.02607822 |  |  | 3632 | 1210.667
2083.38 | 1.93579 | 0.001254678 | 1.937044 | -0.002939207 | 40.85059 | -3.966541e-05 |  | 0 | 0 | 18 | 0.02612402 |  |  | 3633 | 1211
2090.509 | 1.939327 | 0.001054287 | 1.940381 | -0.0003577599 | 40.99037 | -4.828069e-06 |  | 0 | 0 | 18 | 0.02617175 |  |  | 3634 | 1211.333
2094.438 | 1.943282 | 0.0004354715 | 1.943717 | -0.001573388 | 41.06742 | -2.123331e-05 |  | 0 | 0 | 18 | 0.02622513 |  |  | 3635 | 1211.667
2101.371 | 1.946565 | 0.0004891157 | 1.947054 | 0.0001322304 | 41.20335 | 1.784485e-06 |  | 0 | 0 | 18 | 0.02626943 |  |  | 3636 | 1212
2105.44 | 1.949512 | 0.0008788109 | 1.950391 | -0.002482495 | 41.28315 | -3.350195e-05 |  | 0 | 0 | 18 | 0.0263092 |  |  | 3637 | 1212.333
2109.077 | 1.952831 | 0.0008965731 | 1.953727 | 0.00115237 | 41.35445 | 1.555156e-05 |  | 0 | 0 | 18 | 0.02635399 |  |  | 3638 | 1212.667
2114.972 | 1.956782 | 0.0002814531 | 1.957064 | -0.001829998 | 41.47005 | -2.469633e-05 |  | 0 | 0 | 18 | 0.02640732 |  |  | 3639 | 1213
2120.075 | 1.959615 | 0.0007855892 | 1.9604 | -0.00254211 | 41.5701 | -3.430647e-05 |  | 0 | 0 | 18 | 0.02644554 |  |  | 3640 | 1213.333
2122.932 | 1.961328 | 0.0024091 | 1.963737 | -0.001527344 | 41.62612 | -2.061192e-05 |  | 0 | 0 | 18 | 0.02646866 |  |  | 3641 | 1213.667
2127.46 | 1.965337 | 0.00173676 | 1.967074 | -0.001134893 | 41.7149 | -1.531569e-05 |  | 0 | 0 | 18 | 0.02652276 |  |  | 3642 | 1214
2136.043 | 1.96946 | 0.0009498596 | 1.97041 | -0.001393068 | 41.8832 | -1.879984e-05 |  | 0 | 0 | 18 | 0.02657841 |  |  | 3643 | 1214.333
2139.431 | 1.972092 | 0.001654267 | 1.973747 | -0.001936984 | 41.94964 | -2.614013e-05 |  | 0 | 0 | 18 | 0.02661393 |  |  | 3644 | 1214.667
2145.026 | 1.97603 | 0.001053452 | 1.977083 | -0.001544137 | 42.05933 | -2.083856e-05 |  | 0 | 0 | 18 | 0.02666707 |  |  | 3645 | 1215
2149.612 | 1.979442 | 0.0009782315 | 1.98042 | -0.00265051 | 42.14926 | -3.576936e-05 |  | 0 | 0 | 18 | 0.02671311 |  |  | 3646 | 1215.333
2154.101 | 1.981874 | 0.001882911 | 1.983756 | -0.002912696 | 42.23728 | -3.930764e-05 |  | 0 | 0 | 18 | 0.02674593 |  |  | 3647 | 1215.667
2160.537 | 1.98575 | 0.001342893 | 1.987093 | -0.001908082 | 42.36346 | -2.57501e-05 |  | 0 | 0 | 18 | 0.02679825 |  |  | 3648 | 1216
2165.918 | 1.988915 | 0.001514435 | 1.99043 | -0.001158938 | 42.46899 | -1.564019e-05 |  | 0 | 0 | 18 | 0.02684096 |  |  | 3649 | 1216.333
2169.009 | 1.99174 | 0.002025723 | 1.993766 | -0.001265264 | 42.52959 | -1.707508e-05 |  | 0 | 0 | 18 | 0.02687909 |  |  | 3650 | 1216.667
2175.786 | 1.996443 | 0.000659585 | 1.997103 | -0.0472813 | 42.66247 | -0.0006380743 |  | 0 | 0 | 18 | 0.02694256 |  |  | 3651 | 1217
2181.484 | 2.00013 | 0.0003089905 | 2.000439 | 0.0003986046 | 42.7742 | 5.37928e-06 |  | 0 | 0 | 18 | 0.02699231 |  |  | 3652 | 1217.333
2184.976 | 2.002727 | 0.00104928 | 2.003776 | -0.0015332 | 42.84267 | -2.069095e-05 |  | 0 | 0 | 18 | 0.02702735 |  |  | 3653 | 1217.667
2189.682 | 2.005119 | 0.001993179 | 2.007113 | -0.002084319 | 42.93493 | -2.812847e-05 |  | 0 | 0 | 18 | 0.02705964 |  |  | 3654 | 1218
2194.908 | 2.008756 | 0.001692772 | 2.010449 | -0.0002464631 | 43.03742 | -3.326088e-06 |  | 0 | 0 | 18 | 0.02710872 |  |  | 3655 | 1218.333
2200.01 | 2.012494 | 0.001292229 | 2.013786 | -0.002433074 | 43.13746 | -3.283501e-05 |  | 0 | 0 | 18 | 0.02715916 |  |  | 3656 | 1218.667
2204.544 | 2.016127 | 0.0009951591 | 2.017122 | -0.002858061 | 43.22635 | -3.857032e-05 |  | 0 | 0 | 18 | 0.02720819 |  |  | 3657 | 1219
2209.778 | 2.019625 | 0.0008342266 | 2.020459 | 0.0008103601 | 43.32898 | 1.093603e-05 |  | 0 | 0 | 18 | 0.02725539 |  |  | 3658 | 1219.333
2214.167 | 2.021828 | 0.001967907 | 2.023796 | -0.001690538 | 43.41505 | -2.281428e-05 |  | 0 | 0 | 18 | 0.02728512 |  |  | 3659 | 1219.667
2218.263 | 2.025007 | 0.002125025 | 2.027132 | 0.0006260039 | 43.49535 | 8.448096e-06 |  | 0 | 0 | 18 | 0.02732803 |  |  | 3660 | 1220
2224.61 | 2.029306 | 0.001163006 | 2.030469 | -0.004532652 | 43.6198 | -6.11694e-05 |  | 0 | 0 | 18 | 0.02738604 |  |  | 3661 | 1220.333
2228.194 | 2.03281 | 0.0009949207 | 2.033805 | -5.104491e-05 | 43.69009 | -6.888652e-07 |  | 0 | 0 | 18 | 0.02743334 |  |  | 3662 | 1220.667
2234.007 | 2.035443 | 0.001699209 | 2.037142 | -0.001143609 | 43.80406 | -1.543332e-05 |  | 0 | 0 | 18 | 0.02746886 |  |  | 3663 | 1221
2239.03 | 2.039419 | 0.001059055 | 2.040478 | -0.002116407 | 43.90255 | -2.85615e-05 |  | 0 | 0 | 18 | 0.02752253 |  |  | 3664 | 1221.333
2241.958 | 2.04163 | 0.002185583 | 2.043815 | 0.0005667965 | 43.95997 | 7.649075e-06 |  | 0 | 0 | 18 | 0.02755236 |  |  | 3665 | 1221.667
2248.571 | 2.045757 | 0.001394987 | 2.047152 | -0.0006116611 | 44.08962 | -8.254535e-06 |  | 0 | 0 | 18 | 0.02760805 |  |  | 3666 | 1222
2252.954 | 2.049007 | 0.001480818 | 2.050488 | 0.000721833 | 44.17556 | 9.741336e-06 |  | 0 | 0 | 18 | 0.02765192 |  |  | 3667 | 1222.333
2257.19 | 2.051561 | 0.002264023 | 2.053825 | -0.0009272762 | 44.25862 | -1.251385e-05 |  | 0 | 0 | 18 | 0.02768638 |  |  | 3668 | 1222.667
2262.098 | 2.055484 | 0.001677275 | 2.057161 | -0.0004325036 | 44.35487 | -5.836755e-06 |  | 0 | 0 | 18 | 0.02773933 |  |  | 3669 | 1223
2268.49 | 2.059397 | 0.001101494 | 2.060498 | -0.0005004009 | 44.4802 | -6.753048e-06 |  | 0 | 0 | 18 | 0.02779213 |  |  | 3670 | 1223.333
2272.791 | 2.061943 | 0.001891851 | 2.063835 | -0.001476043 | 44.56453 | -1.991961e-05 |  | 0 | 0 | 18 | 0.02782649 |  |  | 3671 | 1223.667
2278.006 | 2.065827 | 0.001344442 | 2.067171 | -0.002803126 | 44.66678 | -3.782896e-05 |  | 0 | 0 | 18 | 0.0278789 |  |  | 3672 | 1224
2282.123 | 2.069378 | 0.001129866 | 2.070508 | -0.001980732 | 44.74751 | -2.673053e-05 |  | 0 | 0 | 18 | 0.02792683 |  |  | 3673 | 1224.333
2288.37 | 2.073308 | 0.0005362034 | 2.073844 | -0.0004702676 | 44.86999 | -6.346391e-06 |  | 0 | 0 | 18 | 0.02797987 |  |  | 3674 | 1224.667
2292.981 | 2.075654 | 0.001526594 | 2.077181 | -0.0008482132 | 44.96042 | -1.144687e-05 |  | 0 | 0 | 18 | 0.02801153 |  |  | 3675 | 1225
2296.863 | 2.078841 | 0.001676798 | 2.080518 | -0.001468094 | 45.03652 | -1.981233e-05 |  | 0 | 0 | 18 | 0.02805453 |  |  | 3676 | 1225.333
2302.32 | 2.08226 | 0.001594544 | 2.083854 | -0.001075293 | 45.14354 | -1.451137e-05 |  | 0 | 0 | 18 | 0.02810067 |  |  | 3677 | 1225.667
2306.539 | 2.085414 | 0.001776695 | 2.087191 | -0.001278759 | 45.22626 | -1.725721e-05 |  | 0 | 0 | 18 | 0.02814324 |  |  | 3678 | 1226
2313.288 | 2.089351 | 0.00117588 | 2.090527 | -0.0008449587 | 45.35859 | -1.140295e-05 |  | 0 | 0 | 18 | 0.02819638 |  |  | 3679 | 1226.333
2316.886 | 2.092313 | 0.00155139 | 2.093864 | -0.001265756 | 45.42914 | -1.708173e-05 |  | 0 | 0 | 18 | 0.02823634 |  |  | 3680 | 1226.667
2321.018 | 2.094505 | 0.00269556 | 2.0972 | 0.0002240557 | 45.51016 | 3.023693e-06 |  | 0 | 0 | 18 | 0.02826592 |  |  | 3681 | 1227
2325.90625 | 2.09821 | 0.002327204 | 2.100537 | 0.0002165987 | 45.606 | 2.923059e-06 |  | 0 | 0 | 18 | 0.02831592 |  |  | 3682 | 1227.333
2331.84 | 2.101879 | 0.00199461 | 2.103874 | -0.0005736735 | 45.72236 | -7.741883e-06 |  | 0 | 0 | 18 | 0.02836544 |  |  | 3683 | 1227.667
2336.63 | 2.105945 | 0.001264811 | 2.10721 | 0.0004818394 | 45.81628 | 6.502556e-06 |  | 0 | 0 | 18 | 0.02842031 |  |  | 3684 | 1228
2342.075 | 2.109672 | 0.0008749962 | 2.110547 | -0.0002218295 | 45.92303 | -2.993651e-06 |  | 0 | 0 | 18 | 0.02847061 |  |  | 3685 | 1228.333
2347.386 | 2.114089 | 0.00020504 | 2.113883 | -0.00216321 | 46.02718 | -2.919312e-05 |  | 0 | 0 | 18 | 0.02853021 |  |  | 3686 | 1228.667
2351.437 | 2.116084 | 0.001135826 | 2.11722 | -0.00204769 | 46.1066 | -2.763415e-05 |  | 0 | 0 | 18 | 0.02855714 |  |  | 3687 | 1229
2355.903 | 2.119653 | 0.000903368 | 2.120557 | -0.00215627 | 46.19417 | -2.909946e-05 |  | 0 | 0 | 18 | 0.02860531 |  |  | 3688 | 1229.333
2361.883 | 2.123294 | 0.0005993843 | 2.123893 | -0.000305374 | 46.31143 | -4.121107e-06 |  | 0 | 0 | 18 | 0.02865444 |  |  | 3689 | 1229.667
2366.518 | 2.126513 | 0.0007171631 | 2.12723 | -0.000521834 | 46.40232 | -7.042294e-06 |  | 0 | 0 | 18 | 0.02869788 |  |  | 3690 | 1230
2370.595 | 2.12907 | 0.001496792 | 2.130566 | -0.0002559111 | 46.48226 | -3.453591e-06 |  | 0 | 0 | 18 | 0.02873238 |  |  | 3691 | 1230.333
2376.585 | 2.132921 | 0.0009818077 | 2.133903 | -0.0002070865 | 46.59971 | -2.794689e-06 |  | 0 | 0 | 18 | 0.02878436 |  |  | 3692 | 1230.667
2380.925 | 2.136072 | 0.001167536 | 2.13724 | -0.0009918299 | 46.6848 | -1.338502e-05 |  | 0 | 0 | 18 | 0.02882688 |  |  | 3693 | 1231
2385.391 | 2.138904 | 0.001671791 | 2.140576 | -0.001528984 | 46.77237 | -2.063406e-05 |  | 0 | 0 | 18 | 0.02886511 |  |  | 3694 | 1231.333
2389.836 | 2.142935 | 0.0009779931 | 2.143913 | -0.00182846 | 46.85954 | -2.467557e-05 |  | 0 | 0 | 18 | 0.0289195 |  |  | 3695 | 1231.667
2394.811 | 2.145757 | 0.001492739 | 2.147249 | -0.001186058 | 46.95708 | -1.600618e-05 |  | 0 | 0 | 18 | 0.02895758 |  |  | 3696 | 1232
2400.66 | 2.150978 | 0.0003919602 | 2.150586 | -0.002833588 | 47.07176 | -3.824005e-05 |  | 0 | 0 | 18 | 0.02902804 |  |  | 3697 | 1232.333
2404.899 | 2.152677 | 0.001245975 | 2.153923 | 0.0006533588 | 47.15488 | 8.817258e-06 |  | 0 | 0 | 18 | 0.02905097 |  |  | 3698 | 1232.667
2408.707 | 2.156128 | 0.001131296 | 2.157259 | -0.0008545192 | 47.22954 | -1.153197e-05 |  | 0 | 0 | 18 | 0.02909754 |  |  | 3699 | 1233
2414.387 | 2.159836 | 0.0007593632 | 2.160596 | -0.002474674 | 47.34092 | -3.339641e-05 |  | 0 | 0 | 18 | 0.02914759 |  |  | 3700 | 1233.333
2419.968 | 2.163652 | 0.0002801418 | 2.163932 | -0.001770007 | 47.45035 | -2.388674e-05 |  | 0 | 0 | 18 | 0.02919908 |  |  | 3701 | 1233.667
2423.693 | 2.166267 | 0.001002312 | 2.167269 | -0.002007988 | 47.52339 | -2.709835e-05 |  | 0 | 0 | 18 | 0.02923437 |  |  | 3702 | 1234
2428.112 | 2.169413 | 0.001191854 | 2.170605 | -0.001291977 | 47.61004 | -1.743559e-05 |  | 0 | 0 | 18 | 0.02927684 |  |  | 3703 | 1234.333
2432.815 | 2.172493 | 0.001449347 | 2.173942 | -0.002599215 | 47.70225 | -3.507713e-05 |  | 0 | 0 | 18 | 0.02931839 |  |  | 3704 | 1234.667
2438.316 | 2.176491 | 0.0007874966 | 2.177279 | -0.001419463 | 47.81011 | -1.915605e-05 |  | 0 | 0 | 18 | 0.02937235 |  |  | 3705 | 1235
2441.903 | 2.179613 | 0.001002073 | 2.180615 | -0.0004430544 | 47.88045 | -5.979141e-06 |  | 0 | 0 | 18 | 0.02941448 |  |  | 3706 | 1235.333
2448.737 | 2.183279 | 0.0006730556 | 2.183952 | -0.002205635 | 48.01445 | -2.976566e-05 |  | 0 | 0 | 18 | 0.02946395 |  |  | 3707 | 1235.667
2452.827 | 2.186412 | 0.0008766651 | 2.187288 | -0.0003504782 | 48.09465 | -4.7298e-06 |  | 0 | 0 | 18 | 0.02950623 |  |  | 3708 | 1236
2458.409 | 2.190628 | 3.099442e-06 | 2.190625 | -0.001659643 | 48.2041 | -2.239733e-05 |  | 0 | 0 | 18 | 0.02956313 |  |  | 3709 | 1236.333
2462.479 | 2.193357 | 0.0006048679 | 2.193962 | -0.002905594 | 48.28391 | -3.92118e-05 |  | 0 | 0 | 18 | 0.02959996 |  |  | 3710 | 1236.667
2467.665 | 2.196676 | 0.0006225109 | 2.197298 | -0.0003781749 | 48.38558 | -5.103576e-06 |  | 0 | 0 | 18 | 0.02964475 |  |  | 3711 | 1237
2472.879 | 2.199826 | 0.0008084774 | 2.200635 | -0.001554048 | 48.48783 | -2.097231e-05 |  | 0 | 0 | 18 | 0.02968726 |  |  | 3712 | 1237.333
2476.92 | 2.203156 | 0.00081563 | 2.203971 | -0.001084184 | 48.56707 | -1.463136e-05 |  | 0 | 0 | 18 | 0.0297322 |  |  | 3713 | 1237.667
2483.273 | 2.207565 | 0.0002574921 | 2.207308 | 0.0006980452 | 48.69163 | 9.420313e-06 |  | 0 | 0 | 18 | 0.02979171 |  |  | 3714 | 1238
2485.609 | 2.209107 | 0.0015378 | 2.210645 | -0.001439735 | 48.73743 | -1.942963e-05 |  | 0 | 0 | 18 | 0.02981251 |  |  | 3715 | 1238.333
2492.3 | 2.213713 | 0.0002682209 | 2.213981 | -0.000929162 | 48.86863 | -1.25393e-05 |  | 0 | 0 | 18 | 0.02987467 |  |  | 3716 | 1238.667
2497.195 | 2.21745 | 0.0001325607 | 2.217317 | -0.002026974 | 48.96461 | -2.735458e-05 |  | 0 | 0 | 18 | 0.0299251 |  |  | 3717 | 1239
2500.679 | 2.219428 | 0.001226425 | 2.220654 | -0.000870108 | 49.03292 | -1.174235e-05 |  | 0 | 0 | 18 | 0.02995179 |  |  | 3718 | 1239.333
2505.15625 | 2.222904 | 0.00108695 | 2.223991 | -0.002748441 | 49.12071 | -3.709097e-05 |  | 0 | 0 | 18 | 0.0299987 |  |  | 3719 | 1239.667
2510.676 | 2.22618 | 0.001147509 | 2.227327 | 0.1643444 | 49.22894 | 0.002217874 |  | 0 | 0 | 18 | 0.03004291 |  |  | 3720 | 1240
2514.788 | 2.228758 | 0.00190568 | 2.230664 | -0.001106665 | 49.30957 | -1.493474e-05 |  | 0 | 0 | 18 | 0.03007771 |  |  | 3721 | 1240.333
2520.944 | 2.232942 | 0.001058102 | 2.234001 | -0.001319717 | 49.43027 | -1.780994e-05 |  | 0 | 0 | 18 | 0.03013418 |  |  | 3722 | 1240.667
2523.929 | 2.236236 | 0.001100779 | 2.237337 | -0.0009548123 | 49.48881 | -1.288546e-05 |  | 0 | 0 | 18 | 0.03017863 |  |  | 3723 | 1241
2527.963 | 2.238686 | 0.001987696 | 2.240674 | -0.001357751 | 49.56791 | -1.832322e-05 |  | 0 | 0 | 18 | 0.03021169 |  |  | 3724 | 1241.333
2533.347 | 2.242781 | 0.001229525 | 2.24401 | -0.001898735 | 49.67347 | -2.562395e-05 |  | 0 | 0 | 18 | 0.03026695 |  |  | 3725 | 1241.667
2538.196 | 2.245531 | 0.001815796 | 2.247347 | -0.003097036 | 49.76855 | -4.179536e-05 |  | 0 | 0 | 18 | 0.03030406 |  |  | 3726 | 1242
2543.652 | 2.249408 | 0.001275778 | 2.250683 | -0.002497848 | 49.87552 | -3.370915e-05 |  | 0 | 0 | 18 | 0.03035638 |  |  | 3727 | 1242.333
2548.831 | 2.252619 | 0.001400948 | 2.25402 | -0.001419463 | 49.97707 | -1.915605e-05 |  | 0 | 0 | 18 | 0.03039972 |  |  | 3728 | 1242.667
2554.494 | 2.257326 | 3.099441e-05 | 2.257357 | -0.002641146 | 50.08813 | -3.5643e-05 |  | 0 | 0 | 18 | 0.03046323 |  |  | 3729 | 1243
2557.798 | 2.259708 | 0.0009858609 | 2.260693 | -0.03934105 | 50.1529 | -0.0005309183 |  | 0 | 0 | 18 | 0.03049538 |  |  | 3730 | 1243.333
2562.031 | 2.261868 | 0.002162456 | 2.26403 | -0.0007161289 | 50.23589 | -9.664358e-06 |  | 0 | 0 | 18 | 0.03052453 |  |  | 3731 | 1243.667
2568.489 | 2.266603 | 0.0007638931 | 2.267367 | -0.002068655 | 50.36252 | -2.791707e-05 |  | 0 | 0 | 18 | 0.03058843 |  |  | 3732 | 1244
2571.91 | 2.269943 | 0.0007603168 | 2.270703 | -0.0006902683 | 50.4296 | -9.315361e-06 |  | 0 | 0 | 18 | 0.03063351 |  |  | 3733 | 1244.333
2577.239 | 2.27368 | 0.0003597736 | 2.27404 | -0.001420449 | 50.53409 | -1.916936e-05 |  | 0 | 0 | 18 | 0.03068394 |  |  | 3734 | 1244.667
2581.531 | 2.275836 | 0.001539707 | 2.277376 | -0.001558618 | 50.61826 | -2.103398e-05 |  | 0 | 0 | 18 | 0.03071304 |  |  | 3735 | 1245
2586.536 | 2.279413 | 0.001300097 | 2.280713 | -0.002443179 | 50.71639 | -3.297138e-05 |  | 0 | 0 | 18 | 0.0307613 |  |  | 3736 | 1245.333
2592.074 | 2.283172 | 0.0008780956 | 2.28405 | 0.0001961559 | 50.82499 | 2.647178e-06 |  | 0 | 0 | 18 | 0.03081203 |  |  | 3737 | 1245.667
2595.718 | 2.28658 | 0.0008063316 | 2.287386 | 0.0002759069 | 50.89644 | 3.72344e-06 |  | 0 | 0 | 18 | 0.03085803 |  |  | 3738 | 1246
2599.641 | 2.289341 | 0.001382112 | 2.290723 | -0.002465949 | 50.97335 | -3.327867e-05 |  | 0 | 0 | 18 | 0.03089528 |  |  | 3739 | 1246.333
2605.997 | 2.293328 | 0.0007312298 | 2.294059 | -0.007274939 | 51.09798 | -9.817731e-05 |  | 0 | 0 | 18 | 0.0309491 |  |  | 3740 | 1246.667
2609.494 | 2.295309 | 0.002086401 | 2.297396 | -0.002162972 | 51.16654 | -2.91899e-05 |  | 0 | 0 | 18 | 0.03097583 |  |  | 3741 | 1247
2614.537 | 2.299658 | 0.001074314 | 2.300732 | -0.001954052 | 51.26543 | -2.637048e-05 |  | 0 | 0 | 18 | 0.03103452 |  |  | 3742 | 1247.333
2619.563 | 2.303646 | 0.0004234314 | 2.304069 | -0.0003559734 | 51.36399 | -4.80396e-06 |  | 0 | 0 | 18 | 0.03108834 |  |  | 3743 | 1247.667
2625.211 | 2.307336 | 6.914139e-05 | 2.307405 | -0.0002028504 | 51.47472 | -2.737522e-06 |  | 0 | 0 | 18 | 0.03113814 |  |  | 3744 | 1248
2629.362 | 2.309754 | 0.000988245 | 2.310742 | 0.0005425558 | 51.55612 | 7.32194e-06 |  | 0 | 0 | 18 | 0.03117077 |  |  | 3745 | 1248.333
2633.08 | 2.313402 | 0.0006771087 | 2.314079 | 0.0002452829 | 51.62902 | 3.310161e-06 |  | 0 | 0 | 18 | 0.03122 |  |  | 3746 | 1248.667
2637.173 | 2.31637 | 0.001045227 | 2.317415 | -0.001920447 | 51.70927 | -2.591696e-05 |  | 0 | 0 | 18 | 0.03126005 |  |  | 3747 | 1249
2642.668 | 2.319449 | 0.001302719 | 2.320752 | -0.002185921 | 51.81702 | -2.949961e-05 |  | 0 | 0 | 18 | 0.03130161 |  |  | 3748 | 1249.333
2646.774 | 2.322507 | 0.001581669 | 2.324088 | -0.002446916 | 51.89752 | -3.302181e-05 |  | 0 | 0 | 18 | 0.03134287 |  |  | 3749 | 1249.667
2650.543 | 2.32569 | 0.00173521 | 2.327425 | -0.0006578447 | 51.97143 | -8.877796e-06 |  | 0 | 0 | 18 | 0.03138583 |  |  | 3750 | 1250
2655.204 | 2.329591 | 0.001170158 | 2.330762 | -0.001866073 | 52.06283 | -2.518317e-05 |  | 0 | 0 | 18 | 0.03143848 |  |  | 3751 | 1250.333
2659.967 | 2.332263 | 0.001835346 | 2.334098 | -0.0001422714 | 52.15621 | -1.919991e-06 |  | 0 | 0 | 18 | 0.03147453 |  |  | 3752 | 1250.667
2665.245 | 2.336161 | 0.001273632 | 2.337435 | 0.001787659 | 52.25971 | 2.412495e-05 |  | 0 | 0 | 18 | 0.03152714 |  |  | 3753 | 1251
2669.755 | 2.33948 | 0.001291513 | 2.340771 | -0.0006125857 | 52.34813 | -8.267013e-06 |  | 0 | 0 | 18 | 0.03157193 |  |  | 3754 | 1251.333
2675.681 | 2.342731 | 0.001377344 | 2.344108 | 0.0004116372 | 52.46434 | 5.555157e-06 |  | 0 | 0 | 18 | 0.0316158 |  |  | 3755 | 1251.667
2679.511 | 2.346042 | 0.00140214 | 2.347445 | -0.00133381 | 52.53943 | -1.800013e-05 |  | 0 | 0 | 18 | 0.03166049 |  |  | 3756 | 1252
2683.572 | 2.349143 | 0.001638174 | 2.350781 | -0.0001299735 | 52.61905 | -1.754029e-06 |  | 0 | 0 | 18 | 0.03170233 |  |  | 3757 | 1252.333
2688.491 | 2.352784 | 0.00133419 | 2.354118 | -0.001492681 | 52.71551 | -2.014414e-05 |  | 0 | 0 | 18 | 0.03175147 |  |  | 3758 | 1252.667
2693.685 | 2.35572 | 0.001734495 | 2.357454 | 0.0001305797 | 52.81736 | 1.76221e-06 |  | 0 | 0 | 18 | 0.03179109 |  |  | 3759 | 1253
2699.496 | 2.359146 | 0.001645088 | 2.360791 | 0.0001243249 | 52.9313 | 1.677799e-06 |  | 0 | 0 | 18 | 0.03183733 |  |  | 3760 | 1253.333
2701.949 | 2.362011 | 0.002117157 | 2.364128 | -0.0007514155 | 52.9794 | -1.014056e-05 |  | 0 | 0 | 18 | 0.03187599 |  |  | 3761 | 1253.667
2707.523 | 2.366692 | 0.0007722378 | 2.367464 | -6.04169e-05 | 53.08868 | -8.153428e-07 |  | 0 | 0 | 18 | 0.03193916 |  |  | 3762 | 1254
2712.865 | 2.369463 | 0.00133729 | 2.370801 | -0.002064068 | 53.19344 | -2.785517e-05 |  | 0 | 0 | 18 | 0.03197656 |  |  | 3763 | 1254.333
2717.149 | 2.373408 | 0.0007293224 | 2.374137 | 0.0002763378 | 53.27744 | 3.729255e-06 |  | 0 | 0 | 18 | 0.0320298 |  |  | 3764 | 1254.667
2720.285 | 2.375472 | 0.002002239 | 2.377474 | -0.0007466624 | 53.33892 | -1.007642e-05 |  | 0 | 0 | 18 | 0.03205765 |  |  | 3765 | 1255
2726.28 | 2.379348 | 0.001462221 | 2.38081 | -0.0009498049 | 53.45648 | -1.281788e-05 |  | 0 | 0 | 18 | 0.03210996 |  |  | 3766 | 1255.333
2731.673 | 2.383189 | 0.0009579659 | 2.384147 | 0.002175336 | 53.56222 | 2.935676e-05 |  | 0 | 0 | 18 | 0.0321618 |  |  | 3767 | 1255.667
2734.458 | 2.385496 | 0.001987696 | 2.387484 | -0.002035308 | 53.61682 | -2.746704e-05 |  | 0 | 0 | 18 | 0.03219293 |  |  | 3768 | 1256
2740.329 | 2.389519 | 0.00130105 | 2.39082 | -0.001257418 | 53.73195 | -1.696921e-05 |  | 0 | 0 | 18 | 0.03224722 |  |  | 3769 | 1256.333
2743.847 | 2.392398 | 0.001758814 | 2.394157 | -0.001196287 | 53.80092 | -1.614423e-05 |  | 0 | 0 | 18 | 0.03228608 |  |  | 3770 | 1256.667
2749.843 | 2.396818 | 0.000674963 | 2.397493 | -0.001768282 | 53.91849 | -2.386346e-05 |  | 0 | 0 | 18 | 0.03234573 |  |  | 3771 | 1257
2753.779 | 2.399515 | 0.001315117 | 2.40083 | -0.002113611 | 53.99566 | -2.852377e-05 |  | 0 | 0 | 18 | 0.03238212 |  |  | 3772 | 1257.333
2758.078125 | 2.40268 | 0.001486778 | 2.404167 | -0.0008194837 | 54.07996 | -1.105916e-05 |  | 0 | 0 | 18 | 0.03242483 |  |  | 3773 | 1257.667
2763.87 | 2.405927 | 0.001575947 | 2.407503 | -0.000693999 | 54.19353 | -9.365708e-06 |  | 0 | 0 | 18 | 0.03246865 |  |  | 3774 | 1258
2768.276 | 2.410566 | 0.0002741814 | 2.41084 | -0.000785075 | 54.27993 | -1.05948e-05 |  | 0 | 0 | 18 | 0.03253125 |  |  | 3775 | 1258.333
2773.166 | 2.413237 | 0.0009393692 | 2.414176 | -0.002402955 | 54.37581 | -3.242855e-05 |  | 0 | 0 | 18 | 0.0325673 |  |  | 3776 | 1258.667
2777.042 | 2.416098 | 0.001414776 | 2.417513 | -0.003160978 | 54.45181 | -4.265827e-05 |  | 0 | 0 | 18 | 0.03260591 |  |  | 3777 | 1259
2780.869 | 2.418494 | 0.002355337 | 2.42085 | -0.003824752 | 54.52684 | -5.161608e-05 |  | 0 | 0 | 18 | 0.03263825 |  |  | 3778 | 1259.333
2787.003 | 2.422825 | 0.001361132 | 2.424186 | -0.00209724 | 54.64713 | -2.830283e-05 |  | 0 | 0 | 18 | 0.0326967 |  |  | 3779 | 1259.667
2791.732 | 2.426351 | 0.001171351 | 2.427523 | -0.003126644 | 54.73985 | -4.219492e-05 |  | 0 | 0 | 18 | 0.03274428 |  |  | 3780 | 1260
2797.271 | 2.430085 | 0.0007743835 | 2.430859 | -0.001281579 | 54.84846 | -1.729526e-05 |  | 0 | 0 | 18 | 0.03279467 |  |  | 3781 | 1260.333
2800.796 | 2.432527 | 0.001668453 | 2.434196 | -0.000675667 | 54.91757 | -9.118313e-06 |  | 0 | 0 | 18 | 0.03282763 |  |  | 3782 | 1260.667
2804.651 | 2.435532 | 0.002000809 | 2.437532 | -0.0003507513 | 54.99315 | -4.733487e-06 |  | 0 | 0 | 18 | 0.03286817 |  |  | 3783 | 1261
2808.888 | 2.438861 | 0.002007961 | 2.440869 | -0.002232196 | 55.07624 | -3.01241e-05 |  | 0 | 0 | 18 | 0.03291311 |  |  | 3784 | 1261.333
2814.348 | 2.443335 | 0.0008707046 | 2.444206 | -0.001876732 | 55.18329 | -2.532702e-05 |  | 0 | 0 | 18 | 0.03297348 |  |  | 3785 | 1261.667
2818.462 | 2.446464 | 0.00107789 | 2.447542 | -0.003940477 | 55.26396 | -5.317782e-05 |  | 0 | 0 | 18 | 0.03301571 |  |  | 3786 | 1262
2823.167 | 2.449594 | 0.001285315 | 2.450879 | -0.003458952 | 55.35621 | -4.667951e-05 |  | 0 | 0 | 18 | 0.03305794 |  |  | 3787 | 1262.333
2827.859375 | 2.452984 | 0.00123167 | 2.454215 | -0.002651637 | 55.44822 | -3.578458e-05 |  | 0 | 0 | 18 | 0.03310369 |  |  | 3788 | 1262.667
2831.616 | 2.455695 | 0.001857281 | 2.457552 | -0.002817304 | 55.52189 | -3.802029e-05 |  | 0 | 0 | 18 | 0.03314028 |  |  | 3789 | 1263
2835.285 | 2.458677 | 0.002211332 | 2.460889 | -0.003078955 | 55.59383 | -4.155135e-05 |  | 0 | 0 | 18 | 0.03318053 |  |  | 3790 | 1263.333
2841.299 | 2.463312 | 0.0009131431 | 2.464225 | -0.001357285 | 55.71175 | -1.831693e-05 |  | 0 | 0 | 18 | 0.03324308 |  |  | 3791 | 1263.667
2844.575 | 2.465773 | 0.001789093 | 2.467562 | -0.00216073 | 55.77598 | -2.915965e-05 |  | 0 | 0 | 18 | 0.03327628 |  |  | 3792 | 1264
2850.14 | 2.469875 | 0.001023769 | 2.470898 | -0.002615796 | 55.88511 | -3.530089e-05 |  | 0 | 0 | 18 | 0.03333164 |  |  | 3793 | 1264.333
2854.686 | 2.47245 | 0.001785517 | 2.474235 | -0.0004913414 | 55.97423 | -6.630788e-06 |  | 0 | 0 | 18 | 0.03336639 |  |  | 3794 | 1264.667
2858.134 | 2.475153 | 0.00241828 | 2.477572 | -0.001519695 | 56.04184 | -2.050871e-05 |  | 0 | 0 | 18 | 0.03340288 |  |  | 3795 | 1265
2864.409 | 2.479649 | 0.001259565 | 2.480908 | -0.0008093098 | 56.16489 | -1.092186e-05 |  | 0 | 0 | 18 | 0.03346354 |  |  | 3796 | 1265.333
2867.601 | 2.482324 | 0.001921177 | 2.484245 | -0.002285768 | 56.22748 | -3.084707e-05 |  | 0 | 0 | 18 | 0.03349964 |  |  | 3797 | 1265.667
2871.735 | 2.485281 | 0.002300024 | 2.487581 | -0.001226752 | 56.30853 | -1.655536e-05 |  | 0 | 0 | 18 | 0.03353956 |  |  | 3798 | 1266
2877.901 | 2.488908 | 0.002010345 | 2.490918 | 0.11131 | 56.42942 | 0.00150216 |  | 0 | 0 | 18 | 0.0335885 |  |  | 3799 | 1266.333
2881.596 | 2.492566 | 0.00168848 | 2.494255 | 0.001145046 | 56.50189 | 1.545272e-05 |  | 0 | 0 | 18 | 0.03363787 |  |  | 3800 | 1266.667
2886.765625 | 2.496032 | 0.001559496 | 2.497591 | -0.0001310165 | 56.60325 | -1.768104e-06 |  | 0 | 0 | 18 | 0.03368464 |  |  | 3801 | 1267
2891.502 | 2.500151 | 0.0007762909 | 2.500928 | 0.0001441703 | 56.69612 | 1.945618e-06 |  | 0 | 0 | 18 | 0.03374023 |  |  | 3802 | 1267.333
2895.599 | 2.502269 | 0.001995802 | 2.504264 | 0.0008923255 | 56.77646 | 1.204218e-05 |  | 0 | 0 | 18 | 0.03376881 |  |  | 3803 | 1267.667
2899.935 | 2.50543 | 0.002170801 | 2.507601 | -0.0004895286 | 56.86147 | -6.606324e-06 |  | 0 | 0 | 18 | 0.03381147 |  |  | 3804 | 1268
2905.181 | 2.510101 | 0.0008368492 | 2.510937 | 0.0001298143 | 56.96434 | 1.75188e-06 |  | 0 | 0 | 18 | 0.0338745 |  |  | 3805 | 1268.333
2909.512 | 2.512686 | 0.001587868 | 2.514274 | -0.0007540594 | 57.04926 | -1.017624e-05 |  | 0 | 0 | 18 | 0.0339094 |  |  | 3806 | 1268.667
2913.538 | 2.515444 | 0.002166986 | 2.517611 | 0.0001177254 | 57.12819 | 1.588737e-06 |  | 0 | 0 | 18 | 0.03394661 |  |  | 3807 | 1269
2918.337 | 2.519452 | 0.001494646 | 2.520947 | -0.0005779519 | 57.2223 | -7.799621e-06 |  | 0 | 0 | 18 | 0.03400071 |  |  | 3808 | 1269.333
2922.851 | 2.522471 | 0.001812935 | 2.524284 | -0.03088558 | 57.31081 | -0.0004168095 |  | 0 | 0 | 18 | 0.03404144 |  |  | 3809 | 1269.667
2926.568 | 2.525765 | 0.001855612 | 2.52762 | -0.0008200008 | 57.38368 | -1.106614e-05 |  | 0 | 0 | 18 | 0.03408589 |  |  | 3810 | 1270
2932.594 | 2.529387 | 0.00156951 | 2.530957 | -0.001050451 | 57.50184 | -1.417613e-05 |  | 0 | 0 | 18 | 0.03413478 |  |  | 3811 | 1270.333
2936.752 | 2.531977 | 0.002316952 | 2.534294 | -0.0003229918 | 57.58338 | -4.358864e-06 |  | 0 | 0 | 18 | 0.03416973 |  |  | 3812 | 1270.667
2941.039 | 2.535936 | 0.001694441 | 2.53763 | -0.0008830689 | 57.66744 | -1.191726e-05 |  | 0 | 0 | 18 | 0.03422315 |  |  | 3813 | 1271
2946.215 | 2.540027 | 0.000939846 | 2.540967 | -0.001912121 | 57.76892 | -2.58046e-05 |  | 0 | 0 | 18 | 0.03427836 |  |  | 3814 | 1271.333
2951.264 | 2.543542 | 0.0007610321 | 2.544303 | -0.0008545513 | 57.86793 | -1.153241e-05 |  | 0 | 0 | 18 | 0.03432581 |  |  | 3815 | 1271.667
2955.388 | 2.546403 | 0.001236439 | 2.54764 | -0.0004703202 | 57.94879 | -6.347101e-06 |  | 0 | 0 | 18 | 0.03436442 |  |  | 3816 | 1272
2959.724 | 2.55003 | 0.0009467602 | 2.550977 | 6.720926e-05 | 58.0338 | 9.070075e-07 |  | 0 | 0 | 18 | 0.03441336 |  |  | 3817 | 1272.333
2963.851 | 2.554135 | 0.0001778603 | 2.554313 | -0.001724864 | 58.11473 | -2.327751e-05 |  | 0 | 0 | 18 | 0.03446876 |  |  | 3818 | 1272.667
2967.908 | 2.556564 | 0.001085997 | 2.55765 | -0.005248796 | 58.19427 | -7.083395e-05 |  | 0 | 0 | 18 | 0.03450153 |  |  | 3819 | 1273
2972.17 | 2.559503 | 0.001482964 | 2.560986 | -0.00079309 | 58.27784 | -1.070297e-05 |  | 0 | 0 | 18 | 0.03454121 |  |  | 3820 | 1273.333
2976.766 | 2.563072 | 0.001250505 | 2.564323 | -3.371199e-05 | 58.36797 | -4.549526e-07 |  | 0 | 0 | 18 | 0.03458937 |  |  | 3821 | 1273.667
2982.302 | 2.567647 | 1.311302e-05 | 2.56766 | 0.001467285 | 58.4765 | 1.980141e-05 |  | 0 | 0 | 18 | 0.0346511 |  |  | 3822 | 1274
2987.422 | 2.570246 | 0.000749588 | 2.570996 | -0.0002292062 | 58.57691 | -3.093201e-06 |  | 0 | 0 | 18 | 0.03468619 |  |  | 3823 | 1274.333
2990.852 | 2.572639 | 0.001693726 | 2.574333 | -0.001182419 | 58.64416 | -1.595707e-05 |  | 0 | 0 | 18 | 0.03471847 |  |  | 3824 | 1274.667
2994.297 | 2.576709 | 0.0009605884 | 2.577669 | -0.001584464 | 58.71171 | -2.138277e-05 |  | 0 | 0 | 18 | 0.0347734 |  |  | 3825 | 1275
2999.885 | 2.580078 | 0.0009281635 | 2.581006 | -0.001471527 | 58.82128 | -1.985866e-05 |  | 0 | 0 | 18 | 0.03481886 |  |  | 3826 | 1275.333
3003.314 | 2.583032 | 0.001310825 | 2.584342 | -0.002092006 | 58.88852 | -2.82322e-05 |  | 0 | 0 | 18 | 0.03485873 |  |  | 3827 | 1275.667
3010.025 | 2.587255 | 0.0004239082 | 2.587679 | -0.0009973105 | 59.0201 | -1.345898e-05 |  | 0 | 0 | 18 | 0.03491573 |  |  | 3828 | 1276
3013.475 | 2.58983 | 0.001185417 | 2.591016 | -0.001387237 | 59.08774 | -1.872115e-05 |  | 0 | 0 | 18 | 0.03495047 |  |  | 3829 | 1276.333
3018.35 | 2.592917 | 0.001435757 | 2.594352 | -0.0004863122 | 59.18334 | -6.562917e-06 |  | 0 | 0 | 18 | 0.03499213 |  |  | 3830 | 1276.667
3022.291 | 2.596822 | 0.0008671284 | 2.597689 | -0.0009993788 | 59.2606 | -1.348689e-05 |  | 0 | 0 | 18 | 0.03504483 |  |  | 3831 | 1277
3024.894 | 2.599708 | 0.001317501 | 2.601025 | -0.002258218 | 59.31165 | -3.047528e-05 |  | 0 | 0 | 18 | 0.03508378 |  |  | 3832 | 1277.333
3031.212 | 2.602926 | 0.001435518 | 2.604362 | -0.003085256 | 59.43554 | -4.163638e-05 |  | 0 | 0 | 18 | 0.03512721 |  |  | 3833 | 1277.667
3034.648 | 2.606646 | 0.001052856 | 2.607699 | -0.00265827 | 59.5029 | -3.587409e-05 |  | 0 | 0 | 18 | 0.03517741 |  |  | 3834 | 1278
3038.408 | 2.610179 | 0.0008559227 | 2.611035 | -0.001142953 | 59.57663 | -1.542447e-05 |  | 0 | 0 | 18 | 0.03522509 |  |  | 3835 | 1278.333
3043.513 | 2.612554 | 0.001817942 | 2.614372 | -0.0009896476 | 59.67672 | -1.335557e-05 |  | 0 | 0 | 18 | 0.03525714 |  |  | 3836 | 1278.667
3048.029 | 2.615676 | 0.002032518 | 2.617708 | -0.0005493613 | 59.76527 | -7.413783e-06 |  | 0 | 0 | 18 | 0.03529927 |  |  | 3837 | 1279
3050.974 | 2.619116 | 0.001928568 | 2.621045 | -0.001136437 | 59.82301 | -1.533653e-05 |  | 0 | 0 | 18 | 0.0353457 |  |  | 3838 | 1279.333
3056.238 | 2.623529 | 0.000852108 | 2.624382 | 0.0004937633 | 59.92624 | 6.663472e-06 |  | 0 | 0 | 18 | 0.03540526 |  |  | 3839 | 1279.667
3062.066 | 2.627267 | 0.0004515648 | 2.627718 | -0.001486782 | 60.04051 | -2.006454e-05 |  | 0 | 0 | 18 | 0.03545569 |  |  | 3840 | 1280
3065.475 | 2.630149 | 0.0009055138 | 2.631055 | -0.001902677 | 60.10735 | -2.567716e-05 |  | 0 | 0 | 18 | 0.03549459 |  |  | 3841 | 1280.333
3069.089 | 2.632499 | 0.001892567 | 2.634391 | -0.001003573 | 60.17822 | -1.354349e-05 |  | 0 | 0 | 18 | 0.0355263 |  |  | 3842 | 1280.667
3073.696 | 2.6361 | 0.001627922 | 2.637728 | 6.887302e-06 | 60.26855 | 9.294604e-08 |  | 0 | 0 | 18 | 0.0355749 |  |  | 3843 | 1281
3077.436 | 2.639322 | 0.001742125 | 2.641064 | -0.00210666 | 60.34188 | -2.842996e-05 |  | 0 | 0 | 18 | 0.03561838 |  |  | 3844 | 1281.333
3082.484 | 2.643006 | 0.001395226 | 2.644401 | -0.0004622687 | 60.44086 | -6.238444e-06 |  | 0 | 0 | 18 | 0.0356681 |  |  | 3845 | 1281.667
3086.981 | 2.646486 | 0.001252174 | 2.647738 | -0.002740035 | 60.52904 | -3.697753e-05 |  | 0 | 0 | 18 | 0.03571506 |  |  | 3846 | 1282
3094.023 | 2.65033 | 0.0007441044 | 2.651074 | -0.002941583 | 60.66712 | -3.969748e-05 |  | 0 | 0 | 18 | 0.03576694 |  |  | 3847 | 1282.333
3096.903 | 2.654429 | 1.764298e-05 | 2.654411 | -0.002151343 | 60.72358 | -2.903297e-05 |  | 0 | 0 | 18 | 0.03582225 |  |  | 3848 | 1282.667
3099.967 | 2.656953 | 0.0007941723 | 2.657748 | 0.0002641116 | 60.78367 | 3.564259e-06 |  | 0 | 0 | 18 | 0.03585632 |  |  | 3849 | 1283
3104.145 | 2.66044 | 0.0006437302 | 2.661084 | -0.001382796 | 60.86558 | -1.866122e-05 |  | 0 | 0 | 18 | 0.03590338 |  |  | 3850 | 1283.333
3108.498 | 2.662758 | 0.00166297 | 2.664421 | -0.0006210447 | 60.95094 | -8.38117e-06 |  | 0 | 0 | 18 | 0.03593465 |  |  | 3851 | 1283.667
3113.115 | 2.666459 | 0.001298189 | 2.667757 | -0.001419468 | 61.04148 | -1.915611e-05 |  | 0 | 0 | 18 | 0.0359846 |  |  | 3852 | 1284
3117.677 | 2.670411 | 0.0006828308 | 2.671094 | 0.0002267332 | 61.13093 | 3.059827e-06 |  | 0 | 0 | 18 | 0.03603793 |  |  | 3853 | 1284.333
3122.329 | 2.673994 | 0.0004360676 | 2.67443 | -0.002261943 | 61.22214 | -3.052555e-05 |  | 0 | 0 | 18 | 0.03608629 |  |  | 3854 | 1284.667
3125.796 | 2.676272 | 0.001494646 | 2.677767 | -0.002849294 | 61.29012 | -3.845201e-05 |  | 0 | 0 | 18 | 0.03611704 |  |  | 3855 | 1285
3129.551 | 2.679205 | 0.001898527 | 2.681104 | -0.002631914 | 61.36374 | -3.55184e-05 |  | 0 | 0 | 18 | 0.03615661 |  |  | 3856 | 1285.333
3134.131 | 2.683157 | 0.001283407 | 2.68444 | -0.001868496 | 61.45354 | -2.521588e-05 |  | 0 | 0 | 18 | 0.03620994 |  |  | 3857 | 1285.667
3138.174 | 2.686497 | 0.001279831 | 2.687777 | -0.001412467 | 61.53283 | -1.906163e-05 |  | 0 | 0 | 18 | 0.03625502 |  |  | 3858 | 1286
3142.674 | 2.689601 | 0.001512051 | 2.691113 | -0.000708596 | 61.62106 | -9.562699e-06 |  | 0 | 0 | 18 | 0.03629691 |  |  | 3859 | 1286.333
3146.305 | 2.692359 | 0.002091408 | 2.69445 | -0.00256745 | 61.69226 | -3.464845e-05 |  | 0 | 0 | 18 | 0.03633412 |  |  | 3860 | 1286.667
3151.024 | 2.6966 | 0.001186609 | 2.697787 | -0.002021666 | 61.78479 | -2.728295e-05 |  | 0 | 0 | 18 | 0.03639136 |  |  | 3861 | 1287
3156.569 | 2.700616 | 0.0005068779 | 2.701123 | -0.003084249 | 61.8935 | -4.162279e-05 |  | 0 | 0 | 18 | 0.03644556 |  |  | 3862 | 1287.333
3159.697 | 2.703366 | 0.001093388 | 2.70446 | -0.001218183 | 61.95485 | -1.643972e-05 |  | 0 | 0 | 18 | 0.03648268 |  |  | 3863 | 1287.667
3163.482 | 2.70637 | 0.001425982 | 2.707796 | -0.001506314 | 62.02906 | -2.032812e-05 |  | 0 | 0 | 18 | 0.03652322 |  |  | 3864 | 1288
3167.176 | 2.709521 | 0.00161171 | 2.711133 | -0.002476815 | 62.10149 | -3.342531e-05 |  | 0 | 0 | 18 | 0.03656574 |  |  | 3865 | 1288.333
3171.523 | 2.712765 | 0.001704693 | 2.714469 | -0.001235512 | 62.18672 | -1.667357e-05 |  | 0 | 0 | 18 | 0.03660951 |  |  | 3866 | 1288.667
3177.078 | 2.71643 | 0.001375675 | 2.717806 | -0.001371439 | 62.29565 | -1.850795e-05 |  | 0 | 0 | 18 | 0.03665898 |  |  | 3867 | 1289
3181.442 | 2.72079 | 0.0003526211 | 2.721142 | -0.00394269 | 62.38122 | -5.320769e-05 |  | 0 | 0 | 18 | 0.03671781 |  |  | 3868 | 1289.333
3184.453 | 2.722764 | 0.001715183 | 2.724479 | -0.0005887642 | 62.44026 | -7.945536e-06 |  | 0 | 0 | 18 | 0.03674445 |  |  | 3869 | 1289.667
3190.085 | 2.727313 | 0.0005028248 | 2.727816 | -0.0003917407 | 62.55069 | -5.286649e-06 |  | 0 | 0 | 18 | 0.03680584 |  |  | 3870 | 1290
3193.387 | 2.730285 | 0.0008673668 | 2.731152 | -0.0005979536 | 62.61543 | -8.069549e-06 |  | 0 | 0 | 18 | 0.03684595 |  |  | 3871 | 1290.333
3198.516 | 2.734208 | 0.0002808571 | 2.734489 | -0.0003742441 | 62.71601 | -5.050528e-06 |  | 0 | 0 | 18 | 0.03689889 |  |  | 3872 | 1290.667
3201.68 | 2.736325 | 0.001500368 | 2.737826 | -0.0008300915 | 62.77805 | -1.120231e-05 |  | 0 | 0 | 18 | 0.03692747 |  |  | 3873 | 1291
3205.196 | 2.739022 | 0.002140284 | 2.741162 | -0.001867243 | 62.84699 | -2.519896e-05 |  | 0 | 0 | 18 | 0.03696386 |  |  | 3874 | 1291.333
3209.565 | 2.743567 | 0.0009315014 | 2.744499 | -0.0002696463 | 62.93266 | -3.638951e-06 |  | 0 | 0 | 18 | 0.0370252 |  |  | 3875 | 1291.667
3213.218 | 2.746525 | 0.001310587 | 2.747835 | -0.003848887 | 63.00428 | -5.194179e-05 |  | 0 | 0 | 18 | 0.03706511 |  |  | 3876 | 1292
3216.968 | 2.750166 | 0.001006365 | 2.751172 | -0.001504106 | 63.07779 | -2.029833e-05 |  | 0 | 0 | 18 | 0.03711424 |  |  | 3877 | 1292.333
3221.725 | 2.754142 | 0.0003662109 | 2.754509 | -0.01974239 | 63.17108 | -0.0002664291 |  | 0 | 0 | 18 | 0.03716791 |  |  | 3878 | 1292.667
3225.478 | 2.756932 | 0.0009133816 | 2.757845 | -0.001533782 | 63.24467 | -2.069882e-05 |  | 0 | 0 | 18 | 0.03720556 |  |  | 3879 | 1293
3229.62 | 2.760279 | 0.0009024143 | 2.761182 | -0.001747108 | 63.32588 | -2.35777e-05 |  | 0 | 0 | 18 | 0.03725073 |  |  | 3880 | 1293.333
3235.168 | 2.763852 | 0.0006663799 | 2.764518 | -0.000980264 | 63.43467 | -1.322893e-05 |  | 0 | 0 | 18 | 0.03729894 |  |  | 3881 | 1293.667
3238.077 | 2.766738 | 0.001116991 | 2.767855 | -0.0005529064 | 63.4917 | -7.461625e-06 |  | 0 | 0 | 18 | 0.03733789 |  |  | 3882 | 1294
3241.502 | 2.770414 | 0.0007770062 | 2.771191 | -0.002006374 | 63.55886 | -2.707657e-05 |  | 0 | 0 | 18 | 0.03738751 |  |  | 3883 | 1294.333
3245.087 | 2.773586 | 0.0009415149 | 2.774528 | -0.001467915 | 63.62915 | -1.980993e-05 |  | 0 | 0 | 18 | 0.03743032 |  |  | 3884 | 1294.667
3250.714 | 2.777252 | 0.0006124973 | 2.777865 | 0.0005339127 | 63.7395 | 7.205299e-06 |  | 0 | 0 | 18 | 0.03747979 |  |  | 3885 | 1295
3253.343 | 2.780135 | 0.001066446 | 2.781201 | 0.0006932657 | 63.79104 | 9.355812e-06 |  | 0 | 0 | 18 | 0.03751869 |  |  | 3886 | 1295.333
3258.484 | 2.784601 | 6.365776e-05 | 2.784538 | 1.005122e-05 | 63.89185 | 1.356441e-07 |  | 0 | 0 | 18 | 0.03757897 |  |  | 3887 | 1295.667
3262.486 | 2.787745 | 0.0001294613 | 2.787875 | -0.02397778 | 63.97031 | -0.0003235868 |  | 0 | 0 | 18 | 0.03762139 |  |  | 3888 | 1296
3265.163 | 2.789637 | 0.00157404 | 2.791211 | -0.002657464 | 64.0228 | -3.586321e-05 |  | 0 | 0 | 18 | 0.03764692 |  |  | 3889 | 1296.333
3271.225 | 2.793682 | 0.0008659363 | 2.794547 | -0.0003775147 | 64.14167 | -5.094665e-06 |  | 0 | 0 | 18 | 0.03770151 |  |  | 3890 | 1296.667
3274.088 | 2.796457 | 0.001427412 | 2.797884 | 0.001176174 | 64.1978 | 1.58728e-05 |  | 0 | 0 | 18 | 0.03773896 |  |  | 3891 | 1297
3278.296 | 2.801242 | 2.121925e-05 | 2.801221 | 0.0007749566 | 64.28032 | 1.045825e-05 |  | 0 | 0 | 18 | 0.03780353 |  |  | 3892 | 1297.333
3281.139 | 2.803634 | 0.0009229183 | 2.804557 | 9.498925e-05 | 64.33606 | 1.281906e-06 |  | 0 | 0 | 18 | 0.03783582 |  |  | 3893 | 1297.667
3285.82 | 2.807032 | 0.0008621216 | 2.807894 | 0.00162805 | 64.42784 | 2.197098e-05 |  | 0 | 0 | 18 | 0.03788167 |  |  | 3894 | 1298
3289.543 | 2.810397 | 0.0008332729 | 2.81123 | -0.0008995298 | 64.50084 | -1.21394e-05 |  | 0 | 0 | 18 | 0.03792709 |  |  | 3895 | 1298.333
3292.993 | 2.813716 | 0.0008511543 | 2.814567 | -0.001017838 | 64.56848 | -1.373601e-05 |  | 0 | 0 | 18 | 0.03797188 |  |  | 3896 | 1298.667
3296.789 | 2.816334 | 0.001569986 | 2.817904 | 0.0002506072 | 64.64291 | 3.382014e-06 |  | 0 | 0 | 18 | 0.0380072 |  |  | 3897 | 1299
3301.869 | 2.820786 | 0.000453949 | 2.82124 | -0.002075716 | 64.74253 | -2.801236e-05 |  | 0 | 0 | 18 | 0.03806729 |  |  | 3898 | 1299.333
3303.818 | 2.822943 | 0.001634121 | 2.824577 | -0.002614483 | 64.78075 | -3.528317e-05 |  | 0 | 0 | 18 | 0.03809639 |  |  | 3899 | 1299.667
3308.727 | 2.826941 | 0.0009725094 | 2.827914 | -0.002120484 | 64.87701 | -2.861652e-05 |  | 0 | 0 | 18 | 0.03815035 |  |  | 3900 | 1300
3311.796 | 2.829283 | 0.001966476 | 2.83125 | -0.0009183599 | 64.93718 | -1.239352e-05 |  | 0 | 0 | 18 | 0.03818196 |  |  | 3901 | 1300.333
3316.483 | 2.83394 | 0.0006468296 | 2.834587 | -0.000405153 | 65.02907 | -5.467652e-06 |  | 0 | 0 | 18 | 0.0382448 |  |  | 3902 | 1300.667
3321.487 | 2.837641 | 0.0002820492 | 2.837923 | -0.001836352 | 65.1272 | -2.478208e-05 |  | 0 | 0 | 18 | 0.03829475 |  |  | 3903 | 1301
3324.503 | 2.839873 | 0.001386881 | 2.84126 | -0.002262434 | 65.18633 | -3.053217e-05 |  | 0 | 0 | 18 | 0.03832487 |  |  | 3904 | 1301.333
3327.547 | 2.843363 | 0.001233101 | 2.844596 | -0.0009918563 | 65.24602 | -1.338537e-05 |  | 0 | 0 | 18 | 0.03837197 |  |  | 3905 | 1301.667
3331.327 | 2.8465 | 0.001433373 | 2.847933 | -0.0007387088 | 65.32014 | -9.969079e-06 |  | 0 | 0 | 18 | 0.0384143 |  |  | 3906 | 1302
3335.276 | 2.850004 | 0.001265049 | 2.851269 | -0.001276257 | 65.39756 | -1.722344e-05 |  | 0 | 0 | 18 | 0.0384616 |  |  | 3907 | 1302.333
3340.14 | 2.854275 | 0.0003316403 | 2.854606 | -0.00111228 | 65.49294 | -1.501052e-05 |  | 0 | 0 | 18 | 0.03851923 |  |  | 3908 | 1302.667
3342.512 | 2.856535 | 0.0014081 | 2.857943 | -0.002234565 | 65.53946 | -3.015607e-05 |  | 0 | 0 | 18 | 0.03854973 |  |  | 3909 | 1303
3347.275 | 2.859625 | 0.001654625 | 2.861279 | -0.001526249 | 65.63284 | -2.059716e-05 |  | 0 | 0 | 18 | 0.03859142 |  |  | 3910 | 1303.333
3351.791 | 2.863977 | 0.0006389618 | 2.864616 | -0.0008365274 | 65.72139 | -1.128917e-05 |  | 0 | 0 | 18 | 0.03865016 |  |  | 3911 | 1303.667
3354.65625 | 2.866663 | 0.001289844 | 2.867953 | -5.550449e-05 | 65.77757 | -7.490485e-07 |  | 0 | 0 | 18 | 0.03868641 |  |  | 3912 | 1304
3357.175 | 2.870146 | 0.001142979 | 2.871289 | -0.002383261 | 65.82696 | -3.216276e-05 |  | 0 | 0 | 18 | 0.03873341 |  |  | 3913 | 1304.333
3360.922 | 2.8733 | 0.001325369 | 2.874626 | -0.002575024 | 65.90043 | -3.475066e-05 |  | 0 | 0 | 18 | 0.03877598 |  |  | 3914 | 1304.667
3366.054 | 2.877538 | 0.0004241467 | 2.877962 | -0.001301088 | 66.00106 | -1.755854e-05 |  | 0 | 0 | 18 | 0.03883317 |  |  | 3915 | 1305
3369.436 | 2.880177 | 0.001121283 | 2.881299 | -0.001832547 | 66.06737 | -2.473072e-05 |  | 0 | 0 | 18 | 0.03886879 |  |  | 3916 | 1305.333
3372.663 | 2.883511 | 0.001124859 | 2.884635 | -0.002391341 | 66.13065 | -3.227181e-05 |  | 0 | 0 | 18 | 0.03891377 |  |  | 3917 | 1305.667
3377.815 | 2.887223 | 0.0007493496 | 2.887972 | 0.0004088413 | 66.23168 | 5.517427e-06 |  | 0 | 0 | 18 | 0.03896387 |  |  | 3918 | 1306
3380.526 | 2.88983 | 0.001478672 | 2.891309 | -4.088998e-05 | 66.28483 | -5.518215e-07 |  | 0 | 0 | 18 | 0.03899905 |  |  | 3919 | 1306.333
3384.057 | 2.893138 | 0.001507282 | 2.894645 | -0.0008446914 | 66.35407 | -1.139934e-05 |  | 0 | 0 | 18 | 0.0390437 |  |  | 3920 | 1306.667
3387.218 | 2.896646 | 0.001335621 | 2.897982 | -0.002637501 | 66.41603 | -3.55938e-05 |  | 0 | 0 | 18 | 0.03909104 |  |  | 3921 | 1307
3390.399 | 2.899443 | 0.001875401 | 2.901318 | -0.002149991 | 66.47841 | -2.901472e-05 |  | 0 | 0 | 18 | 0.03912878 |  |  | 3922 | 1307.333
3395.072 | 2.902891 | 0.001764536 | 2.904655 | -0.0007048843 | 66.57003 | -9.512609e-06 |  | 0 | 0 | 18 | 0.03917531 |  |  | 3923 | 1307.667
3397.907 | 2.906256 | 0.001735926 | 2.907992 | -0.001067394 | 66.62564 | -1.440478e-05 |  | 0 | 0 | 18 | 0.03922072 |  |  | 3924 | 1308
3400.978 | 2.909045 | 0.002282858 | 2.911328 | -0.001055545 | 66.68584 | -1.424487e-05 |  | 0 | 0 | 18 | 0.03925837 |  |  | 3925 | 1308.333
3405.856 | 2.913562 | 0.001102686 | 2.914665 | -0.00104828 | 66.78148 | -1.414682e-05 |  | 0 | 0 | 18 | 0.03931933 |  |  | 3926 | 1308.667
3409.525 | 2.915926 | 0.002075434 | 2.918001 | 0.001148866 | 66.85342 | 1.550427e-05 |  | 0 | 0 | 18 | 0.03935123 |  |  | 3927 | 1309
3414 | 2.920218 | 0.001120329 | 2.921338 | 0.0005181807 | 66.94118 | 6.992992e-06 |  | 0 | 0 | 18 | 0.03940914 |  |  | 3928 | 1309.333
3416.596 | 2.922553 | 0.002121687 | 2.924674 | -0.0008681959 | 66.99209 | -1.171654e-05 |  | 0 | 0 | 18 | 0.03944066 |  |  | 3929 | 1309.667
3421.4 | 2.927256 | 0.0007555485 | 2.928011 | -0.001911119 | 67.08627 | -2.579108e-05 |  | 0 | 0 | 18 | 0.03950412 |  |  | 3930 | 1310
3424.977 | 2.929916 | 0.001431227 | 2.931348 | -0.001945401 | 67.15642 | -2.625372e-05 |  | 0 | 0 | 18 | 0.03954003 |  |  | 3931 | 1310.333
3428.828 | 2.933317 | 0.001366854 | 2.934684 | -0.0006898258 | 67.23193 | -9.309389e-06 |  | 0 | 0 | 18 | 0.03958593 |  |  | 3932 | 1310.667
3431.564 | 2.935864 | 0.002157211 | 2.938021 | 0.0006964311 | 67.28558 | 9.39853e-06 |  | 0 | 0 | 18 | 0.03962029 |  |  | 3933 | 1311
3435.136 | 2.939694 | 0.001663446 | 2.941357 | 0.0001928313 | 67.3556 | 2.602312e-06 |  | 0 | 0 | 18 | 0.03967198 |  |  | 3934 | 1311.333
3437.742 | 2.942491 | 0.002203464 | 2.944694 | -0.0004274173 | 67.4067 | -5.768115e-06 |  | 0 | 0 | 18 | 0.03970973 |  |  | 3935 | 1311.667
3442.22 | 2.945977 | 0.002053261 | 2.948031 | -0.0008218004 | 67.49452 | -1.109042e-05 |  | 0 | 0 | 18 | 0.03975678 |  |  | 3936 | 1312
3447.35 | 2.950348 | 0.001019478 | 2.951367 | -0.0003082268 | 67.5951 | -4.159607e-06 |  | 0 | 0 | 18 | 0.03981576 |  |  | 3937 | 1312.333
3450.255 | 2.953141 | 0.001563072 | 2.954704 | -0.0008203572 | 67.65206 | -1.107095e-05 |  | 0 | 0 | 18 | 0.03985345 |  |  | 3938 | 1312.667
3452.542 | 2.955676 | 0.002364159 | 2.95804 | -0.001894464 | 67.6969 | -2.556631e-05 |  | 0 | 0 | 18 | 0.03988767 |  |  | 3939 | 1313
3457.638 | 2.959653 | 0.001723766 | 2.961377 | -9.356067e-05 | 67.79683 | -1.262627e-06 |  | 0 | 0 | 18 | 0.03994134 |  |  | 3940 | 1313.333
3460.448 | 2.963194 | 0.001519918 | 2.964714 | -0.0005845924 | 67.85192 | -7.889236e-06 |  | 0 | 0 | 18 | 0.03998912 |  |  | 3941 | 1313.667
3463.737 | 2.966616 | 0.001434088 | 2.96805 | -0.001674911 | 67.91641 | -2.260339e-05 |  | 0 | 0 | 18 | 0.0400353 |  |  | 3942 | 1314
3468.393 | 2.97021 | 0.001176357 | 2.971387 | -0.0004200115 | 68.00771 | -5.668171e-06 |  | 0 | 0 | 18 | 0.04008381 |  |  | 3943 | 1314.333
3471.772 | 2.973136 | 0.001587629 | 2.974723 | -0.001508806 | 68.07397 | -2.036175e-05 |  | 0 | 0 | 18 | 0.04012329 |  |  | 3944 | 1314.667
3474.082 | 2.975611 | 0.002449513 | 2.97806 | -0.00259189 | 68.11925 | -3.497827e-05 |  | 0 | 0 | 18 | 0.04015669 |  |  | 3945 | 1315
3478.217 | 2.979541 | 0.001855612 | 2.981396 | -0.0006357425 | 68.20032 | -8.579521e-06 |  | 0 | 0 | 18 | 0.04020973 |  |  | 3946 | 1315.333
3482.385 | 2.983496 | 0.001236916 | 2.984733 | 0.0004075574 | 68.28206 | 5.500099e-06 |  | 0 | 0 | 18 | 0.04026311 |  |  | 3947 | 1315.667
3485.205 | 2.986457 | 0.001612425 | 2.98807 | -0.001270645 | 68.33735 | -1.714771e-05 |  | 0 | 0 | 18 | 0.04030307 |  |  | 3948 | 1316
3489.526 | 2.99027 | 0.001136541 | 2.991406 | 2.424652e-05 | 68.42208 | 3.272134e-07 |  | 0 | 0 | 18 | 0.04035452 |  |  | 3949 | 1316.333
3493.557 | 2.993821 | 0.0009219647 | 2.994743 | 0.0001158878 | 68.50112 | 1.563938e-06 |  | 0 | 0 | 18 | 0.04040244 |  |  | 3950 | 1316.667
3495.634 | 2.997111 | 0.0009684562 | 2.99808 | -0.0009511473 | 68.54184 | -1.2836e-05 |  | 0 | 0 | 18 | 0.04044684 |  |  | 3951 | 1317
3497.684 | 2.998509 | 0.001490593 | 3 | 0.0004786843 | 68.58204 | 6.459977e-06 |  | 0 | 0 | 18 | 0.04046571 |  |  | 3952 | 1317.333
3495.268 | 2.999035 | 0.00096488 | 3 | 0.0004873653 | 68.53466 | 6.57713e-06 |  | 1 | 0 | 18 | 0.04047281 |  |  | 3953 | 1317.667
3494.186 | 2.9993 | 0.0007002354 | 3 | -6.978305e-05 | 68.51344 | -9.417415e-07 |  | 1 | 0 | 18 | 0.04047638 |  |  | 3954 | 1318
3492.94 | 2.999432 | 0.000567913 | 3 | 0.0006814047 | 68.48901 | 9.195745e-06 |  | 1 | 0 | 18 | 0.04047817 |  |  | 3955 | 1318.333
3491.961 | 2.999346 | 0.0006537438 | 3 | 0.0004204921 | 68.46983 | 5.674657e-06 |  | 1 | 0 | 18 | 0.04047701 |  |  | 3956 | 1318.667
3488.578125 | 2.999207 | 0.0007932186 | 3 | -0.03535024 | 68.40349 | -0.0004770613 |  | 1 | 0 | 18 | 0.04047513 |  |  | 3957 | 1319
3487.903 | 2.998538 | 0.001461983 | 3 | 0.0009106254 | 68.39026 | 1.228914e-05 |  | 1 | 0 | 18 | 0.0404661 |  |  | 3958 | 1319.333
3487.82 | 2.99984 | 0.0001602173 | 3 | 0.001218303 | 68.38863 | 1.644134e-05 |  | 1 | 0 | 18 | 0.04048367 |  |  | 3959 | 1319.667
3487.191 | 2.999808 | 0.0001924038 | 3 | -0.001630136 | 68.3763 | -2.199913e-05 |  | 1 | 0 | 18 | 0.04048323 |  |  | 3960 | 1320
3484.647 | 2.99911 | 0.0008897782 | 3 | 0.0008901125 | 68.32641 | 1.201231e-05 |  | 1 | 0 | 18 | 0.04047382 |  |  | 3961 | 1320.333
3484.377 | 2.999393 | 0.0006072521 | 3 | -0.002277363 | 68.32113 | -3.073364e-05 |  | 1 | 0 | 18 | 0.04047764 |  |  | 3962 | 1320.667
3482.616 | 2.998699 | 0.00130105 | 3 | 0.0002338951 | 68.2866 | 3.156479e-06 |  | 1 | 0 | 18 | 0.04046827 |  |  | 3963 | 1321
3480.786 | 2.999246 | 0.0007538795 | 3 | -0.001050773 | 68.2507 | -1.418047e-05 |  | 1 | 0 | 18 | 0.04047566 |  |  | 3964 | 1321.333
3480.224 | 2.999075 | 0.0009255409 | 3 | -0.002656226 | 68.23969 | -3.58465e-05 |  | 1 | 0 | 18 | 0.04047334 |  |  | 3965 | 1321.667
3480.6875 | 3.000061 | 6.151199e-05 | 3 | -0.0007000186 | 68.24877 | -9.446945e-06 |  | 1 | 0 | 18 | 0.04048666 |  |  | 3966 | 1322
3479.167 | 2.999035 | 0.00096488 | 3 | -0.02122101 | 68.21896 | -0.0002863833 |  | 1 | 0 | 18 | 0.04047281 |  |  | 3967 | 1322.333
3477.424 | 2.999157 | 0.0008432865 | 3 | -0.003201146 | 68.18478 | -4.320036e-05 |  | 1 | 0 | 18 | 0.04047445 |  |  | 3968 | 1322.667
3477.11 | 2.999082 | 0.0009183884 | 3 | -0.002078444 | 68.17863 | -2.804918e-05 |  | 1 | 0 | 18 | 0.04047343 |  |  | 3969 | 1323
3476.399 | 2.999539 | 0.0004606247 | 3 | -0.0003848344 | 68.16469 | -5.193446e-06 |  | 1 | 0 | 18 | 0.04047962 |  |  | 3970 | 1323.333
3475.276 | 2.999557 | 0.0004427433 | 3 | -0.00122467 | 68.14266 | -1.652726e-05 |  | 1 | 1 | 19 | 0.04047985 |  |  | 3971 | 1323.667
3471.376 | 2.99812 | 0.0008387565 | 2.998958 | -0.0008085108 | 68.0662 | -1.091108e-05 |  | 0 | 0 | 19 | 0.04046045 |  |  | 3972 | 1324
3467.227 | 2.996053 | 0.0004308224 | 2.995622 | -0.001430197 | 67.98483 | -1.93009e-05 |  | 0 | 0 | 19 | 0.04043256 |  |  | 3973 | 1324.333
3461.088 | 2.992533 | 0.0002481937 | 2.992285 | 0.0004139276 | 67.86446 | 5.586067e-06 |  | 0 | 0 | 19 | 0.04038507 |  |  | 3974 | 1324.667
3455.453 | 2.988943 | 5.722046e-06 | 2.988948 | -0.001722126 | 67.75397 | -2.324057e-05 |  | 0 | 0 | 19 | 0.04033661 |  |  | 3975 | 1325
3448.512 | 2.984952 | 0.0006601811 | 2.985612 | -0.001014534 | 67.61788 | -1.369142e-05 |  | 0 | 0 | 19 | 0.04028275 |  |  | 3976 | 1325.333
3443.448 | 2.981662 | 0.0006139279 | 2.982276 | -0.005032407 | 67.51859 | -6.791373e-05 |  | 0 | 0 | 19 | 0.04023835 |  |  | 3977 | 1325.667
3438.057 | 2.978911 | 2.741814e-05 | 2.978939 | -0.0002489683 | 67.41289 | -3.359896e-06 |  | 0 | 0 | 19 | 0.04020123 |  |  | 3978 | 1326
3431.982 | 2.975796 | 0.0001943111 | 2.975602 | -0.0008878046 | 67.29377 | -1.198117e-05 |  | 0 | 0 | 19 | 0.04015919 |  |  | 3979 | 1326.333
3425.966 | 2.972742 | 0.0004765987 | 2.972266 | -0.001046158 | 67.17581 | -1.41182e-05 |  | 0 | 0 | 19 | 0.04011798 |  |  | 3980 | 1326.667
3420.787 | 2.968744 | 0.0001850128 | 2.968929 | -0.002718673 | 67.07426 | -3.668924e-05 |  | 0 | 0 | 19 | 0.04006402 |  |  | 3981 | 1327
3415.019 | 2.965354 | 0.000238657 | 2.965592 | -0.001130427 | 66.96116 | -1.525543e-05 |  | 0 | 0 | 19 | 0.04001827 |  |  | 3982 | 1327.333
3409.473 | 2.961996 | 0.0002603531 | 2.962256 | -0.001367763 | 66.85241 | -1.845833e-05 |  | 0 | 0 | 19 | 0.03997295 |  |  | 3983 | 1327.667
3404.065 | 2.958956 | 3.647804e-05 | 2.958919 | -0.001027052 | 66.74638 | -1.386035e-05 |  | 0 | 0 | 19 | 0.03993193 |  |  | 3984 | 1328
3398.186 | 2.955816 | 0.0002331734 | 2.955583 | -0.001794504 | 66.63109 | -2.421732e-05 |  | 0 | 0 | 19 | 0.03988955 |  |  | 3985 | 1328.333
3393.191 | 2.951875 | 0.0003714561 | 2.952246 | 0.001234114 | 66.53315 | 1.665471e-05 |  | 0 | 0 | 19 | 0.03983636 |  |  | 3986 | 1328.667
3386.963 | 2.949168 | 0.0002579689 | 2.94891 | 0.000602197 | 66.41104 | 8.126815e-06 |  | 0 | 0 | 19 | 0.03979983 |  |  | 3987 | 1329
3382.246 | 2.945924 | 0.0003509521 | 2.945573 | -0.001656927 | 66.31856 | -2.236069e-05 |  | 0 | 0 | 19 | 0.03975606 |  |  | 3988 | 1329.333
3377.067 | 2.942716 | 0.0004794597 | 2.942236 | -0.001450824 | 66.217 | -1.957927e-05 |  | 0 | 0 | 19 | 0.03971276 |  |  | 3989 | 1329.667
3370.633 | 2.938861 | 3.910065e-05 | 2.9389 | -0.000943201 | 66.09084 | -1.272876e-05 |  | 0 | 0 | 19 | 0.03966074 |  |  | 3990 | 1330
3365.606 | 2.936314 | 0.0007512569 | 2.935563 | -0.0006184067 | 65.99227 | -8.34557e-06 |  | 0 | 0 | 19 | 0.03962637 |  |  | 3991 | 1330.333
3361.34375 | 2.933156 | 0.0009298325 | 2.932227 | -0.001625446 | 65.9087 | -2.193584e-05 |  | 0 | 0 | 19 | 0.03958376 |  |  | 3992 | 1330.667
3354.795 | 2.928926 | 3.576279e-05 | 2.92889 | -0.002326865 | 65.78029 | -3.140169e-05 |  | 0 | 0 | 19 | 0.03952666 |  |  | 3993 | 1331
3349.772 | 2.926419 | 0.0008654595 | 2.925553 | -0.001887243 | 65.68181 | -2.546887e-05 |  | 0 | 0 | 19 | 0.03949283 |  |  | 3994 | 1331.333
3344.443 | 2.922621 | 0.0004038811 | 2.922217 | 0.0002985306 | 65.57731 | 4.028752e-06 |  | 0 | 0 | 19 | 0.03944158 |  |  | 3995 | 1331.667
3339.153 | 2.919763 | 0.0008831024 | 2.91888 | -0.001625872 | 65.47358 | -2.194159e-05 |  | 0 | 0 | 19 | 0.03940301 |  |  | 3996 | 1332
3333.415 | 2.916341 | 0.0007972718 | 2.915544 | 0.0002255164 | 65.36108 | 3.043406e-06 |  | 0 | 0 | 19 | 0.03935682 |  |  | 3997 | 1332.333
3328.528 | 2.913051 | 0.000843525 | 2.912207 | -0.00151329 | 65.26525 | -2.042226e-05 |  | 0 | 0 | 19 | 0.03931242 |  |  | 3998 | 1332.667
3323.4 | 2.909736 | 0.0008649826 | 2.90887 | -0.000184289 | 65.1647 | -2.487031e-06 |  | 0 | 0 | 19 | 0.03926769 |  |  | 3999 | 1333
3317.804 | 2.906324 | 0.0007898807 | 2.905534 | -0.001114548 | 65.05499 | -1.504113e-05 |  | 0 | 0 | 19 | 0.03922164 |  |  | 4000 | 1333.333
3311.762 | 2.903191 | 0.0009934902 | 2.902197 | -0.001961511 | 64.93651 | -2.647113e-05 |  | 0 | 0 | 19 | 0.03917936 |  |  | 4001 | 1333.667
3307.642 | 2.900326 | 0.001465559 | 2.898861 | -0.00359146 | 64.85572 | -4.846774e-05 |  | 0 | 0 | 19 | 0.0391407 |  |  | 4002 | 1334
3302.82 | 2.896213 | 0.0006895065 | 2.895524 | -0.001757997 | 64.76118 | -2.372466e-05 |  | 0 | 0 | 19 | 0.0390852 |  |  | 4003 | 1334.333
3296.972 | 2.892866 | 0.0006785393 | 2.892188 | -0.0003425334 | 64.64651 | -4.622582e-06 |  | 0 | 0 | 19 | 0.03904003 |  |  | 4004 | 1334.667
3291.191 | 2.889608 | 0.0007572174 | 2.888851 | 0.0008933743 | 64.53316 | 1.205633e-05 |  | 0 | 0 | 19 | 0.03899606 |  |  | 4005 | 1335
3287.965 | 2.886182 | 0.0006678105 | 2.885514 | 6.257731e-05 | 64.46989 | 8.444981e-07 |  | 0 | 0 | 19 | 0.03894983 |  |  | 4006 | 1335.333
3281.649 | 2.883367 | 0.001189709 | 2.882178 | 0.0002955259 | 64.34607 | 3.988203e-06 |  | 0 | 0 | 19 | 0.03891184 |  |  | 4007 | 1335.667
3275.987 | 2.880138 | 0.001296997 | 2.878841 | -0.001446183 | 64.23504 | -1.951664e-05 |  | 0 | 0 | 19 | 0.03886826 |  |  | 4008 | 1336
3271.317 | 2.876573 | 0.001068115 | 2.875505 | -0.001215107 | 64.14347 | -1.639821e-05 |  | 0 | 0 | 19 | 0.03882014 |  |  | 4009 | 1336.333
3265.779 | 2.873872 | 0.001704454 | 2.872168 | -0.001827829 | 64.03488 | -2.466705e-05 |  | 0 | 0 | 19 | 0.0387837 |  |  | 4010 | 1336.667
3260.319 | 2.870175 | 0.00134325 | 2.868831 | -0.001048924 | 63.92782 | -1.415551e-05 |  | 0 | 0 | 19 | 0.0387338 |  |  | 4011 | 1337
3255.35 | 2.866137 | 0.0006422997 | 2.865495 | -0.0003419009 | 63.83038 | -4.614047e-06 |  | 0 | 0 | 19 | 0.03867931 |  |  | 4012 | 1337.333
3249.833 | 2.863369 | 0.00121069 | 2.862158 | 0.0006852215 | 63.72221 | 9.247254e-06 |  | 0 | 0 | 19 | 0.03864196 |  |  | 4013 | 1337.667
3245.843 | 2.859178 | 0.0003559589 | 2.858822 | 0.0005891367 | 63.64399 | 7.950563e-06 |  | 0 | 0 | 19 | 0.03858539 |  |  | 4014 | 1338
3240.28 | 2.856663 | 0.001178503 | 2.855485 | 0.001178176 | 63.5349 | 1.589981e-05 |  | 0 | 0 | 19 | 0.03855146 |  |  | 4015 | 1338.333
3233.674 | 2.853699 | 0.001550198 | 2.852149 | -0.0002413857 | 63.40537 | -3.257567e-06 |  | 0 | 0 | 19 | 0.03851145 |  |  | 4016 | 1338.667
3230.06 | 2.85023 | 0.001417875 | 2.848812 | -0.001186236 | 63.33451 | -1.600858e-05 |  | 0 | 0 | 19 | 0.03846464 |  |  | 4017 | 1339
3225.011 | 2.847118 | 0.001643181 | 2.845475 | 0.0003915595 | 63.23552 | 5.284204e-06 |  | 0 | 0 | 19 | 0.03842265 |  |  | 4018 | 1339.333
3219.825 | 2.843556 | 0.001417637 | 2.842139 | -0.002357638 | 63.13382 | -3.181698e-05 |  | 0 | 0 | 19 | 0.03837458 |  |  | 4019 | 1339.667
3212.567 | 2.839673 | 0.0008704662 | 2.838802 | 4.968498e-05 | 62.99152 | 6.705125e-07 |  | 0 | 0 | 19 | 0.03832217 |  |  | 4020 | 1340
3208.24 | 2.836289 | 0.0008239746 | 2.835465 | 0.001358664 | 62.90667 | 1.833554e-05 |  | 0 | 0 | 19 | 0.03827651 |  |  | 4021 | 1340.333
3204.174 | 2.832874 | 0.0007450581 | 2.832129 | -0.001840849 | 62.82693 | -2.484277e-05 |  | 0 | 0 | 19 | 0.03823042 |  |  | 4022 | 1340.667
3199.746 | 2.83036 | 0.001567602 | 2.828792 | -0.000869569 | 62.74011 | -1.173507e-05 |  | 0 | 0 | 19 | 0.03819649 |  |  | 4023 | 1341
3193.861 | 2.826065 | 0.0006091595 | 2.825456 | -0.001020163 | 62.62472 | -1.376739e-05 |  | 0 | 0 | 19 | 0.03813853 |  |  | 4024 | 1341.333
3189.745 | 2.824173 | 0.002053738 | 2.822119 | -0.0002602757 | 62.54401 | -3.512493e-06 |  | 0 | 0 | 19 | 0.038113 |  |  | 4025 | 1341.667
3185.328 | 2.820525 | 0.001742601 | 2.818783 | 0.0005234247 | 62.4574 | 7.063761e-06 |  | 0 | 0 | 19 | 0.03806377 |  |  | 4026 | 1342
3179.355 | 2.816799 | 0.001352787 | 2.815446 | -0.0001176114 | 62.3403 | -1.587199e-06 |  | 0 | 0 | 19 | 0.03801348 |  |  | 4027 | 1342.333
3174.086 | 2.813927 | 0.001817465 | 2.812109 | -0.0009574416 | 62.23699 | -1.292094e-05 |  | 0 | 0 | 19 | 0.03797472 |  |  | 4028 | 1342.667
3168.564 | 2.810351 | 0.001577854 | 2.808773 | -0.000273263 | 62.1287 | -3.68776e-06 |  | 0 | 0 | 19 | 0.03792646 |  |  | 4029 | 1343
3163.925 | 2.806896 | 0.001459837 | 2.805436 | 0.000654114 | 62.03774 | 8.827449e-06 |  | 0 | 0 | 19 | 0.03787984 |  |  | 4030 | 1343.333
3158.765625 | 2.802569 | 0.0004689693 | 2.8021 | 0.0002373337 | 61.93658 | 3.202883e-06 |  | 0 | 0 | 19 | 0.03782144 |  |  | 4031 | 1343.667
3152.432 | 2.799418 | 0.0006549358 | 2.798763 | -0.0004264649 | 61.8124 | -5.755262e-06 |  | 0 | 0 | 19 | 0.03777892 |  |  | 4032 | 1344
3146.442 | 2.795098 | 0.0003285408 | 2.795426 | -0.0008532074 | 61.69493 | -1.151427e-05 |  | 0 | 0 | 19 | 0.03772062 |  |  | 4033 | 1344.333
3142.139 | 2.792416 | 0.0003256798 | 2.79209 | 0.0003415313 | 61.61057 | 4.609059e-06 |  | 0 | 0 | 19 | 0.03768442 |  |  | 4034 | 1344.667
3137.202 | 2.789941 | 0.001187563 | 2.788753 | 0.0001588593 | 61.51376 | 2.14385e-06 |  | 0 | 0 | 19 | 0.03765102 |  |  | 4035 | 1345
3133.716 | 2.786275 | 0.0008585453 | 2.785417 | 0.005424462 | 61.44542 | 7.320462e-05 |  | 0 | 0 | 19 | 0.03760156 |  |  | 4036 | 1345.333
3127.365 | 2.7832 | 0.001119375 | 2.78208 | -0.00140317 | 61.32089 | -1.893617e-05 |  | 0 | 0 | 19 | 0.03756005 |  |  | 4037 | 1345.667
3121.438 | 2.779183 | 0.0004398823 | 2.778743 | -0.002480371 | 61.20467 | -3.347329e-05 |  | 0 | 0 | 19 | 0.03750585 |  |  | 4038 | 1346
3118.41 | 2.77638 | 0.0009727478 | 2.775407 | 0.0007480822 | 61.14529 | 1.009558e-05 |  | 0 | 0 | 19 | 0.03746801 |  |  | 4039 | 1346.333
3111.597 | 2.771809 | 0.0002613068 | 2.77207 | 0.0006085833 | 61.0117 | 8.213e-06 |  | 0 | 0 | 19 | 0.03740633 |  |  | 4040 | 1346.667
3107.083 | 2.769145 | 0.0004110336 | 2.768734 | -0.001103051 | 60.92319 | -1.488597e-05 |  | 0 | 0 | 19 | 0.03737037 |  |  | 4041 | 1347
3101.479 | 2.766048 | 0.0006506443 | 2.765397 | -0.0008439947 | 60.81332 | -1.138994e-05 |  | 0 | 0 | 19 | 0.03732858 |  |  | 4042 | 1347.333
3096.5 | 2.761845 | 0.0002150536 | 2.762061 | -0.0001237903 | 60.71569 | -1.670584e-06 |  | 0 | 0 | 19 | 0.03727187 |  |  | 4043 | 1347.667
3091.516 | 2.758623 | 0.0001006126 | 2.758724 | -0.001027388 | 60.61796 | -1.386489e-05 |  | 0 | 0 | 19 | 0.03722839 |  |  | 4044 | 1348
3087.758 | 2.75666 | 0.001272678 | 2.755387 | -0.001603253 | 60.54427 | -2.163634e-05 |  | 0 | 0 | 19 | 0.03720189 |  |  | 4045 | 1348.333
3082.789 | 2.753667 | 0.001615763 | 2.752051 | -0.0155379 | 60.44684 | -0.0002096882 |  | 0 | 0 | 19 | 0.03716149 |  |  | 4046 | 1348.667
3076.189 | 2.749203 | 0.0004892349 | 2.748714 | -0.0006256869 | 60.31744 | -8.443818e-06 |  | 0 | 0 | 19 | 0.03710126 |  |  | 4047 | 1349
3071.654 | 2.745917 | 0.0005393028 | 2.745378 | -0.001077717 | 60.22851 | -1.45441e-05 |  | 0 | 0 | 19 | 0.03705691 |  |  | 4048 | 1349.333
3068.066 | 2.743703 | 0.001662016 | 2.742041 | -0.002011941 | 60.15816 | -2.71517e-05 |  | 0 | 0 | 19 | 0.03702703 |  |  | 4049 | 1349.667
3062.705 | 2.739855 | 0.001150608 | 2.738704 | -0.001694769 | 60.05303 | -2.287137e-05 |  | 0 | 0 | 19 | 0.0369751 |  |  | 4050 | 1350
3057.347 | 2.736286 | 0.00091815 | 2.735368 | -0.0008161474 | 59.94799 | -1.101414e-05 |  | 0 | 0 | 19 | 0.03692694 |  |  | 4051 | 1350.333
3052.12 | 2.732992 | 0.0009608269 | 2.732031 | -0.001496015 | 59.84549 | -2.018914e-05 |  | 0 | 0 | 19 | 0.03688249 |  |  | 4052 | 1350.667
3048.149 | 2.729849 | 0.001153946 | 2.728695 | -0.002036674 | 59.76764 | -2.748548e-05 |  | 0 | 0 | 19 | 0.03684006 |  |  | 4053 | 1351
3042.717 | 2.726394 | 0.001035929 | 2.725358 | -0.001888546 | 59.66111 | -2.548646e-05 |  | 0 | 0 | 19 | 0.03679344 |  |  | 4054 | 1351.333
3036.765 | 2.721612 | 0.0004091263 | 2.722022 | -0.001074501 | 59.54441 | -1.450069e-05 |  | 0 | 0 | 19 | 0.03672891 |  |  | 4055 | 1351.667
3033.086 | 2.71893 | 0.0002453327 | 2.718685 | -0.001841501 | 59.47228 | -2.485156e-05 |  | 0 | 0 | 19 | 0.03669271 |  |  | 4056 | 1352
3028.785 | 2.716227 | 0.000878334 | 2.715348 | -0.001245354 | 59.38794 | -1.68064e-05 |  | 0 | 0 | 19 | 0.03665623 |  |  | 4057 | 1352.333
3021.455 | 2.712604 | 0.0005919933 | 2.712012 | -0.001657345 | 59.24422 | -2.236633e-05 |  | 0 | 0 | 19 | 0.03660734 |  |  | 4058 | 1352.667
3018.808 | 2.710358 | 0.001682758 | 2.708675 | -0.000804209 | 59.19232 | -1.085302e-05 |  | 0 | 0 | 19 | 0.03657703 |  |  | 4059 | 1353
3013.885 | 2.706474 | 0.001135588 | 2.705338 | -0.001725698 | 59.09578 | -2.328877e-05 |  | 0 | 0 | 19 | 0.03652462 |  |  | 4060 | 1353.333
3008.333 | 2.702887 | 0.0008850097 | 2.702002 | -0.002741422 | 58.98692 | -3.699625e-05 |  | 0 | 0 | 19 | 0.03647621 |  |  | 4061 | 1353.667
3002.927 | 2.699357 | 0.0006918907 | 2.698665 | -0.001387095 | 58.88093 | -1.871923e-05 |  | 0 | 0 | 19 | 0.03642857 |  |  | 4062 | 1354
2997.428 | 2.695681 | 0.0003521442 | 2.695329 | -0.002771941 | 58.7731 | -3.740811e-05 |  | 0 | 0 | 19 | 0.03637896 |  |  | 4063 | 1354.333
2993.174 | 2.692602 | 0.0006093979 | 2.691992 | -0.001298584 | 58.68969 | -1.752475e-05 |  | 0 | 0 | 19 | 0.0363374 |  |  | 4064 | 1354.667
2988.419 | 2.689419 | 0.0007631779 | 2.688656 | -0.001546348 | 58.59646 | -2.086839e-05 |  | 0 | 0 | 19 | 0.03629445 |  |  | 4065 | 1355
2984.522 | 2.686461 | 0.001142263 | 2.685319 | -0.0008991412 | 58.52004 | -1.213416e-05 |  | 0 | 0 | 19 | 0.03625454 |  |  | 4066 | 1355.333
2978.16 | 2.682209 | 0.0002264976 | 2.681982 | -0.0009858336 | 58.39529 | -1.33041e-05 |  | 0 | 0 | 19 | 0.03619715 |  |  | 4067 | 1355.667
2974.263 | 2.679402 | 0.0007557869 | 2.678646 | -0.001136256 | 58.31888 | -1.533409e-05 |  | 0 | 0 | 19 | 0.03615927 |  |  | 4068 | 1356
2969.547 | 2.676455 | 0.001145601 | 2.675309 | -0.001251777 | 58.22641 | -1.689308e-05 |  | 0 | 0 | 19 | 0.0361195 |  |  | 4069 | 1356.333
2963.732 | 2.672321 | 0.0003478527 | 2.671973 | -0.001795893 | 58.1124 | -2.423607e-05 |  | 0 | 0 | 19 | 0.03606371 |  |  | 4070 | 1356.667
2959.305 | 2.669667 | 0.001030922 | 2.668636 | 0.001061854 | 58.02559 | 1.433001e-05 |  | 0 | 0 | 19 | 0.03602789 |  |  | 4071 | 1357
2955.592 | 2.667028 | 0.001728296 | 2.665299 | 0.0002756162 | 57.95278 | 3.719517e-06 |  | 0 | 0 | 19 | 0.03599228 |  |  | 4072 | 1357.333
2948.257 | 2.661792 | 0.0001709461 | 2.661963 | -2.135137e-05 | 57.80897 | -2.881426e-07 |  | 0 | 0 | 19 | 0.03592162 |  |  | 4073 | 1357.667
2945.091 | 2.65951 | 0.0008840561 | 2.658626 | 0.0003153654 | 57.74687 | 4.255943e-06 |  | 0 | 0 | 19 | 0.03589083 |  |  | 4074 | 1358
2938.844 | 2.655999 | 0.0007088184 | 2.65529 | 1.255198e-05 | 57.6244 | 1.693924e-07 |  | 0 | 0 | 19 | 0.03584344 |  |  | 4075 | 1358.333
2933.853 | 2.652544 | 0.0005905628 | 2.651953 | 0.0002003584 | 57.52653 | 2.703892e-06 |  | 0 | 0 | 19 | 0.03579681 |  |  | 4076 | 1358.667
2930.313 | 2.649836 | 0.001219988 | 2.648616 | 0.0010048 | 57.45712 | 1.356005e-05 |  | 0 | 0 | 19 | 0.03576028 |  |  | 4077 | 1359
2924.724 | 2.646371 | 0.001091242 | 2.64528 | -0.0001729012 | 57.34754 | -2.33335e-06 |  | 0 | 0 | 19 | 0.03571351 |  |  | 4078 | 1359.333
2920.26 | 2.64297 | 0.00102663 | 2.641944 | 0.001043662 | 57.26001 | 1.408451e-05 |  | 0 | 0 | 19 | 0.03566761 |  |  | 4079 | 1359.667
2916.043 | 2.639308 | 0.000701189 | 2.638607 | -0.001573388 | 57.17732 | -2.123331e-05 |  | 0 | 0 | 19 | 0.03561819 |  |  | 4080 | 1360
2909.125 | 2.634838 | 0.0004324913 | 2.63527 | -0.00146999 | 57.04166 | -1.983792e-05 |  | 0 | 0 | 19 | 0.03555786 |  |  | 4081 | 1360.333
2905.304 | 2.632252 | 0.0003182888 | 2.631934 | -0.0008472681 | 56.96675 | -1.143412e-05 |  | 0 | 0 | 19 | 0.03552297 |  |  | 4082 | 1360.667
2900.676 | 2.628844 | 0.0002467632 | 2.628597 | -0.002324312 | 56.87599 | -3.136723e-05 |  | 0 | 0 | 19 | 0.03547697 |  |  | 4083 | 1361
2896.072 | 2.6254 | 0.0001394749 | 2.62526 | -0.001250097 | 56.78573 | -1.687041e-05 |  | 0 | 0 | 19 | 0.0354305 |  |  | 4084 | 1361.333
2890.899 | 2.622771 | 0.0008473396 | 2.621924 | -0.002568312 | 56.68429 | -3.466008e-05 |  | 0 | 0 | 19 | 0.03539502 |  |  | 4085 | 1361.667
2887.177 | 2.620186 | 0.001598358 | 2.618587 | 0.0004059155 | 56.61132 | 5.477942e-06 |  | 0 | 0 | 19 | 0.03536013 |  |  | 4086 | 1362
2881.424 | 2.616255 | 0.001004696 | 2.615251 | -0.001588545 | 56.49852 | -2.143785e-05 |  | 0 | 0 | 19 | 0.03530709 |  |  | 4087 | 1362.333
2876.288 | 2.611288 | 0.0006263256 | 2.611914 | -0.001069299 | 56.39781 | -1.443049e-05 |  | 0 | 0 | 19 | 0.03524005 |  |  | 4088 | 1362.667
2870.375 | 2.607794 | 0.0007836819 | 2.608577 | -0.0008890652 | 56.28185 | -1.199818e-05 |  | 0 | 0 | 19 | 0.0351929 |  |  | 4089 | 1363
2866.5 | 2.606313 | 0.001072407 | 2.605241 | -0.0003918269 | 56.20589 | -5.287812e-06 |  | 0 | 0 | 19 | 0.03517292 |  |  | 4090 | 1363.333
2862.028 | 2.602941 | 0.001036406 | 2.601904 | 0.0002064408 | 56.1182 | 2.785976e-06 |  | 0 | 0 | 19 | 0.03512741 |  |  | 4091 | 1363.667
2857.123 | 2.599096 | 0.000528574 | 2.598568 | -0.001336982 | 56.02202 | -1.804294e-05 |  | 0 | 0 | 19 | 0.03507552 |  |  | 4092 | 1364
2853.093 | 2.596307 | 0.001075745 | 2.595231 | -0.001888145 | 55.94299 | -2.548103e-05 |  | 0 | 0 | 19 | 0.03503788 |  |  | 4093 | 1364.333
2848.438 | 2.592992 | 0.001096964 | 2.591895 | -0.0008249016 | 55.85173 | -1.113227e-05 |  | 0 | 0 | 19 | 0.03499314 |  |  | 4094 | 1364.667
2842.488 | 2.589369 | 0.0008108616 | 2.588558 | 0.001300253 | 55.73505 | 1.754727e-05 |  | 0 | 0 | 19 | 0.03494425 |  |  | 4095 | 1365
2838.347 | 2.586057 | 0.0008358955 | 2.585221 | 0.001631401 | 55.65387 | 2.201621e-05 |  | 0 | 0 | 19 | 0.03489956 |  |  | 4096 | 1365.333
2832.152 | 2.582324 | 0.0004386902 | 2.581885 | -0.0001539396 | 55.5324 | -2.077457e-06 |  | 0 | 0 | 19 | 0.03484917 |  |  | 4097 | 1365.667
2827.526 | 2.578729 | 0.0001811981 | 2.578548 | -3.90407e-05 | 55.44169 | -5.268651e-07 |  | 0 | 0 | 19 | 0.03480067 |  |  | 4098 | 1366
2823.717 | 2.576312 | 0.001100302 | 2.575211 | -0.0005513873 | 55.367 | -7.441124e-06 |  | 0 | 0 | 19 | 0.03476804 |  |  | 4099 | 1366.333
2818.96 | 2.572832 | 0.0009570122 | 2.571875 | -0.0006429526 | 55.27373 | -8.676823e-06 |  | 0 | 0 | 19 | 0.03472108 |  |  | 4100 | 1366.667
2813.864 | 2.569048 | 0.0005099773 | 2.568539 | 0.0006232592 | 55.1738 | 8.411055e-06 |  | 0 | 0 | 19 | 0.03467002 |  |  | 4101 | 1367
2809.312 | 2.566266 | 0.001064301 | 2.565202 | -0.001482806 | 55.08454 | -2.001088e-05 |  | 0 | 0 | 19 | 0.03463247 |  |  | 4102 | 1367.333
2804.626 | 2.562751 | 0.0008852482 | 2.561865 | 0.00141996 | 54.99267 | 1.916275e-05 |  | 0 | 0 | 19 | 0.03458503 |  |  | 4103 | 1367.667
2800.105 | 2.559239 | 0.0007100105 | 2.558529 | 0.0001249005 | 54.90402 | 1.685566e-06 |  | 0 | 0 | 19 | 0.03453763 |  |  | 4104 | 1368
2794.759 | 2.55592 | 0.0007278919 | 2.555192 | -3.285309e-05 | 54.79919 | -4.433615e-07 |  | 0 | 0 | 19 | 0.03449284 |  |  | 4105 | 1368.333
2791.496 | 2.553424 | 0.001568079 | 2.551856 | 0.0008820333 | 54.73522 | 1.190328e-05 |  | 0 | 0 | 19 | 0.03445916 |  |  | 4106 | 1368.667
2785.817 | 2.550126 | 0.001607418 | 2.548519 | -0.0008877316 | 54.62386 | -1.198018e-05 |  | 0 | 0 | 19 | 0.03441466 |  |  | 4107 | 1369
2779.8 | 2.546439 | 0.001256943 | 2.545182 | -0.000402921 | 54.50589 | -5.437531e-06 |  | 0 | 0 | 19 | 0.0343649 |  |  | 4108 | 1369.333
2776.477 | 2.543625 | 0.001779079 | 2.541846 | -0.0009047446 | 54.44073 | -1.220978e-05 |  | 0 | 0 | 19 | 0.03432692 |  |  | 4109 | 1369.667
2772.06 | 2.540081 | 0.001571417 | 2.538509 | -0.0006720297 | 54.35411 | -9.069227e-06 |  | 0 | 0 | 19 | 0.03427909 |  |  | 4110 | 1370
2766.216 | 2.536036 | 0.0008633137 | 2.535173 | 0.001593099 | 54.23954 | 2.149932e-05 |  | 0 | 0 | 19 | 0.03422451 |  |  | 4111 | 1370.333
2762.237 | 2.53321 | 0.001374721 | 2.531836 | 0.001485936 | 54.16151 | 2.005312e-05 |  | 0 | 0 | 19 | 0.03418638 |  |  | 4112 | 1370.667
2757.495 | 2.529831 | 0.001331568 | 2.528499 | -0.001053797 | 54.06854 | -1.422128e-05 |  | 0 | 0 | 19 | 0.03414077 |  |  | 4113 | 1371
2753.725 | 2.527632 | 0.002468824 | 2.525163 | -0.001330907 | 53.9946 | -1.796096e-05 |  | 0 | 0 | 19 | 0.03411109 |  |  | 4114 | 1371.333
2747.594 | 2.522757 | 0.0009310245 | 2.521826 | 0.02996634 | 53.87439 | 0.000404404 |  | 0 | 0 | 19 | 0.0340453 |  |  | 4115 | 1371.667
2742.721 | 2.5199 | 0.001410007 | 2.518489 | 0.0004413059 | 53.77884 | 5.955545e-06 |  | 0 | 0 | 19 | 0.03400674 |  |  | 4116 | 1372
2739.139 | 2.517343 | 0.002189636 | 2.515153 | 0.0005492649 | 53.70862 | 7.412482e-06 |  | 0 | 0 | 19 | 0.03397223 |  |  | 4117 | 1372.333
2733.469 | 2.513062 | 0.001245499 | 2.511816 | 8.964886e-05 | 53.59742 | 1.209836e-06 |  | 0 | 0 | 19 | 0.03391446 |  |  | 4118 | 1372.667
2729.419 | 2.510383 | 0.001903295 | 2.50848 | -0.0009765083 | 53.51801 | -1.317825e-05 |  | 0 | 0 | 19 | 0.03387831 |  |  | 4119 | 1373
2723.913 | 2.506085 | 0.0009412765 | 2.505143 | 0.0003157861 | 53.41007 | 4.261621e-06 |  | 0 | 0 | 19 | 0.0338203 |  |  | 4120 | 1373.333
2719.418 | 2.503045 | 0.001238108 | 2.501806 | -0.0006832028 | 53.32192 | -9.220011e-06 |  | 0 | 0 | 19 | 0.03377928 |  |  | 4121 | 1373.667
2714.566 | 2.499872 | 0.001402378 | 2.49847 | -0.001948293 | 53.22678 | -2.629275e-05 |  | 0 | 0 | 19 | 0.03373647 |  |  | 4122 | 1374
2708.837 | 2.495434 | 0.0003008842 | 2.495133 | -0.0007434999 | 53.11445 | -1.003374e-05 |  | 0 | 0 | 19 | 0.03367658 |  |  | 4123 | 1374.333
2706.16 | 2.49341 | 0.001613379 | 2.491797 | -0.0002150635 | 53.06195 | -2.902341e-06 |  | 0 | 0 | 19 | 0.03364926 |  |  | 4124 | 1374.667
2700.685 | 2.490131 | 0.001670361 | 2.48846 | -0.01239492 | 52.95461 | -0.0001672729 |  | 0 | 0 | 19 | 0.033605 |  |  | 4125 | 1375
2694.854 | 2.485471 | 0.0003471374 | 2.485124 | -0.002076157 | 52.84027 | -2.801832e-05 |  | 0 | 0 | 19 | 0.03354212 |  |  | 4126 | 1375.333
2691.99 | 2.484133 | 0.002346277 | 2.481787 | 8.747969e-05 | 52.78411 | 1.180563e-06 |  | 0 | 0 | 19 | 0.03352407 |  |  | 4127 | 1375.667
2685.418 | 2.479992 | 0.001541376 | 2.478451 | -0.0004983543 | 52.65525 | -6.725429e-06 |  | 0 | 0 | 19 | 0.03346818 |  |  | 4128 | 1376
2681.35 | 2.476927 | 0.001813173 | 2.475114 | 0.0002094602 | 52.5755 | 2.826723e-06 |  | 0 | 0 | 19 | 0.03342682 |  |  | 4129 | 1376.333
2676.758 | 2.47314 | 0.001362562 | 2.471777 | -0.001460095 | 52.48544 | -1.970438e-05 |  | 0 | 0 | 19 | 0.0333757 |  |  | 4130 | 1376.667
2672.627 | 2.47049 | 0.002048969 | 2.468441 | 5.580686e-05 | 52.40445 | 7.531291e-07 |  | 0 | 0 | 19 | 0.03333994 |  |  | 4131 | 1377
2667.357 | 2.466549 | 0.001444578 | 2.465104 | -0.001697256 | 52.30112 | -2.290494e-05 |  | 0 | 0 | 19 | 0.03328676 |  |  | 4132 | 1377.333
2663.485 | 2.464392 | 0.00262475 | 2.461768 | -0.002177071 | 52.2252 | -2.938018e-05 |  | 0 | 0 | 19 | 0.03325765 |  |  | 4133 | 1377.667
2657.282 | 2.460701 | 0.00227046 | 2.458431 | 0.00179083 | 52.10358 | 2.416775e-05 |  | 0 | 0 | 19 | 0.03320785 |  |  | 4134 | 1378
2651.795 | 2.456206 | 0.001111746 | 2.455094 | -0.00038418 | 51.99599 | -5.184615e-06 |  | 0 | 0 | 19 | 0.03314718 |  |  | 4135 | 1378.333
2648.099 | 2.453903 | 0.00214529 | 2.451758 | -0.001014559 | 51.92351 | -1.369175e-05 |  | 0 | 0 | 19 | 0.0331161 |  |  | 4136 | 1378.667
2645.279 | 2.450119 | 0.001698017 | 2.448421 | 0.0004102743 | 51.86822 | 5.536765e-06 |  | 0 | 0 | 19 | 0.03306504 |  |  | 4137 | 1379
2640.086 | 2.44748 | 0.002395391 | 2.445085 | -0.000544947 | 51.76639 | -7.354211e-06 |  | 0 | 0 | 19 | 0.03302942 |  |  | 4138 | 1379.333
2634.496 | 2.444136 | 0.002388239 | 2.441748 | -0.002059198 | 51.65679 | -2.778945e-05 |  | 0 | 0 | 19 | 0.03298429 |  |  | 4139 | 1379.667
2629.51 | 2.440349 | 0.001937389 | 2.438412 | -0.0008633024 | 51.55902 | -1.165051e-05 |  | 0 | 0 | 19 | 0.03293318 |  |  | 4140 | 1380
2627.179 | 2.437434 | 0.00235939 | 2.435075 | -0.002296212 | 51.51331 | -3.098802e-05 |  | 0 | 0 | 19 | 0.03289385 |  |  | 4141 | 1380.333
2620.874 | 2.434491 | 0.002752781 | 2.431738 | -0.001777866 | 51.38968 | -2.399279e-05 |  | 0 | 0 | 19 | 0.03285413 |  |  | 4142 | 1380.667
2614.802 | 2.429656 | 0.001254082 | 2.428402 | -0.0006615082 | 51.27062 | -8.927236e-06 |  | 0 | 0 | 19 | 0.03278888 |  |  | 4143 | 1381
2612.066 | 2.427084 | 0.002019405 | 2.425065 | 0.000476204 | 51.21697 | 6.426504e-06 |  | 0 | 0 | 19 | 0.03275418 |  |  | 4144 | 1381.333
2607.307 | 2.42373 | 0.002001524 | 2.421728 | -0.0002833639 | 51.12366 | -3.824074e-06 |  | 0 | 0 | 19 | 0.03270891 |  |  | 4145 | 1381.667
2601.124 | 2.4198 | 0.001407623 | 2.418392 | 0.0009453877 | 51.00242 | 1.275827e-05 |  | 0 | 0 | 19 | 0.03265586 |  |  | 4146 | 1382
2594.837 | 2.415991 | 0.0009355545 | 2.415055 | -0.0002836517 | 50.87916 | -3.827958e-06 |  | 0 | 0 | 19 | 0.03260447 |  |  | 4147 | 1382.333
2592.71 | 2.413681 | 0.001961947 | 2.411719 | 0.0004600352 | 50.83746 | 6.208303e-06 |  | 0 | 0 | 19 | 0.03257329 |  |  | 4148 | 1382.667
2588.041 | 2.410566 | 0.002183437 | 2.408382 | 0.0008094266 | 50.74589 | 1.092344e-05 |  | 0 | 0 | 19 | 0.03253125 |  |  | 4149 | 1383
2582.242 | 2.40612 | 0.001074791 | 2.405046 | -0.002373716 | 50.63219 | -3.203396e-05 |  | 0 | 0 | 19 | 0.03247126 |  |  | 4150 | 1383.333
2577.086 | 2.403055 | 0.001346588 | 2.401709 | -0.001307325 | 50.53109 | -1.764272e-05 |  | 0 | 0 | 19 | 0.0324299 |  |  | 4151 | 1383.667
2573.349 | 2.400649 | 0.002276182 | 2.398372 | -0.001400871 | 50.45782 | -1.890515e-05 |  | 0 | 0 | 19 | 0.03239742 |  |  | 4152 | 1384
2567.112 | 2.396607 | 0.001571655 | 2.395036 | 0.0001059797 | 50.33553 | 1.430226e-06 |  | 0 | 0 | 19 | 0.03234288 |  |  | 4153 | 1384.333
2564.123 | 2.393503 | 0.001804113 | 2.391699 | 0.0003861812 | 50.27691 | 5.211622e-06 |  | 0 | 0 | 19 | 0.03230099 |  |  | 4154 | 1384.667
2559.867 | 2.39061 | 0.002247333 | 2.388363 | 0.0001143993 | 50.19348 | 1.54385e-06 |  | 0 | 0 | 19 | 0.03226194 |  |  | 4155 | 1385
2554.992 | 2.387373 | 0.002347469 | 2.385026 | 0.000715958 | 50.09789 | 9.662052e-06 |  | 0 | 0 | 19 | 0.03221827 |  |  | 4156 | 1385.333
2549.82 | 2.383837 | 0.002147198 | 2.381689 | 4.352804e-05 | 49.99647 | 5.874229e-07 |  | 0 | 0 | 19 | 0.03217053 |  |  | 4157 | 1385.667
2543.37 | 2.379881 | 0.001528263 | 2.378353 | -0.0007002538 | 49.86999 | -9.450119e-06 |  | 0 | 0 | 19 | 0.03211716 |  |  | 4158 | 1386
2539.18 | 2.376537 | 0.001521111 | 2.375016 | -0.0006146862 | 49.78785 | -8.29536e-06 |  | 0 | 0 | 19 | 0.03207203 |  |  | 4159 | 1386.333
2534.912 | 2.373501 | 0.001821518 | 2.37168 | -0.001554805 | 49.70415 | -2.098252e-05 |  | 0 | 0 | 19 | 0.03203105 |  |  | 4160 | 1386.667
2531.276 | 2.370325 | 0.001982212 | 2.368343 | -0.0005927345 | 49.63286 | -7.999116e-06 |  | 0 | 0 | 19 | 0.0319882 |  |  | 4161 | 1387
2526.008 | 2.365977 | 0.0009701251 | 2.365006 | 0.001447888 | 49.52956 | 1.953964e-05 |  | 0 | 0 | 19 | 0.03192951 |  |  | 4162 | 1387.333
2520.955 | 2.36279 | 0.001120329 | 2.36167 | -0.0005681345 | 49.4305 | -7.667132e-06 |  | 0 | 0 | 19 | 0.03188651 |  |  | 4163 | 1387.667
2516.74 | 2.360426 | 0.002092838 | 2.358333 | -0.0009812967 | 49.34785 | -1.324287e-05 |  | 0 | 0 | 19 | 0.0318546 |  |  | 4164 | 1388
2512.228 | 2.356778 | 0.001781702 | 2.354997 | 0.0003596179 | 49.25937 | 4.853143e-06 |  | 0 | 0 | 19 | 0.03180538 |  |  | 4165 | 1388.333
2508.018 | 2.353502 | 0.001842499 | 2.35166 | -0.001834367 | 49.17682 | -2.475529e-05 |  | 0 | 0 | 19 | 0.03176117 |  |  | 4166 | 1388.667
2501.457 | 2.34959 | 0.001266479 | 2.348324 | -0.001126856 | 49.04817 | -1.520723e-05 |  | 0 | 0 | 19 | 0.03170837 |  |  | 4167 | 1389
2498.441 | 2.346371 | 0.001384497 | 2.344987 | 0.00151613 | 48.98904 | 2.046059e-05 |  | 0 | 0 | 19 | 0.03166493 |  |  | 4168 | 1389.333
2493.107 | 2.342945 | 0.00129509 | 2.34165 | 2.364908e-05 | 48.88446 | 3.191509e-07 |  | 0 | 0 | 19 | 0.0316187 |  |  | 4169 | 1389.667
2488.445 | 2.340156 | 0.001842022 | 2.338314 | 0.0005194705 | 48.79303 | 7.010398e-06 |  | 0 | 0 | 19 | 0.03158105 |  |  | 4170 | 1390
2483.907 | 2.336622 | 0.001645327 | 2.334977 | 0.0005073918 | 48.70406 | 6.847393e-06 |  | 0 | 0 | 19 | 0.03153337 |  |  | 4171 | 1390.333
2480.586 | 2.333679 | 0.002038717 | 2.331641 | 0.0009114318 | 48.63895 | 1.230002e-05 |  | 0 | 0 | 19 | 0.03149365 |  |  | 4172 | 1390.667
2474.72 | 2.329795 | 0.001491308 | 2.328304 | -0.0007703436 | 48.52392 | -1.0396e-05 |  | 0 | 0 | 19 | 0.03144123 |  |  | 4173 | 1391
2469.877 | 2.32603 | 0.001062155 | 2.324967 | -0.001151358 | 48.42896 | -1.55379e-05 |  | 0 | 0 | 19 | 0.03139041 |  |  | 4174 | 1391.333
2465.939 | 2.323955 | 0.002324581 | 2.321631 | 0.000254966 | 48.35175 | 3.440837e-06 |  | 0 | 0 | 19 | 0.03136242 |  |  | 4175 | 1391.667
2460.734 | 2.319532 | 0.001237154 | 2.318294 | 0.0006021678 | 48.24968 | 8.126421e-06 |  | 0 | 0 | 19 | 0.03130272 |  |  | 4176 | 1392
2457.981 | 2.317085 | 0.002127647 | 2.314958 | 0.0007152788 | 48.1957 | 9.652886e-06 |  | 0 | 0 | 19 | 0.03126971 |  |  | 4177 | 1392.333
2451.173 | 2.313495 | 0.001873732 | 2.311621 | 0.0001751887 | 48.06222 | 2.36422e-06 |  | 0 | 0 | 19 | 0.03122125 |  |  | 4178 | 1392.667
2446.333 | 2.308552 | 0.0002677441 | 2.308285 | 0.0003344117 | 47.96732 | 4.512979e-06 |  | 0 | 0 | 19 | 0.03115455 |  |  | 4179 | 1393
2441.747 | 2.306439 | 0.001490831 | 2.304948 | -7.226335e-05 | 47.87739 | -9.752139e-07 |  | 0 | 0 | 19 | 0.03112603 |  |  | 4180 | 1393.333
2437.339 | 2.303381 | 0.001769781 | 2.301611 | -0.001924251 | 47.79096 | -2.59683e-05 |  | 0 | 0 | 19 | 0.03108476 |  |  | 4181 | 1393.667
2433.752 | 2.300123 | 0.001848221 | 2.298275 | -0.001970896 | 47.72064 | -2.659779e-05 |  | 0 | 0 | 19 | 0.0310408 |  |  | 4182 | 1394
2427.938 | 2.296368 | 0.001429796 | 2.294938 | -0.0009565769 | 47.60664 | -1.290927e-05 |  | 0 | 0 | 19 | 0.03099012 |  |  | 4183 | 1394.333
2424.078 | 2.293929 | 0.002327442 | 2.291601 | -0.0005972554 | 47.53095 | -8.060127e-06 |  | 0 | 0 | 19 | 0.0309572 |  |  | 4184 | 1394.667
2418.315 | 2.289863 | 0.001597643 | 2.288265 | -0.0005619059 | 47.41795 | -7.583076e-06 |  | 0 | 0 | 19 | 0.03090233 |  |  | 4185 | 1395
2413.345 | 2.285578 | 0.0006499291 | 2.284928 | -0.0003403613 | 47.3205 | -4.593269e-06 |  | 0 | 0 | 19 | 0.03084451 |  |  | 4186 | 1395.333
2407.837 | 2.281466 | 0.0001261234 | 2.281592 | 0.0007083608 | 47.21248 | 9.559525e-06 |  | 0 | 0 | 19 | 0.03078901 |  |  | 4187 | 1395.667
2403.252 | 2.278197 | 5.841255e-05 | 2.278255 | -0.001425945 | 47.1226 | -1.924352e-05 |  | 0 | 0 | 19 | 0.0307449 |  |  | 4188 | 1396
2399.615 | 2.27594 | 0.001021624 | 2.274919 | -0.002137978 | 47.05126 | -2.88526e-05 |  | 0 | 0 | 19 | 0.03071444 |  |  | 4189 | 1396.333
2395.069 | 2.273544 | 0.001962185 | 2.271582 | -0.00105725 | 46.96214 | -1.426788e-05 |  | 0 | 0 | 19 | 0.0306821 |  |  | 4190 | 1396.667
2391.304 | 2.270426 | 0.0021801 | 2.268245 | -0.001208167 | 46.88831 | -1.630455e-05 |  | 0 | 0 | 19 | 0.03064002 |  |  | 4191 | 1397
2386.487 | 2.266331 | 0.001421928 | 2.264909 | -0.000459819 | 46.79387 | -6.205385e-06 |  | 0 | 0 | 19 | 0.03058476 |  |  | 4192 | 1397.333
2380.988 | 2.262465 | 0.0008926392 | 2.261572 | 0.0002608381 | 46.68604 | 3.520082e-06 |  | 0 | 0 | 19 | 0.03053259 |  |  | 4193 | 1397.667
2377.182 | 2.259203 | 0.0009675026 | 2.258236 | -0.01250103 | 46.61141 | -0.0001687048 |  | 0 | 0 | 19 | 0.03048857 |  |  | 4194 | 1398
2370.954 | 2.255756 | 0.0008566379 | 2.254899 | -0.0002844331 | 46.48929 | -3.838504e-06 |  | 0 | 0 | 19 | 0.03044205 |  |  | 4195 | 1398.333
2367.618 | 2.252612 | 0.001049757 | 2.251562 | -0.001606211 | 46.42388 | -2.167626e-05 |  | 0 | 0 | 19 | 0.03039962 |  |  | 4196 | 1398.667
2363.131 | 2.249393 | 0.001167536 | 2.248226 | -0.002547919 | 46.33589 | -3.438487e-05 |  | 0 | 0 | 19 | 0.03035619 |  |  | 4197 | 1399
2358.24 | 2.246028 | 0.001138926 | 2.244889 | -0.004630908 | 46.24001 | -6.249538e-05 |  | 0 | 0 | 19 | 0.03031077 |  |  | 4198 | 1399.333
2353.55 | 2.242942 | 0.001389265 | 2.241553 | -0.002636046 | 46.14803 | -3.557417e-05 |  | 0 | 0 | 19 | 0.03026912 |  |  | 4199 | 1399.667
2349.244 | 2.239841 | 0.001625061 | 2.238216 | -0.000837509 | 46.0636 | -1.130242e-05 |  | 0 | 0 | 19 | 0.03022728 |  |  | 4200 | 1400
2344.563 | 2.236719 | 0.001839638 | 2.234879 | -7.397094e-05 | 45.97182 | -9.982583e-07 |  | 0 | 0 | 19 | 0.03018514 |  |  | 4201 | 1400.333
2339.681 | 2.233118 | 0.001574993 | 2.231543 | -0.002160791 | 45.87609 | -2.916048e-05 |  | 0 | 0 | 19 | 0.03013654 |  |  | 4202 | 1400.667
2334.538 | 2.229384 | 0.001177788 | 2.228206 | -0.001463341 | 45.77526 | -1.974819e-05 |  | 0 | 0 | 19 | 0.03008616 |  |  | 4203 | 1401
2330.858 | 2.22555 | 0.000680685 | 2.22487 | -0.009895688 | 45.7031 | -0.000133545 |  | 0 | 0 | 19 | 0.03003442 |  |  | 4204 | 1401.333
2324.389 | 2.221631 | 9.775162e-05 | 2.221533 | -0.001434794 | 45.57625 | -1.936294e-05 |  | 0 | 0 | 19 | 0.02998152 |  |  | 4205 | 1401.667
2320.794 | 2.219149 | 0.0009522438 | 2.218197 | -0.002819758 | 45.50577 | -3.805341e-05 |  | 0 | 0 | 19 | 0.02994803 |  |  | 4206 | 1402
2316.411 | 2.216356 | 0.001495838 | 2.21486 | 6.839828e-05 | 45.41983 | 9.230537e-07 |  | 0 | 0 | 19 | 0.02991034 |  |  | 4207 | 1402.333
2310.204 | 2.212425 | 0.0009021759 | 2.211523 | 0.0001407522 | 45.29811 | 1.89949e-06 |  | 0 | 0 | 19 | 0.02985729 |  |  | 4208 | 1402.667
2307.36 | 2.209182 | 0.0009949207 | 2.208187 | -0.0006044144 | 45.24235 | -8.15674e-06 |  | 0 | 0 | 19 | 0.02981352 |  |  | 4209 | 1403
2302.937 | 2.206628 | 0.001778126 | 2.20485 | -0.001385055 | 45.15563 | -1.86917e-05 |  | 0 | 0 | 19 | 0.02977906 |  |  | 4210 | 1403.333
2297.36 | 2.202573 | 0.001059294 | 2.201514 | -0.001444792 | 45.04627 | -1.949787e-05 |  | 0 | 0 | 19 | 0.02972433 |  |  | 4211 | 1403.667
2293.023 | 2.198403 | 0.0002257824 | 2.198177 | -0.0008812284 | 44.96124 | -1.189242e-05 |  | 0 | 0 | 19 | 0.02966805 |  |  | 4212 | 1404
2288.276 | 2.195646 | 0.0008051396 | 2.19484 | 9.850083e-05 | 44.86815 | 1.329296e-06 |  | 0 | 0 | 19 | 0.02963084 |  |  | 4213 | 1404.333
2284.962 | 2.193128 | 0.001624107 | 2.191504 | -0.00200936 | 44.80317 | -2.711686e-05 |  | 0 | 0 | 19 | 0.02959687 |  |  | 4214 | 1404.667
2279.586 | 2.188979 | 0.0008120537 | 2.188167 | 0.001384977 | 44.69776 | 1.869065e-05 |  | 0 | 0 | 19 | 0.02954088 |  |  | 4215 | 1405
2275.712 | 2.186594 | 0.001763344 | 2.184831 | -0.001546876 | 44.6218 | -2.087552e-05 |  | 0 | 0 | 19 | 0.02950869 |  |  | 4216 | 1405.333
2270.492 | 2.182721 | 0.001226902 | 2.181494 | -0.001650723 | 44.51945 | -2.227697e-05 |  | 0 | 0 | 19 | 0.02945642 |  |  | 4217 | 1405.667
2265.097 | 2.179374 | 0.001215935 | 2.178158 | -0.002134722 | 44.41366 | -2.880866e-05 |  | 0 | 0 | 19 | 0.02941125 |  |  | 4218 | 1406
2261.765 | 2.176194 | 0.001373291 | 2.174821 | -0.001523274 | 44.34834 | -2.0557e-05 |  | 0 | 0 | 19 | 0.02936834 |  |  | 4219 | 1406.333
2255.298 | 2.171377 | 0.0001072884 | 2.171484 | 6.762556e-05 | 44.22154 | 9.126256e-07 |  | 0 | 0 | 19 | 0.02930333 |  |  | 4220 | 1406.667
2251.444 | 2.170064 | 0.001916647 | 2.168148 | -0.001317156 | 44.14595 | -1.777538e-05 |  | 0 | 0 | 19 | 0.02928562 |  |  | 4221 | 1407
2247.373 | 2.165501 | 0.0006899834 | 2.164811 | -3.781954e-05 | 44.06613 | -5.103851e-07 |  | 0 | 0 | 19 | 0.02922404 |  |  | 4222 | 1407.333
2242.76 | 2.162869 | 0.00139451 | 2.161474 | 0.002215324 | 43.97569 | 2.989642e-05 |  | 0 | 0 | 19 | 0.02918852 |  |  | 4223 | 1407.667
2238.37 | 2.158585 | 0.000446558 | 2.158138 | -0.0001075076 | 43.8896 | -1.450845e-06 |  | 0 | 0 | 19 | 0.0291307 |  |  | 4224 | 1408
2233.575 | 2.156096 | 0.001294136 | 2.154801 | -0.0002463434 | 43.7956 | -3.324472e-06 |  | 0 | 0 | 19 | 0.02909711 |  |  | 4225 | 1408.333
2229.484 | 2.152966 | 0.00150156 | 2.151465 | -0.0006888295 | 43.71537 | -9.295945e-06 |  | 0 | 0 | 19 | 0.02905488 |  |  | 4226 | 1408.667
2224.87 | 2.149222 | 0.001093626 | 2.148128 | -0.001696407 | 43.6249 | -2.289349e-05 |  | 0 | 0 | 19 | 0.02900434 |  |  | 4227 | 1409
2220.111 | 2.146014 | 0.001222372 | 2.144792 | -0.0004361817 | 43.53159 | -5.886392e-06 |  | 0 | 0 | 19 | 0.02896105 |  |  | 4228 | 1409.333
2216.615 | 2.143096 | 0.001640797 | 2.141455 | -0.0002003599 | 43.46304 | -2.703912e-06 |  | 0 | 0 | 19 | 0.02892167 |  |  | 4229 | 1409.667
2210.62 | 2.139176 | 0.001057625 | 2.138118 | -7.393004e-05 | 43.34548 | -9.977063e-07 |  | 0 | 0 | 19 | 0.02886878 |  |  | 4230 | 1410
2206.323 | 2.136136 | 0.001354456 | 2.134782 | 0.0005094208 | 43.26124 | 6.874774e-06 |  | 0 | 0 | 19 | 0.02882775 |  |  | 4231 | 1410.333
2202.308 | 2.132596 | 0.001150608 | 2.131445 | 0.001088747 | 43.18252 | 1.469295e-05 |  | 0 | 0 | 19 | 0.02877997 |  |  | 4232 | 1410.667
2195.938 | 2.129041 | 0.0009322167 | 2.128109 | 0.0004818657 | 43.05761 | 6.502911e-06 |  | 0 | 0 | 19 | 0.028732 |  |  | 4233 | 1411
2193.287 | 2.125601 | 0.0008285045 | 2.124772 | -0.001113848 | 43.00562 | -1.503169e-05 |  | 0 | 0 | 19 | 0.02868557 |  |  | 4234 | 1411.333
2186.742 | 2.122074 | 0.0006389618 | 2.121435 | -8.856355e-06 | 42.87729 | -1.19519e-07 |  | 0 | 0 | 19 | 0.02863798 |  |  | 4235 | 1411.667
2183.134 | 2.118498 | 0.0003991127 | 2.118099 | -0.0001299531 | 42.80654 | -1.753753e-06 |  | 0 | 0 | 19 | 0.02858972 |  |  | 4236 | 1412
2178.642 | 2.115834 | 0.001071453 | 2.114762 | 0.001056176 | 42.71847 | 1.425339e-05 |  | 0 | 0 | 19 | 0.02855376 |  |  | 4237 | 1412.333
2174.235 | 2.112894 | 0.00146842 | 2.111426 | -0.000725704 | 42.63206 | -9.793576e-06 |  | 0 | 0 | 19 | 0.02851409 |  |  | 4238 | 1412.667
2169.635 | 2.109468 | 0.001378775 | 2.108089 | -0.001190586 | 42.54187 | -1.606729e-05 |  | 0 | 0 | 19 | 0.02846785 |  |  | 4239 | 1413
2163.65 | 2.104972 | 0.0002200603 | 2.104752 | 9.000528e-05 | 42.42451 | 1.214646e-06 |  | 0 | 0 | 19 | 0.02840719 |  |  | 4240 | 1413.333
2160.036 | 2.102644 | 0.001228571 | 2.101416 | -0.001338817 | 42.35365 | -1.80677e-05 |  | 0 | 0 | 19 | 0.02837577 |  |  | 4241 | 1413.667
2155.136 | 2.098614 | 0.0005345345 | 2.09808 | -0.0009123856 | 42.25757 | -1.23129e-05 |  | 0 | 0 | 19 | 0.02832137 |  |  | 4242 | 1414
2150.9 | 2.096104 | 0.001360655 | 2.094743 | -0.001330803 | 42.17451 | -1.795956e-05 |  | 0 | 0 | 19 | 0.0282875 |  |  | 4243 | 1414.333
2146.964 | 2.092785 | 0.001378536 | 2.091406 | -0.0004890218 | 42.09734 | -6.599484e-06 |  | 0 | 0 | 19 | 0.02824271 |  |  | 4244 | 1414.667
2142.064 | 2.088886 | 0.0008168221 | 2.08807 | 7.747082e-05 | 42.00126 | 1.04549e-06 |  | 0 | 0 | 19 | 0.0281901 |  |  | 4245 | 1415
2137.249 | 2.085031 | 0.0002982617 | 2.084733 | -0.001152638 | 41.90685 | -1.555517e-05 |  | 0 | 0 | 19 | 0.02813807 |  |  | 4246 | 1415.333
2132.51 | 2.082707 | 0.001310348 | 2.081396 | 0.0001366812 | 41.81392 | 1.84455e-06 |  | 0 | 0 | 19 | 0.0281067 |  |  | 4247 | 1415.667
2127.119 | 2.078072 | 1.192093e-05 | 2.07806 | -0.0004008293 | 41.70822 | -5.409302e-06 |  | 0 | 0 | 19 | 0.02804416 |  |  | 4248 | 1416
2123.855 | 2.075114 | 0.0003910065 | 2.074723 | -0.002282163 | 41.64422 | -3.079842e-05 |  | 0 | 0 | 19 | 0.02800424 |  |  | 4249 | 1416.333
2118.945 | 2.073155 | 0.001767874 | 2.071387 | -0.001925685 | 41.54794 | -2.598765e-05 |  | 0 | 0 | 19 | 0.02797779 |  |  | 4250 | 1416.667
2114.854 | 2.069517 | 0.001467228 | 2.06805 | 0.0008214396 | 41.46772 | 1.108556e-05 |  | 0 | 0 | 19 | 0.02792871 |  |  | 4251 | 1417
2111.521 | 2.066717 | 0.00200367 | 2.064714 | 0.001025159 | 41.40237 | 1.383481e-05 |  | 0 | 0 | 19 | 0.02789092 |  |  | 4252 | 1417.333
2105.642 | 2.062476 | 0.001098871 | 2.061377 | 9.932906e-05 | 41.2871 | 1.340473e-06 |  | 0 | 0 | 19 | 0.02783368 |  |  | 4253 | 1417.667
2100.995 | 2.059003 | 0.0009627342 | 2.05804 | -0.0009334551 | 41.19598 | -1.259723e-05 |  | 0 | 0 | 19 | 0.02778682 |  |  | 4254 | 1418
2096.135 | 2.055538 | 0.0008339882 | 2.054704 | -0.0007685484 | 41.10068 | -1.037177e-05 |  | 0 | 0 | 19 | 0.02774005 |  |  | 4255 | 1418.333
2092.839 | 2.052813 | 0.001445532 | 2.051367 | -0.001449706 | 41.03606 | -1.956419e-05 |  | 0 | 0 | 19 | 0.02770327 |  |  | 4256 | 1418.667
2087.631 | 2.048882 | 0.0008516312 | 2.048031 | -3.307365e-05 | 40.93395 | -4.463381e-07 |  | 0 | 0 | 19 | 0.02765023 |  |  | 4257 | 1419
2083.84 | 2.045993 | 0.001298666 | 2.044694 | -0.0008009341 | 40.8596 | -1.080883e-05 |  | 0 | 0 | 19 | 0.02761124 |  |  | 4258 | 1419.333
2078.36 | 2.042524 | 0.001166344 | 2.041357 | 0.0009910908 | 40.75215 | 1.337504e-05 |  | 0 | 0 | 19 | 0.02756442 |  |  | 4259 | 1419.667
2074.138 | 2.038965 | 0.000944376 | 2.038021 | -0.0007162823 | 40.66938 | -9.666427e-06 |  | 0 | 0 | 19 | 0.0275164 |  |  | 4260 | 1420
2069.892 | 2.035493 | 0.0008084774 | 2.034684 | -0.000480757 | 40.58611 | -6.487949e-06 |  | 0 | 0 | 19 | 0.02746954 |  |  | 4261 | 1420.333
2064.977 | 2.032059 | 0.0007119179 | 2.031347 | -0.0007208675 | 40.48975 | -9.728306e-06 |  | 0 | 0 | 19 | 0.0274232 |  |  | 4262 | 1420.667
2058.651 | 2.028505 | 0.0004935264 | 2.028011 | -5.30388e-05 | 40.36571 | -7.157732e-07 |  | 0 | 0 | 19 | 0.02737523 |  |  | 4263 | 1421
2054.731 | 2.024896 | 0.0002217293 | 2.024674 | -0.0003689651 | 40.28885 | -4.979286e-06 |  | 0 | 0 | 19 | 0.02732653 |  |  | 4264 | 1421.333
2050.741 | 2.021781 | 0.0004434586 | 2.021338 | -0.0001053268 | 40.2106 | -1.421414e-06 |  | 0 | 0 | 19 | 0.0272845 |  |  | 4265 | 1421.667
2047.296 | 2.018795 | 0.0007936954 | 2.018001 | 0.0003287646 | 40.14306 | 4.436769e-06 |  | 0 | 0 | 19 | 0.0272442 |  |  | 4266 | 1422
2041.549 | 2.015179 | 0.0005147457 | 2.014665 | 0.0009392892 | 40.03037 | 1.267597e-05 |  | 0 | 0 | 19 | 0.0271954 |  |  | 4267 | 1422.333
2037.074 | 2.012257 | 0.000929594 | 2.011328 | 0.0005915834 | 39.94262 | 7.983582e-06 |  | 0 | 0 | 19 | 0.02715597 |  |  | 4268 | 1422.667
2032.523 | 2.00851 | 0.0005180836 | 2.007992 | 0.001651772 | 39.8534 | 2.229112e-05 |  | 0 | 0 | 19 | 0.02710539 |  |  | 4269 | 1423
2028.416 | 2.005162 | 0.0005073547 | 2.004655 | -0.000487954 | 39.77287 | -6.585075e-06 |  | 0 | 0 | 19 | 0.02706022 |  |  | 4270 | 1423.333
2023.262 | 2.001711 | 0.0003929138 | 2.001318 | 0.0004770337 | 39.67181 | 6.437701e-06 |  | 0 | 0 | 19 | 0.02701365 |  |  | 4271 | 1423.667
2022.274 | 1.999698 | 0.0003023148 | 2 | -0.00143149 | 39.65242 | -1.931835e-05 |  | 0 | 0 | 19 | 0.02698647 |  |  | 4272 | 1424
2023.437 | 2.000427 | 0.0004272461 | 2 | -0.05625679 | 39.67523 | -0.0007592009 |  | 1 | 0 | 19 | 0.02699632 |  |  | 4273 | 1424.333
2024.677 | 2.001007 | 0.001006603 | 2 | -0.001375528 | 39.69956 | -1.856313e-05 |  | 1 | 0 | 19 | 0.02700414 |  |  | 4274 | 1424.667
2024.119 | 2.001053 | 0.001053095 | 2 | -0.001441833 | 39.68861 | -1.945793e-05 |  | 1 | 0 | 19 | 0.02700477 |  |  | 4275 | 1425
2024.606 | 1.999601 | 0.0003988743 | 2 | -0.002085361 | 39.69816 | -2.814252e-05 |  | 1 | 0 | 19 | 0.02698517 |  |  | 4276 | 1425.333
2025.377 | 2.000334 | 0.0003342628 | 2 | 4.057884e-05 | 39.71328 | 5.476227e-07 |  | 1 | 0 | 19 | 0.02699506 |  |  | 4277 | 1425.667
2026.605 | 2.000649 | 0.0006489753 | 2 | -0.0009166378 | 39.73735 | -1.237028e-05 |  | 1 | 0 | 19 | 0.02699931 |  |  | 4278 | 1426
2027.409 | 2.000198 | 0.0001983643 | 2 | 0.000375756 | 39.75311 | 5.070931e-06 |  | 1 | 0 | 19 | 0.02699323 |  |  | 4279 | 1426.333
2027.166 | 2.000037 | 3.743172e-05 | 2 | -0.001934731 | 39.74836 | -2.610974e-05 |  | 1 | 0 | 19 | 0.02699106 |  |  | 4280 | 1426.667
2027.078 | 2.000606 | 0.00060606 | 2 | -0.0007154774 | 39.74662 | -9.655566e-06 |  | 1 | 0 | 19 | 0.02699873 |  |  | 4281 | 1427
2028.586 | 2.000985 | 0.0009851456 | 2 | -0.001383224 | 39.7762 | -1.8667e-05 |  | 1 | 0 | 19 | 0.02700385 |  |  | 4282 | 1427.333
2027.971 | 1.99988 | 0.0001199246 | 2 | -0.005891119 | 39.76414 | -7.950228e-05 |  | 1 | 0 | 19 | 0.02698894 |  |  | 4283 | 1427.667
2029.498 | 2.000796 | 0.0007956028 | 2 | -4.84346e-05 | 39.79407 | -6.536383e-07 |  | 1 | 0 | 19 | 0.02700129 |  |  | 4284 | 1428
2029.596 | 2.000513 | 0.0005130768 | 2 | -0.0008471133 | 39.79601 | -1.143203e-05 |  | 1 | 0 | 19 | 0.02699748 |  |  | 4285 | 1428.333
2029.846 | 2.000184 | 0.0001840591 | 2 | -0.001417963 | 39.80091 | -1.913581e-05 |  | 1 | 0 | 19 | 0.02699304 |  |  | 4286 | 1428.667
2031.06 | 2.000867 | 0.0008671284 | 2 | 0.0003870138 | 39.82471 | 5.222858e-06 |  | 1 | 0 | 19 | 0.02700226 |  |  | 4287 | 1429
2030.826 | 2.000756 | 0.0007562637 | 2 | -0.0009502826 | 39.82011 | -1.282433e-05 |  | 1 | 0 | 19 | 0.02700076 |  |  | 4288 | 1429.333
2030.182 | 1.999812 | 0.0001878738 | 2 | -5.099379e-06 | 39.80749 | -6.881753e-08 |  | 1 | 0 | 19 | 0.02698802 |  |  | 4289 | 1429.667
2032.834 | 2.000602 | 0.0006024837 | 2 | -0.0004019438 | 39.8595 | -5.424343e-06 |  | 1 | 0 | 19 | 0.02699868 |  |  | 4290 | 1430
2031.96 | 2.000717 | 0.0007169247 | 2 | 0.001258693 | 39.84235 | 1.698642e-05 |  | 1 | 1 | 20 | 0.02700023 |  |  | 4291 | 1430.333
2039.233 | 2.004329 | 0.0006830692 | 2.003646 | -0.002400354 | 39.98497 | -3.239344e-05 |  | 0 | 0 | 20 | 0.02704897 |  |  | 4292 | 1430.667
2045.088 | 2.007748 | 0.000765562 | 2.006982 | -0.003005556 | 40.09976 | -4.05608e-05 |  | 0 | 0 | 20 | 0.02709511 |  |  | 4293 | 1431
2049.468 | 2.01087 | 0.0005509854 | 2.010319 | -0.001385192 | 40.18564 | -1.869355e-05 |  | 0 | 0 | 20 | 0.02713725 |  |  | 4294 | 1431.333
2054.358 | 2.013237 | 0.0004181862 | 2.013656 | -0.001047007 | 40.28152 | -1.412965e-05 |  | 0 | 0 | 20 | 0.0271692 |  |  | 4295 | 1431.667
2060.002 | 2.016638 | 0.0003535748 | 2.016992 | -0.0009821877 | 40.39219 | -1.325489e-05 |  | 0 | 0 | 20 | 0.02721509 |  |  | 4296 | 1432
2067.152 | 2.020876 | 0.0005476475 | 2.020329 | -0.002434899 | 40.5324 | -3.285963e-05 |  | 0 | 0 | 20 | 0.02727229 |  |  | 4297 | 1432.333
2070.716 | 2.023523 | 0.0001425743 | 2.023665 | -0.003350889 | 40.60228 | -4.522118e-05 |  | 0 | 0 | 20 | 0.027308 |  |  | 4298 | 1432.667
2077.24 | 2.027282 | 0.000279665 | 2.027002 | -0.003587061 | 40.73019 | -4.840839e-05 |  | 0 | 0 | 20 | 0.02735873 |  |  | 4299 | 1433
2082.431 | 2.030504 | 0.0001652241 | 2.030339 | -0.003294229 | 40.83198 | -4.445654e-05 |  | 0 | 0 | 20 | 0.02740221 |  |  | 4300 | 1433.333
2088.807 | 2.034166 | 0.0004906655 | 2.033675 | -0.03351904 | 40.95699 | -0.0004523487 |  | 0 | 0 | 20 | 0.02745163 |  |  | 4301 | 1433.667
2093.511 | 2.037671 | 0.0006589889 | 2.037012 | -0.001452886 | 41.04924 | -1.96071e-05 |  | 0 | 0 | 20 | 0.02749893 |  |  | 4302 | 1434
2098.502 | 2.041272 | 0.0009236336 | 2.040348 | -0.0006446821 | 41.1471 | -8.700163e-06 |  | 0 | 0 | 20 | 0.02754753 |  |  | 4303 | 1434.333
2103.145 | 2.044222 | 0.0005373955 | 2.043685 | -0.00154806 | 41.23814 | -2.089149e-05 |  | 0 | 0 | 20 | 0.02758735 |  |  | 4304 | 1434.667
2108.605 | 2.046933 | 8.821488e-05 | 2.047021 | -0.0006410054 | 41.34519 | -8.650546e-06 |  | 0 | 0 | 20 | 0.02762393 |  |  | 4305 | 1435
2115.153 | 2.051679 | 0.001320839 | 2.050358 | -0.001566456 | 41.47359 | -2.113975e-05 |  | 0 | 0 | 20 | 0.02768798 |  |  | 4306 | 1435.333
2118.976 | 2.053725 | 2.980232e-05 | 2.053695 | -0.002259427 | 41.54856 | -3.049159e-05 |  | 0 | 0 | 20 | 0.02771558 |  |  | 4307 | 1435.667
2124.421 | 2.057004 | 2.717972e-05 | 2.057031 | -0.001907375 | 41.65532 | -2.574055e-05 |  | 0 | 0 | 20 | 0.02775984 |  |  | 4308 | 1436
2129.291 | 2.060226 | 0.0001416206 | 2.060368 | -0.0006816924 | 41.75079 | -9.199628e-06 |  | 0 | 0 | 20 | 0.02780332 |  |  | 4309 | 1436.333
2134.746 | 2.064328 | 0.000623703 | 2.063704 | -0.0004873332 | 41.85777 | -6.576696e-06 |  | 0 | 0 | 20 | 0.02785868 |  |  | 4310 | 1436.667
2140.527 | 2.067618 | 0.0005774498 | 2.067041 | -0.004252079 | 41.97111 | -5.738298e-05 |  | 0 | 0 | 20 | 0.02790308 |  |  | 4311 | 1437
2144.004 | 2.069982 | 0.000395298 | 2.070378 | -0.0004903262 | 42.03929 | -6.617088e-06 |  | 0 | 0 | 20 | 0.02793498 |  |  | 4312 | 1437.333
2149.631 | 2.073598 | 0.0001163483 | 2.073714 | 0.000933921 | 42.14963 | 1.260352e-05 |  | 0 | 0 | 20 | 0.02798378 |  |  | 4313 | 1437.667
2155.431 | 2.076963 | 8.749962e-05 | 2.077051 | -0.0005402274 | 42.26335 | -7.290518e-06 |  | 0 | 0 | 20 | 0.02802919 |  |  | 4314 | 1438
2159.218 | 2.079935 | 0.00045228 | 2.080387 | -0.000410974 | 42.33761 | -5.546208e-06 |  | 0 | 0 | 20 | 0.0280693 |  |  | 4315 | 1438.333
2164.695 | 2.083508 | 0.0002162457 | 2.083724 | -0.002489936 | 42.44499 | -3.360237e-05 |  | 0 | 0 | 20 | 0.02811751 |  |  | 4316 | 1438.667
2170.613 | 2.087066 | 5.722046e-06 | 2.08706 | -0.001205742 | 42.56104 | -1.627183e-05 |  | 0 | 0 | 20 | 0.02816554 |  |  | 4317 | 1439
2174.982 | 2.089906 | 0.0004913807 | 2.090397 | -0.0004831584 | 42.64671 | -6.520357e-06 |  | 0 | 0 | 20 | 0.02820386 |  |  | 4318 | 1439.333
2182.809 | 2.094694 | 0.0009605884 | 2.093734 | 0.0003256255 | 42.80018 | 4.394406e-06 |  | 0 | 0 | 20 | 0.02826848 |  |  | 4319 | 1439.667
2185.773 | 2.097044 | 2.622604e-05 | 2.09707 | -0.00222241 | 42.85829 | -2.999204e-05 |  | 0 | 0 | 20 | 0.02830019 |  |  | 4320 | 1440
2190.844 | 2.100509 | 0.00010252 | 2.100407 | -0.0007035974 | 42.95773 | -9.495241e-06 |  | 0 | 0 | 20 | 0.02834695 |  |  | 4321 | 1440.333
2195.569 | 2.10307 | 0.0006735325 | 2.103744 | 2.169025e-05 | 43.05037 | 2.92716e-07 |  | 0 | 0 | 20 | 0.02838151 |  |  | 4322 | 1440.667
2201.241 | 2.106296 | 0.0007841587 | 2.10708 | -2.614399e-05 | 43.1616 | -3.528204e-07 |  | 0 | 0 | 20 | 0.02842505 |  |  | 4323 | 1441
2206.889 | 2.110101 | 0.0003156662 | 2.110417 | -0.00142549 | 43.27234 | -1.923739e-05 |  | 0 | 0 | 20 | 0.0284764 |  |  | 4324 | 1441.333
2211.887 | 2.113627 | 0.0001261234 | 2.113753 | -0.0009220761 | 43.37033 | -1.244367e-05 |  | 0 | 0 | 20 | 0.02852398 |  |  | 4325 | 1441.667
2216.161 | 2.116781 | 0.0003082752 | 2.11709 | 0.000277074 | 43.45414 | 3.739191e-06 |  | 0 | 0 | 20 | 0.02856655 |  |  | 4326 | 1442
2221.699 | 2.120458 | 3.147125e-05 | 2.120426 | 0.001408393 | 43.56272 | 1.900665e-05 |  | 0 | 0 | 20 | 0.02861616 |  |  | 4327 | 1442.333
2225.744 | 2.122625 | 0.001137972 | 2.123763 | -0.0001843168 | 43.64205 | -2.487406e-06 |  | 0 | 0 | 20 | 0.02864541 |  |  | 4328 | 1442.667
2231.898 | 2.127349 | 0.0002498627 | 2.1271 | 0.0006994825 | 43.7627 | 9.43971e-06 |  | 0 | 0 | 20 | 0.02870917 |  |  | 4329 | 1443
2236.469 | 2.130239 | 0.0001971722 | 2.130436 | -0.0003237499 | 43.85232 | -4.369095e-06 |  | 0 | 0 | 20 | 0.02874817 |  |  | 4330 | 1443.333
2241.623 | 2.133604 | 0.0001685619 | 2.133773 | 0.0002247101 | 43.95339 | 3.032525e-06 |  | 0 | 0 | 20 | 0.02879358 |  |  | 4331 | 1443.667
2246.954 | 2.136766 | 0.0003435612 | 2.137109 | -0.001544976 | 44.05793 | -2.084988e-05 |  | 0 | 0 | 20 | 0.02883624 |  |  | 4332 | 1444
2250.68 | 2.139788 | 0.0006582737 | 2.140446 | -0.001779853 | 44.13098 | -2.40196e-05 |  | 0 | 0 | 20 | 0.02887703 |  |  | 4333 | 1444.333
2256.85 | 2.143521 | 0.0002613068 | 2.143783 | -0.001945865 | 44.25195 | -2.625999e-05 |  | 0 | 0 | 20 | 0.02892741 |  |  | 4334 | 1444.667
2262.566 | 2.147491 | 0.000371933 | 2.147119 | 0.000498626 | 44.36403 | 6.729096e-06 |  | 0 | 0 | 20 | 0.02898099 |  |  | 4335 | 1445
2266.008 | 2.149251 | 0.001205206 | 2.150456 | 0.001222259 | 44.43153 | 1.649472e-05 |  | 0 | 0 | 20 | 0.02900473 |  |  | 4336 | 1445.333
2270.472 | 2.15307 | 0.0007224083 | 2.153792 | 5.96734e-05 | 44.51906 | 8.05309e-07 |  | 0 | 0 | 20 | 0.02905627 |  |  | 4337 | 1445.667
2277.9375 | 2.157429 | 0.0003006458 | 2.157129 | -0.0005761611 | 44.66544 | -7.775454e-06 |  | 0 | 0 | 20 | 0.02911511 |  |  | 4338 | 1446
2282.107 | 2.160069 | 0.0003967285 | 2.160466 | -0.002468181 | 44.7472 | -3.330879e-05 |  | 0 | 0 | 20 | 0.02915073 |  |  | 4339 | 1446.333
2286.389 | 2.162744 | 0.00105834 | 2.163802 | -0.001119915 | 44.83116 | -1.511356e-05 |  | 0 | 0 | 20 | 0.02918683 |  |  | 4340 | 1446.667
2291.083 | 2.166048 | 0.001090288 | 2.167139 | -7.451433e-05 | 44.9232 | -1.005591e-06 |  | 0 | 0 | 20 | 0.02923142 |  |  | 4341 | 1447
2296.898 | 2.170039 | 0.0004358292 | 2.170475 | -0.0007142008 | 45.03722 | -9.638337e-06 |  | 0 | 0 | 20 | 0.02928528 |  |  | 4342 | 1447.333
2301.965 | 2.174166 | 0.0003545284 | 2.173812 | -0.001637385 | 45.13656 | -2.209697e-05 |  | 0 | 0 | 20 | 0.02934098 |  |  | 4343 | 1447.667
2306.085 | 2.176326 | 0.0008218288 | 2.177148 | -0.0007967096 | 45.21736 | -1.075182e-05 |  | 0 | 0 | 20 | 0.02937013 |  |  | 4344 | 1448
2311.08 | 2.179542 | 0.0009434223 | 2.180485 | -0.0007828737 | 45.3153 | -1.05651e-05 |  | 0 | 0 | 20 | 0.02941352 |  |  | 4345 | 1448.333
2317.701 | 2.184298 | 0.0004763603 | 2.183822 | -0.002459685 | 45.44513 | -3.319414e-05 |  | 0 | 0 | 20 | 0.02947771 |  |  | 4346 | 1448.667
2322.242 | 2.187602 | 0.0004444122 | 2.187158 | -0.001583238 | 45.53416 | -2.136624e-05 |  | 0 | 0 | 20 | 0.0295223 |  |  | 4347 | 1449
2326.091 | 2.189405 | 0.001089811 | 2.190495 | -0.002406786 | 45.60963 | -3.248024e-05 |  | 0 | 0 | 20 | 0.02954663 |  |  | 4348 | 1449.333
2331.963 | 2.194244 | 0.0004122257 | 2.193831 | -0.001342337 | 45.72477 | -1.811521e-05 |  | 0 | 0 | 20 | 0.02961193 |  |  | 4349 | 1449.667
2336.729 | 2.196908 | 0.0002598763 | 2.197168 | -0.001433105 | 45.81821 | -1.934015e-05 |  | 0 | 0 | 20 | 0.02964788 |  |  | 4350 | 1450
2342.053 | 2.200692 | 0.0001871586 | 2.200505 | -0.0006012169 | 45.92262 | -8.113589e-06 |  | 0 | 0 | 20 | 0.02969894 |  |  | 4351 | 1450.333
2347.114 | 2.204071 | 0.0002300739 | 2.203841 | -0.001232571 | 46.02184 | -1.663389e-05 |  | 0 | 0 | 20 | 0.02974455 |  |  | 4352 | 1450.667
2351.295 | 2.206521 | 0.0006566048 | 2.207178 | -0.001368881 | 46.10383 | -1.847343e-05 |  | 0 | 0 | 20 | 0.02977761 |  |  | 4353 | 1451
2356.201 | 2.210344 | 0.0001702309 | 2.210514 | -0.001350859 | 46.20002 | -1.823022e-05 |  | 0 | 0 | 20 | 0.02982921 |  |  | 4354 | 1451.333
2362.865 | 2.214675 | 0.0008239746 | 2.213851 | -0.001726815 | 46.3307 | -2.330385e-05 |  | 0 | 0 | 20 | 0.02988765 |  |  | 4355 | 1451.667
2366.447 | 2.216481 | 0.0007064343 | 2.217187 | -0.000478097 | 46.40091 | -6.452052e-06 |  | 0 | 0 | 20 | 0.02991202 |  |  | 4356 | 1452
2371.569 | 2.220147 | 0.0003774166 | 2.220524 | -0.001352895 | 46.50135 | -1.82577e-05 |  | 0 | 0 | 20 | 0.02996149 |  |  | 4357 | 1452.333
2374.878 | 2.223136 | 0.0007243157 | 2.223861 | 0.0005697077 | 46.56623 | 7.688362e-06 |  | 0 | 0 | 20 | 0.03000184 |  |  | 4358 | 1452.667
2379.967 | 2.226216 | 0.0009815693 | 2.227197 | -0.000916071 | 46.66602 | -1.236263e-05 |  | 0 | 0 | 20 | 0.03004339 |  |  | 4359 | 1453
2385.302 | 2.22957 | 0.0009636879 | 2.230534 | -0.0007203577 | 46.77062 | -9.721427e-06 |  | 0 | 0 | 20 | 0.03008867 |  |  | 4360 | 1453.333
2391.116 | 2.233912 | 4.124641e-05 | 2.233871 | -0.0006882321 | 46.88463 | -9.287882e-06 |  | 0 | 0 | 20 | 0.03014726 |  |  | 4361 | 1453.667
2396.24 | 2.236698 | 0.0005092621 | 2.237207 | 0.0007231448 | 46.98511 | 9.759039e-06 |  | 0 | 0 | 20 | 0.03018485 |  |  | 4362 | 1454
2398.742 | 2.239255 | 0.001288891 | 2.240544 | -0.001931489 | 47.03416 | -2.606597e-05 |  | 0 | 0 | 20 | 0.03021936 |  |  | 4363 | 1454.333
2405.112 | 2.24345 | 0.000430584 | 2.24388 | -0.002007315 | 47.15905 | -2.708927e-05 |  | 0 | 0 | 20 | 0.03027597 |  |  | 4364 | 1454.667
2409.459 | 2.247165 | 5.126e-05 | 2.247217 | -0.001241109 | 47.24429 | -1.674911e-05 |  | 0 | 0 | 20 | 0.03032612 |  |  | 4365 | 1455
2414.277 | 2.249193 | 0.001360178 | 2.250553 | 0.0009623043 | 47.33877 | 1.298656e-05 |  | 0 | 0 | 20 | 0.03035348 |  |  | 4366 | 1455.333
2420.265625 | 2.253231 | 0.0006592274 | 2.25389 | 5.604788e-05 | 47.45619 | 7.563817e-07 |  | 0 | 0 | 20 | 0.03040797 |  |  | 4367 | 1455.667
2426.037 | 2.257057 | 0.0001690388 | 2.257227 | -0.001069352 | 47.56935 | -1.44312e-05 |  | 0 | 0 | 20 | 0.03045961 |  |  | 4368 | 1456
2429.717 | 2.259876 | 0.0006875992 | 2.260563 | -0.001435752 | 47.64151 | -1.937587e-05 |  | 0 | 0 | 20 | 0.03049765 |  |  | 4369 | 1456.333
2433.635 | 2.263066 | 0.0008342266 | 2.2639 | 0.01325753 | 47.71833 | 0.0001789141 |  | 0 | 0 | 20 | 0.0305407 |  |  | 4370 | 1456.667
2438.654 | 2.266688 | 0.0005478859 | 2.267236 | -0.001393841 | 47.81674 | -1.881027e-05 |  | 0 | 0 | 20 | 0.03058959 |  |  | 4371 | 1457
2444.954 | 2.270214 | 0.0003583431 | 2.270573 | 0.0007744029 | 47.94027 | 1.045078e-05 |  | 0 | 0 | 20 | 0.03063717 |  |  | 4372 | 1457.333
2449.53 | 2.273394 | 0.0005156994 | 2.27391 | 0.0005386893 | 48.03001 | 7.269761e-06 |  | 0 | 0 | 20 | 0.03068008 |  |  | 4373 | 1457.667
2453.029 | 2.275332 | 0.001913786 | 2.277246 | -0.002175128 | 48.09861 | -2.935396e-05 |  | 0 | 0 | 20 | 0.03070624 |  |  | 4374 | 1458
2458.843 | 2.280564 | 1.835823e-05 | 2.280583 | -0.001544622 | 48.2126 | -2.084511e-05 |  | 0 | 0 | 20 | 0.03077685 |  |  | 4375 | 1458.333
2464.921875 | 2.28339 | 0.0005297661 | 2.283919 | -0.001904438 | 48.3318 | -2.570091e-05 |  | 0 | 0 | 20 | 0.03081498 |  |  | 4376 | 1458.667
2468.113 | 2.286401 | 0.000854969 | 2.287256 | -0.001140638 | 48.39437 | -1.539322e-05 |  | 0 | 0 | 20 | 0.03085561 |  |  | 4377 | 1459
2471.8 | 2.289584 | 0.001008749 | 2.290593 | -0.00130175 | 48.46666 | -1.756747e-05 |  | 0 | 0 | 20 | 0.03089857 |  |  | 4378 | 1459.333
2477.734 | 2.292613 | 0.001316309 | 2.293929 | -0.002684084 | 48.58301 | -3.622246e-05 |  | 0 | 0 | 20 | 0.03093944 |  |  | 4379 | 1459.667
2482.149 | 2.296042 | 0.001223087 | 2.297265 | -0.02662946 | 48.66959 | -0.0003593719 |  | 0 | 0 | 20 | 0.03098573 |  |  | 4380 | 1460
2487.491 | 2.299966 | 0.0006365776 | 2.300602 | -0.0007996588 | 48.77434 | -1.079162e-05 |  | 0 | 0 | 20 | 0.03103867 |  |  | 4381 | 1460.333
2491.502 | 2.302884 | 0.001055002 | 2.303939 | -0.000513058 | 48.85297 | -6.923859e-06 |  | 0 | 0 | 20 | 0.03107806 |  |  | 4382 | 1460.667
2497.438 | 2.306753 | 0.0005218982 | 2.307275 | -0.002258809 | 48.96937 | -3.048325e-05 |  | 0 | 0 | 20 | 0.03113027 |  |  | 4383 | 1461
2502.148 | 2.309214 | 0.001398087 | 2.310612 | -0.004302118 | 49.06172 | -5.805828e-05 |  | 0 | 0 | 20 | 0.03116348 |  |  | 4384 | 1461.333
2505.682 | 2.312232 | 0.001716375 | 2.313949 | -0.002315248 | 49.13103 | -3.124491e-05 |  | 0 | 0 | 20 | 0.03120421 |  |  | 4385 | 1461.667
2510.561 | 2.316223 | 0.001061678 | 2.317285 | -0.0005585901 | 49.22669 | -7.538328e-06 |  | 0 | 0 | 20 | 0.03125808 |  |  | 4386 | 1462
2515.801 | 2.319242 | 0.001379967 | 2.320622 | -0.001338484 | 49.32943 | -1.806321e-05 |  | 0 | 0 | 20 | 0.03129881 |  |  | 4387 | 1462.333
2521.834 | 2.32402 | 6.127357e-05 | 2.323958 | -0.002847814 | 49.44773 | -3.843203e-05 |  | 0 | 0 | 20 | 0.03136329 |  |  | 4388 | 1462.667
2523.466 | 2.32476 | 0.002534866 | 2.327295 | -0.0004526907 | 49.47973 | -6.109187e-06 |  | 0 | 0 | 20 | 0.03137328 |  |  | 4389 | 1463
2529.14 | 2.327825 | 0.002806664 | 2.330631 | -0.00266389 | 49.59097 | -3.594993e-05 |  | 0 | 0 | 20 | 0.03141464 |  |  | 4390 | 1463.333
2534.1 | 2.332356 | 0.001612186 | 2.333968 | -0.002222927 | 49.68823 | -2.999902e-05 |  | 0 | 0 | 20 | 0.03147579 |  |  | 4391 | 1463.667
2540.911 | 2.336351 | 0.0009539127 | 2.337305 | -0.001807624 | 49.82178 | -2.439438e-05 |  | 0 | 0 | 20 | 0.0315297 |  |  | 4392 | 1464
2545.36 | 2.339383 | 0.001257896 | 2.340641 | -0.001205332 | 49.90902 | -1.626629e-05 |  | 0 | 0 | 20 | 0.03157063 |  |  | 4393 | 1464.333
2549.339 | 2.342266 | 0.001712084 | 2.343978 | -0.0002265433 | 49.98704 | -3.057264e-06 |  | 0 | 0 | 20 | 0.03160952 |  |  | 4394 | 1464.667
2553.964 | 2.345721 | 0.001593828 | 2.347314 | -0.0003560027 | 50.07772 | -4.804354e-06 |  | 0 | 0 | 20 | 0.03165615 |  |  | 4395 | 1465
2558.768 | 2.348671 | 0.001980066 | 2.350651 | -0.001104497 | 50.17192 | -1.490549e-05 |  | 0 | 0 | 20 | 0.03169596 |  |  | 4396 | 1465.333
2564.229 | 2.352812 | 0.001175404 | 2.353988 | -0.0009908044 | 50.279 | -1.337118e-05 |  | 0 | 0 | 20 | 0.03175185 |  |  | 4397 | 1465.667
2569 | 2.356339 | 0.0009856224 | 2.357324 | 0.0006956365 | 50.37254 | 9.387806e-06 |  | 0 | 0 | 20 | 0.03179944 |  |  | 4398 | 1466
2573.015 | 2.359268 | 0.001393318 | 2.360661 | -0.001362035 | 50.45128 | -1.838104e-05 |  | 0 | 0 | 20 | 0.03183897 |  |  | 4399 | 1466.333
2577.542 | 2.36186 | 0.002137184 | 2.363998 | -0.001434081 | 50.54003 | -1.935332e-05 |  | 0 | 0 | 20 | 0.03187396 |  |  | 4400 | 1466.667
2582.613 | 2.365726 | 0.001607656 | 2.367334 | 0.0007128774 | 50.63947 | 9.620477e-06 |  | 0 | 0 | 20 | 0.03192613 |  |  | 4401 | 1467
2586.767 | 2.368805 | 0.001865149 | 2.370671 | -0.0004587819 | 50.72091 | -6.191389e-06 |  | 0 | 0 | 20 | 0.03196769 |  |  | 4402 | 1467.333
2593.3 | 2.373265 | 0.000742197 | 2.374007 | 0.0009284009 | 50.84902 | 1.252903e-05 |  | 0 | 0 | 20 | 0.03202787 |  |  | 4403 | 1467.667
2596.609375 | 2.375185 | 0.002158165 | 2.377344 | 0.001499929 | 50.91391 | 2.024195e-05 |  | 0 | 0 | 20 | 0.03205379 |  |  | 4404 | 1468
2601.784 | 2.378969 | 0.00171113 | 2.38068 | -0.0005509389 | 51.01538 | -7.435072e-06 |  | 0 | 0 | 20 | 0.03210485 |  |  | 4405 | 1468.333
2607.102 | 2.382971 | 0.001045942 | 2.384017 | 0.002560585 | 51.11965 | 3.45558e-05 |  | 0 | 0 | 20 | 0.03215885 |  |  | 4406 | 1468.667
2612.526 | 2.386254 | 0.001099348 | 2.387353 | -0.0002546739 | 51.226 | -3.436894e-06 |  | 0 | 0 | 20 | 0.03220316 |  |  | 4407 | 1469
2615.354 | 2.388521 | 0.002168655 | 2.39069 | 0.0001656093 | 51.28144 | 2.234943e-06 |  | 0 | 0 | 20 | 0.03223376 |  |  | 4408 | 1469.333
2620.368 | 2.391987 | 0.002039909 | 2.394027 | 0.0005266295 | 51.37977 | 7.107011e-06 |  | 0 | 0 | 20 | 0.03228052 |  |  | 4409 | 1469.667
2626.051 | 2.395713 | 0.001649857 | 2.397363 | -0.001054869 | 51.4912 | -1.423575e-05 |  | 0 | 0 | 20 | 0.03233081 |  |  | 4410 | 1470
2631.263 | 2.399397 | 0.001302958 | 2.4007 | -0.001952852 | 51.59339 | -2.635427e-05 |  | 0 | 0 | 20 | 0.03238052 |  |  | 4411 | 1470.333
2634.728 | 2.402111 | 0.00192523 | 2.404036 | -0.001802178 | 51.66134 | -2.432089e-05 |  | 0 | 0 | 20 | 0.03241716 |  |  | 4412 | 1470.667
2639.928 | 2.405791 | 0.001581669 | 2.407373 | -0.0004254235 | 51.7633 | -5.741207e-06 |  | 0 | 0 | 20 | 0.03246682 |  |  | 4413 | 1471
2645.302 | 2.408799 | 0.001910686 | 2.41071 | -0.0009036929 | 51.86867 | -1.219559e-05 |  | 0 | 0 | 20 | 0.03250741 |  |  | 4414 | 1471.333
2649.591 | 2.4126 | 0.00144577 | 2.414046 | -0.001707507 | 51.95276 | -2.304328e-05 |  | 0 | 0 | 20 | 0.03255871 |  |  | 4415 | 1471.667
2654.183 | 2.416016 | 0.001366854 | 2.417383 | -0.00172743 | 52.04281 | -2.331215e-05 |  | 0 | 0 | 20 | 0.0326048 |  |  | 4416 | 1472
2659.929 | 2.41926 | 0.001459837 | 2.420719 | -0.003739948 | 52.15548 | -5.047163e-05 |  | 0 | 0 | 20 | 0.03264858 |  |  | 4417 | 1472.333
2665.426 | 2.423011 | 0.001044989 | 2.424056 | -0.001708504 | 52.26326 | -2.305673e-05 |  | 0 | 0 | 20 | 0.0326992 |  |  | 4418 | 1472.667
2668.634 | 2.42614 | 0.001252174 | 2.427392 | -0.00186581 | 52.32615 | -2.517963e-05 |  | 0 | 0 | 20 | 0.03274143 |  |  | 4419 | 1473
2673.604 | 2.429488 | 0.001241445 | 2.430729 | -8.22912e-05 | 52.42361 | -1.110543e-06 |  | 0 | 0 | 20 | 0.03278661 |  |  | 4420 | 1473.333
2678.244 | 2.432359 | 0.001706362 | 2.434066 | 0.0008429473 | 52.51459 | 1.137581e-05 |  | 0 | 0 | 20 | 0.03282536 |  |  | 4421 | 1473.667
2683.184 | 2.43551 | 0.00189209 | 2.437402 | 0.0005245728 | 52.61144 | 7.079256e-06 |  | 0 | 0 | 20 | 0.03286788 |  |  | 4422 | 1474
2687.857 | 2.43973 | 0.001008749 | 2.440739 | -0.00136282 | 52.70308 | -1.839163e-05 |  | 0 | 0 | 20 | 0.03292483 |  |  | 4423 | 1474.333
2693.586 | 2.443249 | 0.0008263588 | 2.444076 | -0.001784454 | 52.81541 | -2.40817e-05 |  | 0 | 0 | 20 | 0.03297233 |  |  | 4424 | 1474.667
2697.774 | 2.446024 | 0.001387596 | 2.447412 | -0.001001669 | 52.89754 | -1.351781e-05 |  | 0 | 0 | 20 | 0.03300978 |  |  | 4425 | 1475
2702.735 | 2.449661 | 0.001087189 | 2.450749 | -0.002121014 | 52.9948 | -2.862367e-05 |  | 0 | 0 | 20 | 0.03305886 |  |  | 4426 | 1475.333
2706.646 | 2.451983 | 0.002102852 | 2.454085 | -0.0002201935 | 53.07149 | -2.971573e-06 |  | 0 | 0 | 20 | 0.03309018 |  |  | 4427 | 1475.667
2711.69 | 2.456331 | 0.001090765 | 2.457422 | -0.002640394 | 53.1704 | -3.563285e-05 |  | 0 | 0 | 20 | 0.03314887 |  |  | 4428 | 1476
2717.875 | 2.460473 | 0.0002858639 | 2.460758 | -0.0001442185 | 53.29167 | -1.946268e-06 |  | 0 | 0 | 20 | 0.03320476 |  |  | 4429 | 1476.333
2720.78 | 2.462279 | 0.001816511 | 2.464095 | 0.0003490861 | 53.34862 | 4.711014e-06 |  | 0 | 0 | 20 | 0.03322913 |  |  | 4430 | 1476.667
2726.365 | 2.46588 | 0.001551866 | 2.467432 | -0.0009799046 | 53.45815 | -1.322408e-05 |  | 0 | 0 | 20 | 0.03327773 |  |  | 4431 | 1477
2731.16 | 2.469767 | 0.001000881 | 2.470768 | -0.0006620077 | 53.55216 | -8.933977e-06 |  | 0 | 0 | 20 | 0.03333019 |  |  | 4432 | 1477.333
2735.088 | 2.473404 | 0.0007004738 | 2.474105 | -0.0004696249 | 53.62918 | -6.337718e-06 |  | 0 | 0 | 20 | 0.03337928 |  |  | 4433 | 1477.667
2741.554 | 2.477106 | 0.0003356934 | 2.477441 | 0.0002112101 | 53.75596 | 2.850339e-06 |  | 0 | 0 | 20 | 0.03342923 |  |  | 4434 | 1478
2742.883 | 2.478812 | 0.001966238 | 2.480778 | -0.0009986632 | 53.78202 | -1.347724e-05 |  | 0 | 0 | 20 | 0.03345225 |  |  | 4435 | 1478.333
2748.441 | 2.482141 | 0.001973391 | 2.484115 | -0.0005331064 | 53.891 | -7.194418e-06 |  | 0 | 0 | 20 | 0.03349718 |  |  | 4436 | 1478.667
2753.494 | 2.485936 | 0.001515627 | 2.487451 | -0.0007468129 | 53.99008 | -1.007845e-05 |  | 0 | 0 | 20 | 0.03354839 |  |  | 4437 | 1479
2759.155 | 2.489644 | 0.001143456 | 2.490788 | 0.0004633408 | 54.10107 | 6.252913e-06 |  | 0 | 0 | 20 | 0.03359844 |  |  | 4438 | 1479.333
2764.01 | 2.493195 | 0.0009288788 | 2.494124 | -0.000148757 | 54.19627 | -2.007516e-06 |  | 0 | 0 | 20 | 0.03364636 |  |  | 4439 | 1479.667
2769.337 | 2.496564 | 0.0008966923 | 2.497461 | -0.001673557 | 54.30073 | -2.258512e-05 |  | 0 | 0 | 20 | 0.03369183 |  |  | 4440 | 1480
2773.935 | 2.500048 | 0.0007498264 | 2.500798 | -0.0008868464 | 54.39087 | -1.196824e-05 |  | 0 | 0 | 20 | 0.03373884 |  |  | 4441 | 1480.333
2777.728 | 2.502809 | 0.001325607 | 2.504134 | -0.0003892121 | 54.46526 | -5.252526e-06 |  | 0 | 0 | 20 | 0.03377609 |  |  | 4442 | 1480.667
2783.709 | 2.507093 | 0.0003778935 | 2.507471 | 0.001205511 | 54.58253 | 1.626871e-05 |  | 0 | 0 | 20 | 0.03383391 |  |  | 4443 | 1481
2788.148 | 2.510383 | 0.0004241467 | 2.510807 | -0.0004067671 | 54.66956 | -5.489435e-06 |  | 0 | 0 | 20 | 0.03387831 |  |  | 4444 | 1481.333
2793.298 | 2.514017 | 0.0001273155 | 2.514144 | -0.0005113212 | 54.77056 | -6.900421e-06 |  | 0 | 0 | 20 | 0.03392735 |  |  | 4445 | 1481.667
2797.844 | 2.517117 | 0.0003633499 | 2.517481 | -0.001503595 | 54.85969 | -2.029143e-05 |  | 0 | 0 | 20 | 0.03396919 |  |  | 4446 | 1482
2802.259 | 2.5201 | 0.0007171631 | 2.520817 | -0.0007090867 | 54.94626 | -9.569322e-06 |  | 0 | 0 | 20 | 0.03400945 |  |  | 4447 | 1482.333
2806.166 | 2.522371 | 0.001782894 | 2.524154 | -0.0009270732 | 55.02285 | -1.251111e-05 |  | 0 | 0 | 20 | 0.03404009 |  |  | 4448 | 1482.667
2810.406 | 2.526269 | 0.001221418 | 2.52749 | -0.03693724 | 55.106 | -0.0004984783 |  | 0 | 0 | 20 | 0.0340927 |  |  | 4449 | 1483
2815.278 | 2.52972 | 0.001106739 | 2.530827 | -0.001051408 | 55.20153 | -1.418905e-05 |  | 0 | 0 | 20 | 0.03413927 |  |  | 4450 | 1483.333
2819.374 | 2.532624 | 0.001539469 | 2.534163 | 0.0006343212 | 55.28185 | 8.56034e-06 |  | 0 | 0 | 20 | 0.03417846 |  |  | 4451 | 1483.667
2825.177 | 2.536318 | 0.001181841 | 2.5375 | -0.001148774 | 55.39563 | -1.550302e-05 |  | 0 | 0 | 20 | 0.03422832 |  |  | 4452 | 1484
2829.264 | 2.539358 | 0.001478434 | 2.540837 | -0.001617397 | 55.47577 | -2.182722e-05 |  | 0 | 0 | 20 | 0.03426934 |  |  | 4453 | 1484.333
2834.327 | 2.543653 | 0.0005199909 | 2.544173 | -0.001755626 | 55.57504 | -2.369267e-05 |  | 0 | 0 | 20 | 0.03432731 |  |  | 4454 | 1484.667
2838.048 | 2.545438 | 0.002072096 | 2.54751 | -0.0003241429 | 55.64801 | -4.374398e-06 |  | 0 | 0 | 20 | 0.03435139 |  |  | 4455 | 1485
2843.385 | 2.549139 | 0.001707077 | 2.550846 | -0.002162798 | 55.75265 | -2.918756e-05 |  | 0 | 0 | 20 | 0.03440134 |  |  | 4456 | 1485.333
2848.157 | 2.55283 | 0.001353025 | 2.554183 | -0.001484287 | 55.84622 | -2.003087e-05 |  | 0 | 0 | 20 | 0.03445115 |  |  | 4457 | 1485.667
2852.986 | 2.556253 | 0.001267195 | 2.55752 | -0.0007126145 | 55.94089 | -9.616929e-06 |  | 0 | 0 | 20 | 0.03449734 |  |  | 4458 | 1486
2859.072 | 2.560326 | 0.0005302429 | 2.560856 | -0.02069819 | 56.06024 | -0.0002793279 |  | 0 | 0 | 20 | 0.03455231 |  |  | 4459 | 1486.333
2861.877 | 2.562418 | 0.001774788 | 2.564193 | -0.001848157 | 56.11524 | -2.494139e-05 |  | 0 | 0 | 20 | 0.03458054 |  |  | 4460 | 1486.667
2867.793 | 2.567031 | 0.0004980564 | 2.567529 | -0.003679861 | 56.23123 | -4.966075e-05 |  | 0 | 0 | 20 | 0.0346428 |  |  | 4461 | 1487
2872.248 | 2.569925 | 0.0009412765 | 2.570866 | -8.117375e-05 | 56.31858 | -1.095462e-06 |  | 0 | 0 | 20 | 0.03468184 |  |  | 4462 | 1487.333
2876.162 | 2.572839 | 0.001363277 | 2.574203 | -0.0005180186 | 56.39534 | -6.990804e-06 |  | 0 | 0 | 20 | 0.03472118 |  |  | 4463 | 1487.667
2882.483 | 2.577649 | 0.0001101494 | 2.577539 | -0.0004572643 | 56.51928 | -6.170908e-06 |  | 0 | 0 | 20 | 0.03478609 |  |  | 4464 | 1488
2886.043 | 2.579684 | 0.001191378 | 2.580876 | -0.0002949898 | 56.58907 | -3.980969e-06 |  | 0 | 0 | 20 | 0.03481355 |  |  | 4465 | 1488.333
2889.957 | 2.582656 | 0.001556158 | 2.584212 | 1.687133e-05 | 56.66582 | 2.276833e-07 |  | 0 | 0 | 20 | 0.03485366 |  |  | 4466 | 1488.667
2893.964 | 2.586544 | 0.001005411 | 2.587549 | -0.0004927773 | 56.74439 | -6.650166e-06 |  | 0 | 0 | 20 | 0.03490612 |  |  | 4467 | 1489
2899.18 | 2.589172 | 0.001713276 | 2.590885 | -0.0002956442 | 56.84666 | -3.9898e-06 |  | 0 | 0 | 20 | 0.0349416 |  |  | 4468 | 1489.333
2904.497 | 2.592687 | 0.001534462 | 2.594222 | -0.0005584645 | 56.95092 | -7.536633e-06 |  | 0 | 0 | 20 | 0.03498904 |  |  | 4469 | 1489.667
2909.413 | 2.596539 | 0.001019478 | 2.597559 | -1.708168e-05 | 57.04731 | -2.30522e-07 |  | 0 | 0 | 20 | 0.03504102 |  |  | 4470 | 1490
2913.857 | 2.600416 | 0.0004792213 | 2.600895 | -0.001331528 | 57.13444 | -1.796934e-05 |  | 0 | 0 | 20 | 0.03509333 |  |  | 4471 | 1490.333
2918.396 | 2.602962 | 0.001269579 | 2.604232 | 0.0009726945 | 57.22344 | 1.312678e-05 |  | 0 | 0 | 20 | 0.0351277 |  |  | 4472 | 1490.667
2923.297 | 2.606921 | 0.0006473064 | 2.607568 | -0.0003948856 | 57.31954 | -5.32909e-06 |  | 0 | 0 | 20 | 0.03518112 |  |  | 4473 | 1491
2926.888 | 2.610276 | 0.0006291866 | 2.610905 | -0.001101774 | 57.38996 | -1.486875e-05 |  | 0 | 0 | 20 | 0.03522639 |  |  | 4474 | 1491.333
2932.511 | 2.61397 | 0.0002715588 | 2.614242 | -0.0001081986 | 57.50021 | -1.46017e-06 |  | 0 | 0 | 20 | 0.03527625 |  |  | 4475 | 1491.667
2936.151 | 2.617436 | 0.0001428127 | 2.617578 | 0.001443213 | 57.57159 | 1.947656e-05 |  | 0 | 0 | 20 | 0.03532302 |  |  | 4476 | 1492
2940.511 | 2.61951 | 0.001405001 | 2.620915 | 0.0002575573 | 57.65709 | 3.475807e-06 |  | 0 | 0 | 20 | 0.03535101 |  |  | 4477 | 1492.333
2945.754 | 2.622818 | 0.001433611 | 2.624251 | 0.0003048496 | 57.75988 | 4.11403e-06 |  | 0 | 0 | 20 | 0.03539565 |  |  | 4478 | 1492.667
2950.636 | 2.626448 | 0.001140356 | 2.627588 | -0.0006531543 | 57.8556 | -8.814498e-06 |  | 0 | 0 | 20 | 0.03544464 |  |  | 4479 | 1493
2954.007 | 2.630192 | 0.0007324219 | 2.630925 | -0.001496947 | 57.9217 | -2.020172e-05 |  | 0 | 0 | 20 | 0.03549517 |  |  | 4480 | 1493.333
2959.244 | 2.632953 | 0.001308203 | 2.634261 | 0.0007060777 | 58.02439 | 9.528714e-06 |  | 0 | 0 | 20 | 0.03553243 |  |  | 4481 | 1493.667
2963.27 | 2.636565 | 0.001032829 | 2.637598 | 7.112837e-05 | 58.10333 | 9.59897e-07 |  | 0 | 0 | 20 | 0.03558117 |  |  | 4482 | 1494
2969.485 | 2.639637 | 0.001297235 | 2.640934 | 3.47345e-05 | 58.2252 | 4.687517e-07 |  | 0 | 0 | 20 | 0.03562263 |  |  | 4483 | 1494.333
2972.218 | 2.642466 | 0.001805067 | 2.644271 | -0.0009816208 | 58.27879 | -1.324724e-05 |  | 0 | 0 | 20 | 0.03566081 |  |  | 4484 | 1494.667
2977.787 | 2.647061 | 0.0005462169 | 2.647608 | -0.001788107 | 58.38797 | -2.4131e-05 |  | 0 | 0 | 20 | 0.03572283 |  |  | 4485 | 1495
2982.293 | 2.650123 | 0.000821352 | 2.650944 | -0.001201771 | 58.47634 | -1.621823e-05 |  | 0 | 0 | 20 | 0.03576414 |  |  | 4486 | 1495.333
2986.821 | 2.652787 | 0.001493692 | 2.654281 | -0.002836382 | 58.56511 | -3.827776e-05 |  | 0 | 0 | 20 | 0.03580009 |  |  | 4487 | 1495.667
2990.922 | 2.656428 | 0.001189709 | 2.657617 | -0.0001222361 | 58.64552 | -1.64961e-06 |  | 0 | 0 | 20 | 0.03584923 |  |  | 4488 | 1496
2995.9375 | 2.659739 | 0.001214504 | 2.660954 | 0.000382988 | 58.74387 | 5.168529e-06 |  | 0 | 0 | 20 | 0.03589392 |  |  | 4489 | 1496.333
3000.865 | 2.662228 | 0.002062082 | 2.66429 | -0.0002501208 | 58.8405 | -3.375449e-06 |  | 0 | 0 | 20 | 0.03592751 |  |  | 4490 | 1496.667
3004.854 | 2.665679 | 0.001947641 | 2.667627 | 7.6609e-05 | 58.91872 | 1.03386e-06 |  | 0 | 0 | 20 | 0.03597408 |  |  | 4491 | 1497
3010.086 | 2.669299 | 0.001664877 | 2.670964 | -0.001265939 | 59.0213 | -1.708419e-05 |  | 0 | 0 | 20 | 0.03602292 |  |  | 4492 | 1497.333
3014.46875 | 2.672532 | 0.001768589 | 2.6743 | -0.001270337 | 59.10723 | -1.714355e-05 |  | 0 | 0 | 20 | 0.03606655 |  |  | 4493 | 1497.667
3020.859 | 2.677496 | 0.0001413822 | 2.677637 | -0.002401179 | 59.23253 | -3.240458e-05 |  | 0 | 0 | 20 | 0.03613354 |  |  | 4494 | 1498
3023.411 | 2.679101 | 0.001872063 | 2.680973 | -0.001726498 | 59.28257 | -2.329957e-05 |  | 0 | 0 | 20 | 0.03615521 |  |  | 4495 | 1498.333
3028.202 | 2.683239 | 0.001070976 | 2.68431 | 0.0004125077 | 59.37652 | 5.566906e-06 |  | 0 | 0 | 20 | 0.03621105 |  |  | 4496 | 1498.667
3032.513 | 2.686036 | 0.001610994 | 2.687647 | 0.0002282669 | 59.46105 | 3.080526e-06 |  | 0 | 0 | 20 | 0.03624879 |  |  | 4497 | 1499
3037.458 | 2.689522 | 0.001460552 | 2.690983 | -0.001064026 | 59.55799 | -1.435933e-05 |  | 0 | 0 | 20 | 0.03629585 |  |  | 4498 | 1499.333
3041.988 | 2.692659 | 0.001660824 | 2.69432 | -0.0002700582 | 59.64683 | -3.64451e-06 |  | 0 | 0 | 20 | 0.03633818 |  |  | 4499 | 1499.667
3047.906 | 2.695828 | 0.001828909 | 2.697656 | -0.002975637 | 59.76286 | -4.015704e-05 |  | 0 | 0 | 20 | 0.03638094 |  |  | 4500 | 1500
3050.549 | 2.699422 | 0.001571178 | 2.700993 | -0.004976266 | 59.81468 | -6.715609e-05 |  | 0 | 0 | 20 | 0.03642944 |  |  | 4501 | 1500.333
3056.194 | 2.70317 | 0.001159906 | 2.70433 | -0.002203273 | 59.92536 | -2.973378e-05 |  | 0 | 0 | 20 | 0.03648002 |  |  | 4502 | 1500.667
3060.369 | 2.706167 | 0.001499653 | 2.707666 | -0.001854664 | 60.00723 | -2.50292e-05 |  | 0 | 0 | 20 | 0.03652047 |  |  | 4503 | 1501
3063.993 | 2.709407 | 0.001595974 | 2.711002 | -0.001693888 | 60.0783 | -2.285948e-05 |  | 0 | 0 | 20 | 0.03656419 |  |  | 4504 | 1501.333
3069.832 | 2.71313 | 0.001209736 | 2.714339 | -0.0009087806 | 60.19278 | -1.226425e-05 |  | 0 | 0 | 20 | 0.03661443 |  |  | 4505 | 1501.667
3072.373 | 2.715515 | 0.002161026 | 2.717676 | -0.0001751347 | 60.2426 | -2.363491e-06 |  | 0 | 0 | 20 | 0.03664663 |  |  | 4506 | 1502
3077.539 | 2.719706 | 0.001306057 | 2.721012 | -0.0008522433 | 60.34391 | -1.150126e-05 |  | 0 | 0 | 20 | 0.03670319 |  |  | 4507 | 1502.333
3083.24 | 2.722889 | 0.001459837 | 2.724349 | -0.002455115 | 60.45569 | -3.313245e-05 |  | 0 | 0 | 20 | 0.03674614 |  |  | 4508 | 1502.667
3086.818 | 2.726008 | 0.00167799 | 2.727686 | -8.864826e-05 | 60.52584 | -1.196333e-06 |  | 0 | 0 | 20 | 0.03678823 |  |  | 4509 | 1503
3092.347 | 2.729055 | 0.00196743 | 2.731022 | 0.0002681067 | 60.63425 | 3.618174e-06 |  | 0 | 0 | 20 | 0.03682935 |  |  | 4510 | 1503.333
3097.688 | 2.732749 | 0.001609802 | 2.734359 | -0.0004213612 | 60.73898 | -5.686386e-06 |  | 0 | 0 | 20 | 0.03687921 |  |  | 4511 | 1503.667
3101.449 | 2.736318 | 0.001377344 | 2.737695 | -0.001573977 | 60.81272 | -2.124126e-05 |  | 0 | 0 | 20 | 0.03692737 |  |  | 4512 | 1504
3105.749 | 2.739719 | 0.001312733 | 2.741032 | -0.002000869 | 60.89704 | -2.700227e-05 |  | 0 | 0 | 20 | 0.03697327 |  |  | 4513 | 1504.333
3110.976 | 2.743381 | 0.0009872913 | 2.744369 | -0.002155141 | 60.99952 | -2.908423e-05 |  | 0 | 0 | 20 | 0.03702269 |  |  | 4514 | 1504.667
3115.046 | 2.746053 | 0.001652479 | 2.747705 | -0.00308129 | 61.07933 | -4.158286e-05 |  | 0 | 0 | 20 | 0.03705874 |  |  | 4515 | 1505
3120.005 | 2.750248 | 0.0007939339 | 2.751042 | -0.002749322 | 61.17658 | -3.710286e-05 |  | 0 | 0 | 20 | 0.03711535 |  |  | 4516 | 1505.333
3123.307 | 2.753041 | 0.001337528 | 2.754378 | -0.0009998346 | 61.24131 | -1.349304e-05 |  | 0 | 0 | 20 | 0.03715305 |  |  | 4517 | 1505.667
3130.327 | 2.75764 | 7.510185e-05 | 2.757715 | -0.0024763 | 61.37896 | -3.341835e-05 |  | 0 | 0 | 20 | 0.03721511 |  |  | 4518 | 1506
3131.929 | 2.758691 | 0.002360106 | 2.761052 | -0.002784686 | 61.41037 | -3.758011e-05 |  | 0 | 0 | 20 | 0.0372293 |  |  | 4519 | 1506.333
3136.064 | 2.761957 | 0.002431631 | 2.764388 | -0.00173039 | 61.49146 | -2.335209e-05 |  | 0 | 0 | 20 | 0.03727337 |  |  | 4520 | 1506.667
3141.416 | 2.765905 | 0.001820087 | 2.767725 | -0.0008815483 | 61.59638 | -1.189674e-05 |  | 0 | 0 | 20 | 0.03732665 |  |  | 4521 | 1507
3146.837 | 2.769867 | 0.001194 | 2.771061 | -0.003279324 | 61.70269 | -4.425539e-05 |  | 0 | 0 | 20 | 0.03738012 |  |  | 4522 | 1507.333
3150.882 | 2.77265 | 0.001748323 | 2.774398 | -0.002430036 | 61.78199 | -3.2794e-05 |  | 0 | 0 | 20 | 0.03741767 |  |  | 4523 | 1507.667
3154.556 | 2.776176 | 0.001558781 | 2.777735 | -0.001438501 | 61.85405 | -1.941297e-05 |  | 0 | 0 | 20 | 0.03746526 |  |  | 4524 | 1508
3159.249 | 2.779373 | 0.001698017 | 2.781071 | -0.00248946 | 61.94605 | -3.359595e-05 |  | 0 | 0 | 20 | 0.03750841 |  |  | 4525 | 1508.333
3163.289 | 2.782041 | 0.002366781 | 2.784408 | -0.001721203 | 62.02527 | -2.322811e-05 |  | 0 | 0 | 20 | 0.03754441 |  |  | 4526 | 1508.667
3169.134 | 2.786089 | 0.001655102 | 2.787744 | -0.002935022 | 62.13987 | -3.960893e-05 |  | 0 | 0 | 20 | 0.03759904 |  |  | 4527 | 1509
3173.496 | 2.790012 | 0.001068354 | 2.791081 | -0.01471123 | 62.22541 | -0.0001985321 |  | 0 | 0 | 20 | 0.03765199 |  |  | 4528 | 1509.333
3177.26 | 2.791496 | 0.002920866 | 2.794417 | -0.0007633146 | 62.29921 | -1.030114e-05 |  | 0 | 0 | 20 | 0.03767202 |  |  | 4529 | 1509.667
3182.531 | 2.795938 | 0.001815796 | 2.797754 | -0.002118423 | 62.40256 | -2.85887e-05 |  | 0 | 0 | 20 | 0.03773196 |  |  | 4530 | 1510
3186.589 | 2.7995 | 0.001590252 | 2.80109 | -0.001283628 | 62.48214 | -1.732291e-05 |  | 0 | 0 | 20 | 0.03778003 |  |  | 4531 | 1510.333
3189.382 | 2.801775 | 0.002652407 | 2.804427 | -0.00118215 | 62.5369 | -1.595344e-05 |  | 0 | 0 | 20 | 0.03781073 |  |  | 4532 | 1510.667
3196.137 | 2.806267 | 0.001497269 | 2.807764 | -0.002071236 | 62.66936 | -2.79519e-05 |  | 0 | 0 | 20 | 0.03787134 |  |  | 4533 | 1511
3199.563 | 2.809449 | 0.00165081 | 2.8111 | -0.002337825 | 62.73653 | -3.154959e-05 |  | 0 | 0 | 20 | 0.0379143 |  |  | 4534 | 1511.333
3204.844 | 2.814234 | 0.0002024174 | 2.814437 | -0.0003801133 | 62.84008 | -5.129734e-06 |  | 0 | 0 | 20 | 0.03797887 |  |  | 4535 | 1511.667
3209.069 | 2.816316 | 0.001457691 | 2.817773 | -0.00240537 | 62.92291 | -3.246114e-05 |  | 0 | 0 | 20 | 0.03800696 |  |  | 4536 | 1512
3213.225 | 2.81977 | 0.001339436 | 2.82111 | -0.001145521 | 63.0044 | -1.545913e-05 |  | 0 | 0 | 20 | 0.03805358 |  |  | 4537 | 1512.333
3217.943 | 2.823386 | 0.001060486 | 2.824447 | -0.01636056 | 63.09692 | -0.0002207902 |  | 0 | 0 | 20 | 0.03810238 |  |  | 4538 | 1512.667
3222.719 | 2.826533 | 0.001250029 | 2.827783 | -0.0004887997 | 63.19056 | -6.596488e-06 |  | 0 | 0 | 20 | 0.03814485 |  |  | 4539 | 1513
3226.14 | 2.829777 | 0.001342773 | 2.83112 | -0.002617505 | 63.25765 | -3.532395e-05 |  | 0 | 0 | 20 | 0.03818862 |  |  | 4540 | 1513.333
3231.113 | 2.832838 | 0.001618147 | 2.834457 | -0.0008606922 | 63.35515 | -1.161528e-05 |  | 0 | 0 | 20 | 0.03822994 |  |  | 4541 | 1513.667
3235.794 | 2.83595 | 0.001843452 | 2.837793 | -0.0004033666 | 63.44694 | -5.443543e-06 |  | 0 | 0 | 20 | 0.03827193 |  |  | 4542 | 1514
3240.885 | 2.839615 | 0.001514196 | 2.841129 | -0.0002603649 | 63.54676 | -3.513696e-06 |  | 0 | 0 | 20 | 0.03832139 |  |  | 4543 | 1514.333
3244.436 | 2.84253 | 0.001936197 | 2.844466 | -0.001239045 | 63.61639 | -1.672126e-05 |  | 0 | 0 | 20 | 0.03836073 |  |  | 4544 | 1514.667
3250.122 | 2.847058 | 0.0007452965 | 2.847803 | -0.000648981 | 63.72789 | -8.758179e-06 |  | 0 | 0 | 20 | 0.03842183 |  |  | 4545 | 1515
3254.083 | 2.849375 | 0.001764298 | 2.851139 | -0.001502831 | 63.80555 | -2.028112e-05 |  | 0 | 0 | 20 | 0.0384531 |  |  | 4546 | 1515.333
3258.344 | 2.853491 | 0.0009846688 | 2.854476 | -0.002023746 | 63.88911 | -2.731102e-05 |  | 0 | 0 | 20 | 0.03850866 |  |  | 4547 | 1515.667
3261.877 | 2.855673 | 0.002139807 | 2.857813 | -0.002466719 | 63.95837 | -3.328905e-05 |  | 0 | 0 | 20 | 0.03853809 |  |  | 4548 | 1516
3266.144 | 2.859771 | 0.001377821 | 2.861149 | -0.001012048 | 64.04204 | -1.365786e-05 |  | 0 | 0 | 20 | 0.0385934 |  |  | 4549 | 1516.333
3269.864 | 2.862021 | 0.00246501 | 2.864486 | 0.0004366885 | 64.11498 | 5.893233e-06 |  | 0 | 0 | 20 | 0.03862376 |  |  | 4550 | 1516.667
3276.148 | 2.867003 | 0.0008199215 | 2.867822 | -0.001137065 | 64.2382 | -1.534501e-05 |  | 0 | 0 | 20 | 0.03869099 |  |  | 4551 | 1517
3279.296 | 2.869073 | 0.002085686 | 2.871159 | -0.002627223 | 64.29992 | -3.54551e-05 |  | 0 | 0 | 20 | 0.03871893 |  |  | 4552 | 1517.333
3283.404 | 2.87236 | 0.002135754 | 2.874495 | -0.00140288 | 64.38048 | -1.893225e-05 |  | 0 | 0 | 20 | 0.03876329 |  |  | 4553 | 1517.667
3287.974 | 2.875954 | 0.001878262 | 2.877832 | 1.283536e-05 | 64.47008 | 1.732167e-07 |  | 0 | 0 | 20 | 0.03881179 |  |  | 4554 | 1518
3292.811 | 2.879255 | 0.001913786 | 2.881169 | -0.0007747462 | 64.56493 | -1.045541e-05 |  | 0 | 0 | 20 | 0.03885634 |  |  | 4555 | 1518.333
3296.225 | 2.882906 | 0.001599073 | 2.884505 | -0.002355389 | 64.63187 | -3.178662e-05 |  | 0 | 0 | 20 | 0.03890562 |  |  | 4556 | 1518.667
3300.802 | 2.885996 | 0.001845837 | 2.887842 | 0.00055365 | 64.72161 | 7.471659e-06 |  | 0 | 0 | 20 | 0.03894732 |  |  | 4557 | 1519
3306.146 | 2.889183 | 0.001995802 | 2.891178 | -0.0002812152 | 64.82639 | -3.795077e-06 |  | 0 | 0 | 20 | 0.03899032 |  |  | 4558 | 1519.333
3309.783 | 2.892247 | 0.002267599 | 2.894515 | 0.0002794024 | 64.89771 | 3.770613e-06 |  | 0 | 0 | 20 | 0.03903168 |  |  | 4559 | 1519.667
3313.393 | 2.895405 | 0.002446413 | 2.897852 | -0.001237103 | 64.9685 | -1.669504e-05 |  | 0 | 0 | 20 | 0.0390743 |  |  | 4560 | 1520
3317.802 | 2.898999 | 0.002188683 | 2.901188 | 0.0009643435 | 65.05493 | 1.301408e-05 |  | 0 | 0 | 20 | 0.0391228 |  |  | 4561 | 1520.333
3322.634 | 2.902483 | 0.002042055 | 2.904525 | 0.0002420357 | 65.14969 | 3.266339e-06 |  | 0 | 0 | 20 | 0.03916981 |  |  | 4562 | 1520.667
3326.403 | 2.905165 | 0.002696514 | 2.907861 | 0.0001178817 | 65.22358 | 1.590846e-06 |  | 0 | 0 | 20 | 0.039206 |  |  | 4563 | 1521
3330.969 | 2.908455 | 0.002742767 | 2.911198 | -0.00112568 | 65.31313 | -1.519136e-05 |  | 0 | 0 | 20 | 0.03925041 |  |  | 4564 | 1521.333
3334.872 | 2.911892 | 0.002642631 | 2.914535 | -0.0004536592 | 65.38964 | -6.122256e-06 |  | 0 | 0 | 20 | 0.03929679 |  |  | 4565 | 1521.667
3339.599 | 2.914782 | 0.003089666 | 2.917871 | -0.0002255924 | 65.48234 | -3.044431e-06 |  | 0 | 0 | 20 | 0.03933579 |  |  | 4566 | 1522
3344.91 | 2.919095 | 0.002113104 | 2.921208 | 0.000185684 | 65.58648 | 2.505857e-06 |  | 0 | 0 | 20 | 0.03939399 |  |  | 4567 | 1522.333
3348.177 | 2.921984 | 0.002560139 | 2.924544 | -0.0009028106 | 65.65054 | -1.218368e-05 |  | 0 | 0 | 20 | 0.03943299 |  |  | 4568 | 1522.667
3353.723 | 2.925757 | 0.002123833 | 2.927881 | -0.0003739593 | 65.75927 | -5.046684e-06 |  | 0 | 0 | 20 | 0.0394839 |  |  | 4569 | 1523
3357.565 | 2.928529 | 0.002688646 | 2.931217 | -0.002425255 | 65.83461 | -3.272948e-05 |  | 0 | 0 | 20 | 0.03952131 |  |  | 4570 | 1523.333
3361.704 | 2.93179 | 0.002763748 | 2.934554 | -0.0012549 | 65.91576 | -1.693522e-05 |  | 0 | 0 | 20 | 0.03956532 |  |  | 4571 | 1523.667
3366.313 | 2.935452 | 0.002438307 | 2.937891 | -0.0005841337 | 66.00614 | -7.883046e-06 |  | 0 | 0 | 20 | 0.03961474 |  |  | 4572 | 1524
3369.339 | 2.93816 | 0.003067493 | 2.941227 | -0.00145311 | 66.06546 | -1.961012e-05 |  | 0 | 0 | 20 | 0.03965128 |  |  | 4573 | 1524.333
3375.296875 | 2.942179 | 0.002384424 | 2.944564 | -0.0003513999 | 66.18229 | -4.742239e-06 |  | 0 | 0 | 20 | 0.03970552 |  |  | 4574 | 1524.667
3378.284 | 2.944815 | 0.003085375 | 2.9479 | 0.0001829568 | 66.24087 | 2.469053e-06 |  | 0 | 0 | 20 | 0.0397411 |  |  | 4575 | 1525
3382.141 | 2.94817 | 0.003067255 | 2.951237 | -0.000599838 | 66.31649 | -8.094979e-06 |  | 0 | 0 | 20 | 0.03978636 |  |  | 4576 | 1525.333
3388.103 | 2.952147 | 0.002427101 | 2.954574 | -0.001947862 | 66.43338 | -2.628693e-05 |  | 0 | 0 | 20 | 0.03984003 |  |  | 4577 | 1525.667
3392.727 | 2.956109 | 0.001801252 | 2.95791 | -0.0008789073 | 66.52405 | -1.18611e-05 |  | 0 | 0 | 20 | 0.03989351 |  |  | 4578 | 1526
3395.917 | 2.958573 | 0.002673626 | 2.961247 | 0.0002316222 | 66.58661 | 3.125806e-06 |  | 0 | 0 | 20 | 0.03992676 |  |  | 4579 | 1526.333
3399.214 | 2.960969 | 0.003614187 | 2.964583 | -0.0005463727 | 66.65125 | -7.373451e-06 |  | 0 | 0 | 20 | 0.0399591 |  |  | 4580 | 1526.667
3403.291 | 2.96545 | 0.002469778 | 2.96792 | -0.0007686345 | 66.7312 | -1.037294e-05 |  | 0 | 0 | 20 | 0.04001957 |  |  | 4581 | 1527
3409.179 | 2.969871 | 0.001385927 | 2.971256 | 0.0004879072 | 66.84666 | 6.584443e-06 |  | 0 | 0 | 20 | 0.04007923 |  |  | 4582 | 1527.333
3413.246 | 2.972209 | 0.002383709 | 2.974593 | -0.001832081 | 66.92639 | -2.472444e-05 |  | 0 | 0 | 20 | 0.04011079 |  |  | 4583 | 1527.667
3417.437 | 2.975825 | 0.002104759 | 2.97793 | -0.00164461 | 67.00856 | -2.219447e-05 |  | 0 | 0 | 20 | 0.04015958 |  |  | 4584 | 1528
3422.752 | 2.980231 | 0.001035213 | 2.981266 | -0.0003218203 | 67.11279 | -4.343054e-06 |  | 0 | 0 | 20 | 0.04021904 |  |  | 4585 | 1528.333
3424.94 | 2.982019 | 0.002583742 | 2.984603 | 0.000341524 | 67.15569 | 4.608961e-06 |  | 0 | 0 | 20 | 0.04024317 |  |  | 4586 | 1528.667
3429.919 | 2.985731 | 0.002208233 | 2.98794 | -0.000797998 | 67.25331 | -1.07692e-05 |  | 0 | 0 | 20 | 0.04029327 |  |  | 4587 | 1529
3433.507 | 2.988549 | 0.002726555 | 2.991276 | -0.001705331 | 67.32367 | -2.301391e-05 |  | 0 | 0 | 20 | 0.0403313 |  |  | 4588 | 1529.333
3439.18 | 2.992798 | 0.001814604 | 2.994613 | -0.001868223 | 67.4349 | -2.521219e-05 |  | 0 | 0 | 20 | 0.04038864 |  |  | 4589 | 1529.667
3441.176 | 2.995005 | 0.002944708 | 2.997949 | -0.000405061 | 67.47404 | -5.46641e-06 |  | 0 | 0 | 20 | 0.04041842 |  |  | 4590 | 1530
3446.478 | 2.998785 | 0.002501011 | 3.001286 | -0.001272718 | 67.578 | -1.717568e-05 |  | 0 | 0 | 20 | 0.04046943 |  |  | 4591 | 1530.333
3451.405 | 3.002983 | 0.001639128 | 3.004622 | -0.0007371414 | 67.6746 | -9.947927e-06 |  | 0 | 0 | 20 | 0.04052609 |  |  | 4592 | 1530.667
3454.199 | 3.005547 | 0.002411604 | 3.007959 | 0.000216717 | 67.7294 | 2.924656e-06 |  | 0 | 0 | 20 | 0.04056069 |  |  | 4593 | 1531
3457.153 | 3.008491 | 0.002804756 | 3.011296 | -0.003064572 | 67.78731 | -4.135724e-05 |  | 0 | 0 | 20 | 0.04060042 |  |  | 4594 | 1531.333
3462.507 | 3.011717 | 0.002915621 | 3.014632 | -0.001005971 | 67.8923 | -1.357586e-05 |  | 0 | 0 | 20 | 0.04064395 |  |  | 4595 | 1531.667
3466.427 | 3.015901 | 0.002068043 | 3.017969 | -0.001042621 | 67.96916 | -1.407045e-05 |  | 0 | 0 | 20 | 0.04070042 |  |  | 4596 | 1532
3469.874 | 3.018608 | 0.002697229 | 3.021305 | -0.00179468 | 68.03675 | -2.421971e-05 |  | 0 | 0 | 20 | 0.04073695 |  |  | 4597 | 1532.333
3474.305 | 3.021873 | 0.002768755 | 3.024642 | -0.001106245 | 68.12363 | -1.492909e-05 |  | 0 | 0 | 20 | 0.04078102 |  |  | 4598 | 1532.667
3478.672 | 3.025746 | 0.002232313 | 3.027979 | -0.000809935 | 68.20926 | -1.09303e-05 |  | 0 | 0 | 20 | 0.04083329 |  |  | 4599 | 1533
3482.685 | 3.029237 | 0.002078295 | 3.031315 | -0.000763227 | 68.28795 | -1.029996e-05 |  | 0 | 0 | 20 | 0.04088039 |  |  | 4600 | 1533.333
3486.158 | 3.030925 | 0.003726959 | 3.034652 | -0.001044388 | 68.35604 | -1.40943e-05 |  | 0 | 0 | 20 | 0.04090317 |  |  | 4601 | 1533.667
3490.117 | 3.035302 | 0.002686262 | 3.037988 | -0.0003353364 | 68.43368 | -4.525457e-06 |  | 0 | 0 | 20 | 0.04096224 |  |  | 4602 | 1534
3494.565 | 3.038263 | 0.003061533 | 3.041325 | 0.0001608707 | 68.52088 | 2.170995e-06 |  | 0 | 0 | 20 | 0.04100221 |  |  | 4603 | 1534.333
3498.526 | 3.042011 | 0.002650261 | 3.044662 | -0.000367722 | 68.59855 | -4.962511e-06 |  | 0 | 0 | 20 | 0.04105278 |  |  | 4604 | 1534.667
3502.115 | 3.045269 | 0.002728939 | 3.047998 | -0.001212678 | 68.66891 | -1.636542e-05 |  | 0 | 0 | 20 | 0.04109675 |  |  | 4605 | 1535
3506.5 | 3.048066 | 0.003268719 | 3.051335 | -0.0009161806 | 68.7549 | -1.236411e-05 |  | 0 | 0 | 20 | 0.04113449 |  |  | 4606 | 1535.333
3510.47 | 3.051585 | 0.003086328 | 3.054671 | 0.03091254 | 68.83274 | 0.0004171733 |  | 0 | 0 | 20 | 0.04118198 |  |  | 4607 | 1535.667
3514.233 | 3.055286 | 0.002721548 | 3.058008 | -0.001642346 | 68.90652 | -2.216392e-05 |  | 0 | 0 | 20 | 0.04123193 |  |  | 4608 | 1536
3518.849 | 3.058973 | 0.002370834 | 3.061344 | -0.001382547 | 68.99703 | -1.865785e-05 |  | 0 | 0 | 20 | 0.04128169 |  |  | 4609 | 1536.333
3520.933 | 3.060733 | 0.003947973 | 3.064681 | 0.0005442809 | 69.0379 | 7.345221e-06 |  | 0 | 0 | 20 | 0.04130544 |  |  | 4610 | 1536.667
3525.463 | 3.064392 | 0.003626108 | 3.068018 | -0.001679013 | 69.12672 | -2.265875e-05 |  | 0 | 0 | 20 | 0.04135481 |  |  | 4611 | 1537
3529.804 | 3.067882 | 0.00347209 | 3.071354 | -0.002415233 | 69.21184 | -3.259423e-05 |  | 0 | 0 | 20 | 0.04140192 |  |  | 4612 | 1537.333
3533.555 | 3.071741 | 0.002949953 | 3.074691 | -0.001195457 | 69.28539 | -1.613303e-05 |  | 0 | 0 | 20 | 0.04145399 |  |  | 4613 | 1537.667
3537.35 | 3.074802 | 0.003225327 | 3.078027 | -0.001813716 | 69.35981 | -2.447661e-05 |  | 0 | 0 | 20 | 0.04149531 |  |  | 4614 | 1538
3541.805 | 3.078275 | 0.003089189 | 3.081364 | -0.001672268 | 69.44716 | -2.256771e-05 |  | 0 | 0 | 20 | 0.04154217 |  |  | 4615 | 1538.333
3546.101 | 3.082037 | 0.002663612 | 3.084701 | -0.0005024531 | 69.53138 | -6.780744e-06 |  | 0 | 0 | 20 | 0.04159294 |  |  | 4616 | 1538.667
3548.995 | 3.084895 | 0.003142834 | 3.088037 | -0.01327097 | 69.58814 | -0.0001790955 |  | 0 | 0 | 20 | 0.0416315 |  |  | 4617 | 1539
3553.918 | 3.088961 | 0.002413035 | 3.091374 | -5.124357e-05 | 69.68467 | -6.915461e-07 |  | 0 | 0 | 20 | 0.04168638 |  |  | 4618 | 1539.333
3557.263 | 3.091571 | 0.003139019 | 3.09471 | -0.001561278 | 69.75026 | -2.106987e-05 |  | 0 | 0 | 20 | 0.04172161 |  |  | 4619 | 1539.667
3560.774 | 3.094747 | 0.003299951 | 3.098047 | -0.003092066 | 69.8191 | -4.172828e-05 |  | 0 | 0 | 20 | 0.04176447 |  |  | 4620 | 1540
3564.871 | 3.098438 | 0.002945661 | 3.101383 | -0.000230461 | 69.89943 | -3.110134e-06 |  | 0 | 0 | 20 | 0.04181428 |  |  | 4621 | 1540.333
3569.75 | 3.101653 | 0.003067255 | 3.10472 | -0.0003439502 | 69.99511 | -4.641704e-06 |  | 0 | 0 | 20 | 0.04185766 |  |  | 4622 | 1540.667
3571.877 | 3.104879 | 0.00317812 | 3.108057 | -0.001732895 | 70.0368 | -2.338589e-05 |  | 0 | 0 | 20 | 0.0419012 |  |  | 4623 | 1541
3576.227 | 3.108416 | 0.00297761 | 3.111393 | -5.542124e-05 | 70.12209 | -7.479249e-07 |  | 0 | 0 | 20 | 0.04194893 |  |  | 4624 | 1541.333
3581.05 | 3.11226 | 0.002469778 | 3.11473 | -0.002661655 | 70.21666 | -3.591977e-05 |  | 0 | 0 | 20 | 0.04200081 |  |  | 4625 | 1541.667
3584.544 | 3.115175 | 0.002891779 | 3.118067 | -0.000792291 | 70.28517 | -1.069219e-05 |  | 0 | 0 | 20 | 0.04204015 |  |  | 4626 | 1542
3588.701 | 3.118536 | 0.002866507 | 3.121403 | -0.0004294083 | 70.36669 | -5.794984e-06 |  | 0 | 0 | 20 | 0.04208551 |  |  | 4627 | 1542.333
3591.704 | 3.121211 | 0.003528118 | 3.12474 | 0.0001103122 | 70.42557 | 1.488694e-06 |  | 0 | 0 | 20 | 0.04212161 |  |  | 4628 | 1542.667
3595.56 | 3.12517 | 0.002905846 | 3.128076 | 0.0001269382 | 70.50118 | 1.713066e-06 |  | 0 | 0 | 20 | 0.04217504 |  |  | 4629 | 1543
3599.798 | 3.128675 | 0.002737522 | 3.131413 | 0.001440571 | 70.58427 | 1.94409e-05 |  | 0 | 0 | 20 | 0.04222234 |  |  | 4630 | 1543.333
3603.804 | 3.13223 | 0.002519369 | 3.134749 | -0.00187644 | 70.66283 | -2.532308e-05 |  | 0 | 0 | 20 | 0.04227031 |  |  | 4631 | 1543.667
3606.993 | 3.134869 | 0.003216743 | 3.138086 | -0.0002255836 | 70.72536 | -3.044313e-06 |  | 0 | 0 | 20 | 0.04230593 |  |  | 4632 | 1544
3611.958 | 3.138839 | 0.002583504 | 3.141423 | -0.001063754 | 70.8227 | -1.435566e-05 |  | 0 | 0 | 20 | 0.0423595 |  |  | 4633 | 1544.333
3614.751 | 3.141028 | 0.003731489 | 3.144759 | 0.0001060352 | 70.87747 | 1.430975e-06 |  | 0 | 0 | 20 | 0.04238904 |  |  | 4634 | 1544.667
3619.57 | 3.145548 | 0.002547741 | 3.148096 | -0.0008511142 | 70.97196 | -1.148602e-05 |  | 0 | 0 | 20 | 0.04245004 |  |  | 4635 | 1545
3623.97 | 3.148981 | 0.002450943 | 3.151432 | -0.0008902513 | 71.05823 | -1.201419e-05 |  | 0 | 0 | 20 | 0.04249637 |  |  | 4636 | 1545.333
3626.657 | 3.152522 | 0.002247095 | 3.154769 | -0.001144148 | 71.11092 | -1.544059e-05 |  | 0 | 0 | 20 | 0.04254415 |  |  | 4637 | 1545.667
3630.175 | 3.15534 | 0.002765656 | 3.158106 | -0.002664817 | 71.1799 | -3.596245e-05 |  | 0 | 0 | 20 | 0.04258219 |  |  | 4638 | 1546
3633.709 | 3.158755 | 0.002686739 | 3.161442 | -0.001838654 | 71.2492 | -2.481314e-05 |  | 0 | 0 | 20 | 0.04262828 |  |  | 4639 | 1546.333
3637.643 | 3.162478 | 0.002300501 | 3.164779 | -0.0008875987 | 71.32633 | -1.197839e-05 |  | 0 | 0 | 20 | 0.04267852 |  |  | 4640 | 1546.667
3640.829 | 3.165679 | 0.002436399 | 3.168115 | -0.0008189389 | 71.38881 | -1.105181e-05 |  | 0 | 0 | 20 | 0.04272171 |  |  | 4641 | 1547
3644.791 | 3.16815 | 0.00330162 | 3.171452 | -0.000195316 | 71.4665 | -2.635843e-06 |  | 0 | 0 | 20 | 0.04275506 |  |  | 4642 | 1547.333
3648.628 | 3.17217 | 0.002618551 | 3.174789 | -0.001461919 | 71.54173 | -1.972901e-05 |  | 0 | 0 | 20 | 0.04280931 |  |  | 4643 | 1547.667
3651.302 | 3.173872 | 0.00425291 | 3.178125 | -0.002988442 | 71.59416 | -4.032985e-05 |  | 0 | 0 | 20 | 0.04283228 |  |  | 4644 | 1548
3656.432 | 3.178865 | 0.002596855 | 3.181461 | -0.0007659659 | 71.69475 | -1.033692e-05 |  | 0 | 0 | 20 | 0.04289966 |  |  | 4645 | 1548.333
3660.694 | 3.182566 | 0.002232075 | 3.184798 | -0.001957563 | 71.77831 | -2.641785e-05 |  | 0 | 0 | 20 | 0.04294961 |  |  | 4646 | 1548.667
3664.579 | 3.186021 | 0.002114057 | 3.188135 | -0.0002723544 | 71.85449 | -3.675499e-06 |  | 0 | 0 | 20 | 0.04299623 |  |  | 4647 | 1549
3667.763 | 3.189018 | 0.002453566 | 3.191471 | -0.001263032 | 71.91692 | -1.704496e-05 |  | 0 | 0 | 20 | 0.04303668 |  |  | 4648 | 1549.333
3670.466 | 3.19126 | 0.003547907 | 3.194808 | -0.0003149184 | 71.96992 | -4.249911e-06 |  | 0 | 0 | 20 | 0.04306694 |  |  | 4649 | 1549.667
3674.153 | 3.195816 | 0.002328396 | 3.198145 | -0.002783184 | 72.04221 | -3.755984e-05 |  | 0 | 0 | 20 | 0.04312842 |  |  | 4650 | 1550
3678.302 | 3.199471 | 0.002009869 | 3.201481 | -0.0007670672 | 72.12356 | -1.035178e-05 |  | 0 | 0 | 20 | 0.04317775 |  |  | 4651 | 1550.333
3682.414 | 3.20343 | 0.001387596 | 3.204818 | -0.002576832 | 72.2042 | -3.477507e-05 |  | 0 | 0 | 20 | 0.04323118 |  |  | 4652 | 1550.667
3685.147 | 3.205454 | 0.00270009 | 3.208154 | -0.001344065 | 72.25779 | -1.813853e-05 |  | 0 | 0 | 20 | 0.04325849 |  |  | 4653 | 1551
3689.833 | 3.209521 | 0.001970291 | 3.211491 | -4.26852e-05 | 72.34967 | -5.760486e-07 |  | 0 | 0 | 20 | 0.04331337 |  |  | 4654 | 1551.333
3693.814 | 3.2126 | 0.002227783 | 3.214828 | -0.0003170613 | 72.42772 | -4.27883e-06 |  | 0 | 0 | 20 | 0.04335492 |  |  | 4655 | 1551.667
3696.234 | 3.215897 | 0.002267122 | 3.218164 | -0.00139541 | 72.47517 | -1.883144e-05 |  | 0 | 0 | 20 | 0.04339942 |  |  | 4656 | 1552
3699.823 | 3.219849 | 0.001651764 | 3.221501 | -0.002347168 | 72.54555 | -3.167568e-05 |  | 0 | 0 | 20 | 0.04345275 |  |  | 4657 | 1552.333
3703.659 | 3.223042 | 0.001794815 | 3.224837 | -0.003044126 | 72.62077 | -4.108132e-05 |  | 0 | 0 | 20 | 0.04349585 |  |  | 4658 | 1552.667
3706.703 | 3.226129 | 0.002045155 | 3.228174 | -0.003742202 | 72.68044 | -5.050205e-05 |  | 0 | 0 | 20 | 0.0435375 |  |  | 4659 | 1553
3709.978 | 3.229094 | 0.002416849 | 3.23151 | -0.002364573 | 72.74467 | -3.191057e-05 |  | 0 | 0 | 20 | 0.04357751 |  |  | 4660 | 1553.333
3714.238 | 3.23272 | 0.002127171 | 3.234847 | -0.002592532 | 72.82819 | -3.498694e-05 |  | 0 | 0 | 20 | 0.04362645 |  |  | 4661 | 1553.667
3718.66 | 3.237222 | 0.0009613037 | 3.238184 | -0.001659758 | 72.9149 | -2.239889e-05 |  | 0 | 0 | 20 | 0.04368721 |  |  | 4662 | 1554
3720.688 | 3.239422 | 0.002098322 | 3.24152 | 5.180157e-05 | 72.95468 | 6.990765e-07 |  | 0 | 0 | 20 | 0.04371689 |  |  | 4663 | 1554.333
3724.52 | 3.242998 | 0.001858711 | 3.244857 | -0.004025561 | 73.0298 | -5.432606e-05 |  | 0 | 0 | 20 | 0.04376516 |  |  | 4664 | 1554.667
3728.217 | 3.246403 | 0.001790762 | 3.248194 | -0.003881114 | 73.1023 | -5.23767e-05 |  | 0 | 0 | 20 | 0.0438111 |  |  | 4665 | 1555
3733.374 | 3.250662 | 0.0008678437 | 3.25153 | -0.002919442 | 73.20341 | -3.939868e-05 |  | 0 | 0 | 20 | 0.04386858 |  |  | 4666 | 1555.333
3735.048 | 3.252818 | 0.002048016 | 3.254867 | -0.002624142 | 73.23623 | -3.541353e-05 |  | 0 | 0 | 20 | 0.04389769 |  |  | 4667 | 1555.667
3739.849 | 3.257082 | 0.001121759 | 3.258203 | -0.001855947 | 73.33037 | -2.504652e-05 |  | 0 | 0 | 20 | 0.04395522 |  |  | 4668 | 1556
3743.067 | 3.259864 | 0.001675844 | 3.26154 | -0.00139093 | 73.39348 | -1.877098e-05 |  | 0 | 0 | 20 | 0.04399277 |  |  | 4669 | 1556.333
3746.147 | 3.263315 | 0.001561403 | 3.264876 | -0.001985857 | 73.45386 | -2.679969e-05 |  | 0 | 0 | 20 | 0.04403934 |  |  | 4670 | 1556.667
3749.862 | 3.266391 | 0.001822472 | 3.268213 | -0.002089889 | 73.52671 | -2.820363e-05 |  | 0 | 0 | 20 | 0.04408085 |  |  | 4671 | 1557
3752.792 | 3.269766 | 0.001782894 | 3.271549 | -0.003795017 | 73.58417 | -5.121481e-05 |  | 0 | 0 | 20 | 0.0441264 |  |  | 4672 | 1557.333
3756.737 | 3.273504 | 0.001382351 | 3.274886 | -0.002177107 | 73.66151 | -2.938067e-05 |  | 0 | 0 | 20 | 0.04417684 |  |  | 4673 | 1557.667
3759.219 | 3.275835 | 0.002387285 | 3.278223 | -0.000944951 | 73.71018 | -1.275237e-05 |  | 0 | 0 | 20 | 0.04420831 |  |  | 4674 | 1558
3764.347 | 3.280234 | 0.001324892 | 3.281559 | 0.0008208539 | 73.81073 | 1.107765e-05 |  | 0 | 0 | 20 | 0.04426767 |  |  | 4675 | 1558.333
3766.547 | 3.28375 | 0.001146078 | 3.284896 | -0.0005071756 | 73.85387 | -6.844475e-06 |  | 0 | 0 | 20 | 0.04431511 |  |  | 4676 | 1558.667
3770.315 | 3.287255 | 0.0009779931 | 3.288232 | -0.001411164 | 73.92775 | -1.904404e-05 |  | 0 | 0 | 20 | 0.04436241 |  |  | 4677 | 1559
3774.083 | 3.289708 | 0.001861095 | 3.291569 | -0.001374806 | 74.00163 | -1.855339e-05 |  | 0 | 0 | 20 | 0.04439552 |  |  | 4678 | 1559.333
3778.159 | 3.293599 | 0.001306772 | 3.294906 | -0.0004459846 | 74.08156 | -6.018685e-06 |  | 0 | 0 | 20 | 0.04444803 |  |  | 4679 | 1559.667
3781.984 | 3.297955 | 0.0002875328 | 3.298242 | -0.001273679 | 74.15655 | -1.718865e-05 |  | 0 | 0 | 20 | 0.04450681 |  |  | 4680 | 1560
3783.259 | 3.299764 | 0.0002355576 | 3.3 | -0.0006478475 | 74.18154 | -8.742881e-06 |  | 0 | 0 | 20 | 0.04453123 |  |  | 4681 | 1560.333
3779.669 | 3.298935 | 0.001065254 | 3.3 | -0.000265565 | 74.11115 | -3.583873e-06 |  | 1 | 0 | 20 | 0.04452004 |  |  | 4682 | 1560.667
3778.698 | 3.300072 | 7.200241e-05 | 3.3 | -0.0006037118 | 74.09213 | -8.147258e-06 |  | 1 | 0 | 20 | 0.04453538 |  |  | 4683 | 1561
3776.48 | 3.299382 | 0.0006182194 | 3.3 | -0.000891918 | 74.04863 | -1.203668e-05 |  | 1 | 0 | 20 | 0.04452607 |  |  | 4684 | 1561.333
3777.399 | 3.299679 | 0.0003213883 | 3.3 | -0.001178627 | 74.06664 | -1.59059e-05 |  | 1 | 0 | 20 | 0.04453008 |  |  | 4685 | 1561.667
3774.05 | 3.300058 | 5.76973e-05 | 3.3 | 0.02047842 | 74.00098 | 0.000276362 |  | 1 | 0 | 20 | 0.04453519 |  |  | 4686 | 1562
3774.144 | 3.300326 | 0.0003259182 | 3.3 | -0.0003001184 | 74.00281 | -4.050181e-06 |  | 1 | 0 | 20 | 0.04453881 |  |  | 4687 | 1562.333
3771.612 | 3.299278 | 0.0007219315 | 3.3 | -0.0009055319 | 73.95317 | -1.22204e-05 |  | 1 | 0 | 20 | 0.04452467 |  |  | 4688 | 1562.667
3769.724 | 3.299425 | 0.0005753041 | 3.3 | -0.002096815 | 73.91616 | -2.829709e-05 |  | 1 | 0 | 20 | 0.04452665 |  |  | 4689 | 1563
3770.19 | 3.300605 | 0.0006048679 | 3.3 | -0.001617327 | 73.9253 | -2.182627e-05 |  | 1 | 0 | 20 | 0.04454258 |  |  | 4690 | 1563.333
3767.138 | 3.299382 | 0.0006182194 | 3.3 | -0.0001570129 | 73.86545 | -2.118933e-06 |  | 1 | 0 | 20 | 0.04452607 |  |  | 4691 | 1563.667
3766.573 | 3.298856 | 0.001143932 | 3.3 | -0.001312384 | 73.85437 | -1.771098e-05 |  | 1 | 0 | 20 | 0.04451898 |  |  | 4692 | 1564
3765.428 | 3.299149 | 0.0008506775 | 3.3 | -0.0004134923 | 73.83193 | -5.580193e-06 |  | 1 | 0 | 20 | 0.04452293 |  |  | 4693 | 1564.333
3765.273 | 3.30073 | 0.0007300377 | 3.3 | -0.000875853 | 73.82888 | -1.181988e-05 |  | 1 | 0 | 20 | 0.04454426 |  |  | 4694 | 1564.667
3764.2 | 3.299393 | 0.0006074906 | 3.3 | -0.001034481 | 73.80784 | -1.396061e-05 |  | 1 | 0 | 20 | 0.04452621 |  |  | 4695 | 1565
3761.038 | 3.29842 | 0.001580238 | 3.3 | -0.01158044 | 73.74584 | -0.0001562813 |  | 1 | 0 | 20 | 0.04451309 |  |  | 4696 | 1565.333
3762.147 | 3.299446 | 0.0005538463 | 3.3 | -0.001836542 | 73.7676 | -2.478464e-05 |  | 1 | 0 | 20 | 0.04452694 |  |  | 4697 | 1565.667
3760.771 | 3.300047 | 4.696846e-05 | 3.3 | -0.002052413 | 73.74061 | -2.769788e-05 |  | 1 | 0 | 20 | 0.04453505 |  |  | 4698 | 1566
3758.629 | 3.299285 | 0.0007147789 | 3.3 | -0.001852648 | 73.69861 | -2.500199e-05 |  | 1 | 0 | 20 | 0.04452477 |  |  | 4699 | 1566.333
3760.252 | 3.300083 | 8.273125e-05 | 3.3 | -0.0009717113 | 73.73043 | -1.311351e-05 |  | 1 | 1 | 21 | 0.04453553 |  |  | 4700 | 1566.667
3757.29 | 3.299253 | 0.0004410744 | 3.298812 | 0.0001246331 | 73.67234 | 1.681959e-06 |  | 0 | 0 | 21 | 0.04452433 |  |  | 4701 | 1567
3750.473 | 3.295845 | 0.0003695488 | 3.295475 | -0.001003939 | 73.53868 | -1.354844e-05 |  | 0 | 0 | 21 | 0.04447834 |  |  | 4702 | 1567.333
3743.444 | 3.292057 | 8.106232e-05 | 3.292139 | -0.001286774 | 73.40085 | -1.736538e-05 |  | 0 | 0 | 21 | 0.04442723 |  |  | 4703 | 1567.667
3738.494 | 3.289976 | 0.001173973 | 3.288802 | 8.568592e-06 | 73.3038 | 1.156355e-07 |  | 0 | 0 | 21 | 0.04439914 |  |  | 4704 | 1568
3731.741 | 3.285835 | 0.0003693104 | 3.285466 | -0.001409097 | 73.17139 | -1.901615e-05 |  | 0 | 0 | 21 | 0.04434325 |  |  | 4705 | 1568.333
3725.693 | 3.282634 | 0.000505209 | 3.282129 | -0.0007739443 | 73.0528 | -1.044459e-05 |  | 0 | 0 | 21 | 0.04430006 |  |  | 4706 | 1568.667
3721.09375 | 3.279676 | 0.0008840561 | 3.278792 | -0.001037168 | 72.96262 | -1.399687e-05 |  | 0 | 0 | 21 | 0.04426014 |  |  | 4707 | 1569
3714.107 | 3.275431 | 2.431869e-05 | 3.275456 | -0.001562933 | 72.82564 | -2.109221e-05 |  | 0 | 0 | 21 | 0.04420285 |  |  | 4708 | 1569.333
3708.508 | 3.27213 | 1.144409e-05 | 3.272119 | -0.001635455 | 72.71583 | -2.207091e-05 |  | 0 | 0 | 21 | 0.0441583 |  |  | 4709 | 1569.667
3704.9 | 3.270392 | 0.001609802 | 3.268783 | -8.564502e-05 | 72.6451 | -1.155803e-06 |  | 0 | 0 | 21 | 0.04413485 |  |  | 4710 | 1570
3698.855 | 3.266541 | 0.001094818 | 3.265446 | -0.0007027093 | 72.52657 | -9.483256e-06 |  | 0 | 0 | 21 | 0.04408287 |  |  | 4711 | 1570.333
3691.431 | 3.26343 | 0.001320124 | 3.262109 | -0.001293594 | 72.381 | -1.745741e-05 |  | 0 | 0 | 21 | 0.04404088 |  |  | 4712 | 1570.667
3686.509 | 3.259299 | 0.0005259514 | 3.258773 | -0.001664999 | 72.28449 | -2.246962e-05 |  | 0 | 0 | 21 | 0.04398514 |  |  | 4713 | 1571
3681.687 | 3.256076 | 0.0006403923 | 3.255436 | -0.0001625374 | 72.18993 | -2.193487e-06 |  | 0 | 0 | 21 | 0.04394165 |  |  | 4714 | 1571.333
3676.563 | 3.253502 | 0.00140214 | 3.2521 | 0.0003510596 | 72.08948 | 4.737646e-06 |  | 0 | 0 | 21 | 0.0439069 |  |  | 4715 | 1571.667
3670.842 | 3.250058 | 0.001294613 | 3.248763 | 0.001361997 | 71.97729 | 1.838053e-05 |  | 0 | 0 | 21 | 0.04386043 |  |  | 4716 | 1572
3665.53125 | 3.246428 | 0.001001358 | 3.245426 | 0.0005329238 | 71.87316 | 7.191954e-06 |  | 0 | 0 | 21 | 0.04381144 |  |  | 4717 | 1572.333
3659.854 | 3.243309 | 0.001219511 | 3.24209 | -0.001107255 | 71.76184 | -1.494271e-05 |  | 0 | 0 | 21 | 0.04376936 |  |  | 4718 | 1572.667
3654.262 | 3.239665 | 0.0009117126 | 3.238753 | -0.001140245 | 71.6522 | -1.538792e-05 |  | 0 | 0 | 21 | 0.04372017 |  |  | 4719 | 1573
3648.564 | 3.23557 | 0.0001535416 | 3.235417 | -0.002421435 | 71.54047 | -3.267794e-05 |  | 0 | 0 | 21 | 0.04366491 |  |  | 4720 | 1573.333
3643.45 | 3.232698 | 0.0006184578 | 3.23208 | -0.0001793006 | 71.4402 | -2.419712e-06 |  | 0 | 0 | 21 | 0.04362616 |  |  | 4721 | 1573.667
3639.243 | 3.230871 | 0.002127409 | 3.228744 | 0.0008861073 | 71.35771 | 1.195826e-05 |  | 0 | 0 | 21 | 0.0436015 |  |  | 4722 | 1574
3632.634 | 3.226326 | 0.0009186268 | 3.225407 | 0.0005902571 | 71.22812 | 7.965683e-06 |  | 0 | 0 | 21 | 0.04354016 |  |  | 4723 | 1574.333
3627.529 | 3.223418 | 0.00134778 | 3.22207 | -0.0007940993 | 71.12802 | -1.071659e-05 |  | 0 | 0 | 21 | 0.04350092 |  |  | 4724 | 1574.667
3622.012 | 3.220861 | 0.002127171 | 3.218734 | -0.001342405 | 71.01985 | -1.811612e-05 |  | 0 | 0 | 21 | 0.04346641 |  |  | 4725 | 1575
3616.921 | 3.215994 | 0.0005965233 | 3.215397 | -0.001705893 | 70.92001 | -2.30215e-05 |  | 0 | 0 | 21 | 0.04340073 |  |  | 4726 | 1575.333
3610.505 | 3.212124 | 6.365776e-05 | 3.212061 | -0.002496969 | 70.79421 | -3.369729e-05 |  | 0 | 0 | 21 | 0.0433485 |  |  | 4727 | 1575.667
3606.436 | 3.209495 | 0.0007715225 | 3.208724 | -0.003656884 | 70.71443 | -4.935066e-05 |  | 0 | 0 | 21 | 0.04331303 |  |  | 4728 | 1576
3601.759 | 3.206052 | 0.0006642342 | 3.205387 | -0.001415771 | 70.62272 | -1.910622e-05 |  | 0 | 0 | 21 | 0.04326655 |  |  | 4729 | 1576.333
3595.295 | 3.203169 | 0.001118422 | 3.202051 | -0.0006064244 | 70.49598 | -8.183864e-06 |  | 0 | 0 | 21 | 0.04322765 |  |  | 4730 | 1576.667
3589.611 | 3.1997 | 0.0009858609 | 3.198714 | -0.0003040725 | 70.38452 | -4.103543e-06 |  | 0 | 0 | 21 | 0.04318084 |  |  | 4731 | 1577
3585.213 | 3.19676 | 0.001382828 | 3.195378 | 0.0001876866 | 70.2983 | 2.532883e-06 |  | 0 | 0 | 21 | 0.04314116 |  |  | 4732 | 1577.333
3581.462 | 3.194668 | 0.002627373 | 3.192041 | -0.002494871 | 70.22475 | -3.366898e-05 |  | 0 | 0 | 21 | 0.04311293 |  |  | 4733 | 1577.667
3574.823 | 3.188846 | 0.0001416206 | 3.188705 | -0.0002572944 | 70.09457 | -3.472259e-06 |  | 0 | 0 | 21 | 0.04303436 |  |  | 4734 | 1578
3570.24 | 3.186747 | 0.001379013 | 3.185368 | -0.002807713 | 70.00472 | -3.789086e-05 |  | 0 | 0 | 21 | 0.04300603 |  |  | 4735 | 1578.333
3564.005 | 3.182505 | 0.0004742145 | 3.182031 | 7.120287e-05 | 69.88245 | 9.609024e-07 |  | 0 | 0 | 21 | 0.04294879 |  |  | 4736 | 1578.667
3559.354 | 3.18032 | 0.001625538 | 3.178695 | 0.0006897527 | 69.79126 | 9.308404e-06 |  | 0 | 0 | 21 | 0.0429193 |  |  | 4737 | 1579
3554.726 | 3.176944 | 0.001586199 | 3.175358 | 0.0008513888 | 69.70051 | 1.148973e-05 |  | 0 | 0 | 21 | 0.04287374 |  |  | 4738 | 1579.333
3548.524 | 3.172982 | 0.00096035 | 3.172021 | 0.0006266247 | 69.5789 | 8.456473e-06 |  | 0 | 0 | 21 | 0.04282027 |  |  | 4739 | 1579.667
3543.422 | 3.169802 | 0.001117468 | 3.168685 | -0.001340979 | 69.47887 | -1.809688e-05 |  | 0 | 0 | 21 | 0.04277736 |  |  | 4740 | 1580
3537.803 | 3.166097 | 0.0007491112 | 3.165348 | -0.0009628886 | 69.36869 | -1.299445e-05 |  | 0 | 0 | 21 | 0.04272736 |  |  | 4741 | 1580.333
3534.211 | 3.163751 | 0.00173974 | 3.162012 | -0.001462 | 69.29826 | -1.973009e-05 |  | 0 | 0 | 21 | 0.0426957 |  |  | 4742 | 1580.667
3527.32 | 3.159621 | 0.0009455681 | 3.158675 | -0.00128728 | 69.16313 | -1.73722e-05 |  | 0 | 0 | 21 | 0.04263996 |  |  | 4743 | 1581
3523.219 | 3.156717 | 0.001378298 | 3.155339 | -0.002285519 | 69.08273 | -3.084372e-05 |  | 0 | 0 | 21 | 0.04260077 |  |  | 4744 | 1581.333
3517.456 | 3.152622 | 0.0006201267 | 3.152002 | -0.0006639286 | 68.96972 | -8.9599e-06 |  | 0 | 0 | 21 | 0.0425455 |  |  | 4745 | 1581.667
3512.924 | 3.150262 | 0.001596212 | 3.148665 | -0.0009972126 | 68.88085 | -1.345766e-05 |  | 0 | 0 | 21 | 0.04251365 |  |  | 4746 | 1582
3508.249 | 3.146295 | 0.0009667873 | 3.145329 | -0.0006621378 | 68.7892 | -8.935733e-06 |  | 0 | 0 | 21 | 0.04246013 |  |  | 4747 | 1582.333
3502.108 | 3.142462 | 0.0004696846 | 3.141992 | -0.002382552 | 68.66878 | -3.21532e-05 |  | 0 | 0 | 21 | 0.04240839 |  |  | 4748 | 1582.667
3497.233 | 3.140284 | 0.001628399 | 3.138655 | -0.001838569 | 68.57319 | -2.4812e-05 |  | 0 | 0 | 21 | 0.042379 |  |  | 4749 | 1583
3492.537 | 3.137244 | 0.001924992 | 3.135319 | -0.0009996929 | 68.48111 | -1.349113e-05 |  | 0 | 0 | 21 | 0.04233797 |  |  | 4750 | 1583.333
3486.918 | 3.132884 | 0.0009021759 | 3.131982 | -0.002338254 | 68.37094 | -3.155539e-05 |  | 0 | 0 | 21 | 0.04227914 |  |  | 4751 | 1583.667
3483.664 | 3.131168 | 0.00252223 | 3.128646 | -0.0001051208 | 68.30714 | -1.418635e-06 |  | 0 | 0 | 21 | 0.04225598 |  |  | 4752 | 1584
3476.895 | 3.126501 | 0.001191616 | 3.125309 | -0.0005007981 | 68.17441 | -6.758409e-06 |  | 0 | 0 | 21 | 0.04219299 |  |  | 4753 | 1584.333
3473.046 | 3.124083 | 0.00211072 | 3.121973 | -0.0003095035 | 68.09894 | -4.176836e-06 |  | 0 | 0 | 21 | 0.04216037 |  |  | 4754 | 1584.667
3467.603 | 3.120182 | 0.001545668 | 3.118636 | -0.0007722294 | 67.99221 | -1.042145e-05 |  | 0 | 0 | 21 | 0.04210771 |  |  | 4755 | 1585
3462.868 | 3.116713 | 0.001413107 | 3.115299 | -0.001442273 | 67.89938 | -1.946387e-05 |  | 0 | 0 | 21 | 0.0420609 |  |  | 4756 | 1585.333
3457.629 | 3.113201 | 0.001237869 | 3.111963 | 0.0001103429 | 67.79664 | 1.489108e-06 |  | 0 | 0 | 21 | 0.0420135 |  |  | 4757 | 1585.667
3452.558 | 3.110844 | 0.00221777 | 3.108626 | -0.0003597144 | 67.69721 | -4.854445e-06 |  | 0 | 0 | 21 | 0.0419817 |  |  | 4758 | 1586
3447.163 | 3.106964 | 0.001673937 | 3.10529 | -0.001278033 | 67.59143 | -1.724741e-05 |  | 0 | 0 | 21 | 0.04192933 |  |  | 4759 | 1586.333
3442.09 | 3.103341 | 0.001387835 | 3.101953 | -0.0002608352 | 67.49196 | -3.520043e-06 |  | 0 | 0 | 21 | 0.04188045 |  |  | 4760 | 1586.667
3436.973 | 3.099933 | 0.001316309 | 3.098616 | -0.001272681 | 67.39163 | -1.717519e-05 |  | 0 | 0 | 21 | 0.04183445 |  |  | 4761 | 1587
3433.352 | 3.09725 | 0.00197053 | 3.09528 | -0.00194252 | 67.32063 | -2.621484e-05 |  | 0 | 0 | 21 | 0.04179825 |  |  | 4762 | 1587.333
3425.877 | 3.093241 | 0.001298189 | 3.091943 | -0.0007918615 | 67.17406 | -1.068639e-05 |  | 0 | 0 | 21 | 0.04174415 |  |  | 4763 | 1587.667
3422.61 | 3.089973 | 0.001366138 | 3.088607 | -0.0003088491 | 67.10999 | -4.168004e-06 |  | 0 | 0 | 21 | 0.04170004 |  |  | 4764 | 1588
3416.974 | 3.087226 | 0.001955986 | 3.08527 | -0.05522489 | 66.9995 | -0.0007452752 |  | 0 | 0 | 21 | 0.04166297 |  |  | 4765 | 1588.333
3413.249 | 3.084011 | 0.002077579 | 3.081934 | -0.0007312956 | 66.92645 | -9.869037e-06 |  | 0 | 0 | 21 | 0.04161958 |  |  | 4766 | 1588.667
3407.931 | 3.081186 | 0.002588987 | 3.078597 | 0.0007482166 | 66.82218 | 1.009739e-05 |  | 0 | 0 | 21 | 0.04158145 |  |  | 4767 | 1589
3403.575 | 3.077663 | 0.002402782 | 3.07526 | -0.001014277 | 66.73677 | -1.368795e-05 |  | 0 | 0 | 21 | 0.04153392 |  |  | 4768 | 1589.333
3397.415 | 3.07384 | 0.001916409 | 3.071924 | -0.001774005 | 66.61599 | -2.394069e-05 |  | 0 | 0 | 21 | 0.04148232 |  |  | 4769 | 1589.667
3393.318 | 3.071487 | 0.002899885 | 3.068587 | 0.0006367898 | 66.53564 | 8.593655e-06 |  | 0 | 0 | 21 | 0.04145057 |  |  | 4770 | 1590
3386.567 | 3.066326 | 0.001075745 | 3.065251 | -2.519745e-05 | 66.40327 | -3.400465e-07 |  | 0 | 0 | 21 | 0.04138092 |  |  | 4771 | 1590.333
3382.211 | 3.063397 | 0.00148344 | 3.061914 | -0.0006620223 | 66.31786 | -8.934174e-06 |  | 0 | 0 | 21 | 0.0413414 |  |  | 4772 | 1590.667
3376.406 | 3.060365 | 0.001787424 | 3.058577 | 0.0005709829 | 66.20403 | 7.705572e-06 |  | 0 | 0 | 21 | 0.04130047 |  |  | 4773 | 1591
3371.708 | 3.057736 | 0.002495289 | 3.055241 | -0.002297781 | 66.11191 | -3.100919e-05 |  | 0 | 0 | 21 | 0.041265 |  |  | 4774 | 1591.333
3367.497 | 3.054189 | 0.002284288 | 3.051904 | -0.008179103 | 66.02935 | -0.0001103793 |  | 0 | 0 | 21 | 0.04121712 |  |  | 4775 | 1591.667
3363.596 | 3.051184 | 0.002616882 | 3.048568 | -0.0006548502 | 65.95287 | -8.837385e-06 |  | 0 | 0 | 21 | 0.04117658 |  |  | 4776 | 1592
3358.709 | 3.047268 | 0.002037287 | 3.045231 | -0.001225582 | 65.85703 | -1.653957e-05 |  | 0 | 0 | 21 | 0.04112373 |  |  | 4777 | 1592.333
3353.388 | 3.04406 | 0.002166033 | 3.041894 | -0.001258572 | 65.75271 | -1.698478e-05 |  | 0 | 0 | 21 | 0.04108044 |  |  | 4778 | 1592.667
3348.028 | 3.040931 | 0.002373457 | 3.038558 | -0.0007437409 | 65.6476 | -1.003699e-05 |  | 0 | 0 | 21 | 0.04103821 |  |  | 4779 | 1593
3344.85 | 3.038374 | 0.003152847 | 3.035221 | 0.001711719 | 65.58529 | 2.310012e-05 |  | 0 | 0 | 21 | 0.0410037 |  |  | 4780 | 1593.333
3337.632 | 3.033804 | 0.001919031 | 3.031885 | -0.002246861 | 65.44376 | -3.032202e-05 |  | 0 | 0 | 21 | 0.04094202 |  |  | 4781 | 1593.667
3334.461 | 3.031383 | 0.002834558 | 3.028548 | -0.002392973 | 65.38159 | -3.229383e-05 |  | 0 | 0 | 21 | 0.04090935 |  |  | 4782 | 1594
3329.005 | 3.027084 | 0.001872301 | 3.025212 | -0.002714675 | 65.27461 | -3.663529e-05 |  | 0 | 0 | 21 | 0.04085133 |  |  | 4783 | 1594.333
3323.49 | 3.024577 | 0.002701998 | 3.021875 | -0.00295095 | 65.16647 | -3.982388e-05 |  | 0 | 0 | 21 | 0.0408175 |  |  | 4784 | 1594.667
3318.281 | 3.0206 | 0.002061844 | 3.018538 | -0.001025057 | 65.06432 | -1.383343e-05 |  | 0 | 0 | 21 | 0.04076384 |  |  | 4785 | 1595
3312.92 | 3.01712 | 0.001918554 | 3.015202 | -0.001018208 | 64.95922 | -1.374099e-05 |  | 0 | 0 | 21 | 0.04071687 |  |  | 4786 | 1595.333
3308.364 | 3.014077 | 0.002211809 | 3.011865 | 0.0002412878 | 64.86988 | 3.256246e-06 |  | 0 | 0 | 21 | 0.0406758 |  |  | 4787 | 1595.667
3303.938 | 3.01 | 0.001471519 | 3.008528 | 0.0002460162 | 64.7831 | 3.320056e-06 |  | 0 | 0 | 21 | 0.04062078 |  |  | 4788 | 1596
3298.527 | 3.007693 | 0.002501249 | 3.005192 | -0.0006534202 | 64.67699 | -8.818086e-06 |  | 0 | 0 | 21 | 0.04058965 |  |  | 4789 | 1596.333
3293.573 | 3.00358 | 0.001725197 | 3.001855 | 9.927501e-05 | 64.57986 | 1.339744e-06 |  | 0 | 0 | 21 | 0.04053415 |  |  | 4790 | 1596.667
3288.421875 | 3.000169 | 0.001650095 | 2.998519 | -0.0005772815 | 64.47886 | -7.790574e-06 |  | 0 | 0 | 21 | 0.04048811 |  |  | 4791 | 1597
3282.384 | 2.996807 | 0.001624823 | 2.995182 | -0.001088381 | 64.36047 | -1.4688e-05 |  | 0 | 0 | 21 | 0.04044274 |  |  | 4792 | 1597.333
3279.428 | 2.993363 | 0.001517534 | 2.991846 | -0.001824884 | 64.30251 | -2.462731e-05 |  | 0 | 0 | 21 | 0.04039626 |  |  | 4793 | 1597.667
3274.935 | 2.990348 | 0.001839399 | 2.988509 | -0.001347202 | 64.2144 | -1.818086e-05 |  | 0 | 0 | 21 | 0.04035558 |  |  | 4794 | 1598
3269.222 | 2.987148 | 0.00197506 | 2.985172 | 0.000305526 | 64.1024 | 4.123157e-06 |  | 0 | 0 | 21 | 0.04031238 |  |  | 4795 | 1598.333
3263.425 | 2.983375 | 0.001538754 | 2.981836 | -0.0002088817 | 63.98872 | -2.818917e-06 |  | 0 | 0 | 21 | 0.04026146 |  |  | 4796 | 1598.667
3258.743 | 2.979691 | 0.001191854 | 2.978499 | 0.00073364 | 63.89692 | 9.900675e-06 |  | 0 | 0 | 21 | 0.04021176 |  |  | 4797 | 1599
3254.935 | 2.978339 | 0.003176451 | 2.975163 | 0.000148998 | 63.82225 | 2.010769e-06 |  | 0 | 0 | 21 | 0.04019351 |  |  | 4798 | 1599.333
3248.749 | 2.973454 | 0.001627922 | 2.971826 | -0.0007667152 | 63.70097 | -1.034703e-05 |  | 0 | 0 | 21 | 0.04012759 |  |  | 4799 | 1599.667
3244.819 | 2.970418 | 0.00192833 | 2.968489 | 0.0009071401 | 63.62389 | 1.224211e-05 |  | 0 | 0 | 21 | 0.04008661 |  |  | 4800 | 1600
3240.78 | 2.967721 | 0.002568245 | 2.965153 | -0.000837864 | 63.5447 | -1.130721e-05 |  | 0 | 0 | 21 | 0.04005022 |  |  | 4801 | 1600.333
3235.969 | 2.964116 | 0.002300024 | 2.961816 | -0.0009682479 | 63.45038 | -1.306677e-05 |  | 0 | 0 | 21 | 0.04000157 |  |  | 4802 | 1600.667
3229.915 | 2.961538 | 0.003058195 | 2.95848 | -0.001305778 | 63.33167 | -1.762184e-05 |  | 0 | 0 | 21 | 0.03996677 |  |  | 4803 | 1601
3224.712 | 2.957103 | 0.001960039 | 2.955143 | -0.00257538 | 63.22965 | -3.475547e-05 |  | 0 | 0 | 21 | 0.03990693 |  |  | 4804 | 1601.333
3220.515 | 2.953066 | 0.001259089 | 2.951807 | -0.0007159741 | 63.14735 | -9.662268e-06 |  | 0 | 0 | 21 | 0.03985244 |  |  | 4805 | 1601.667
3215.341 | 2.949665 | 0.001194716 | 2.94847 | -0.0026593 | 63.0459 | -3.5888e-05 |  | 0 | 0 | 21 | 0.03980654 |  |  | 4806 | 1602
3210.607 | 2.94744 | 0.0023067 | 2.945133 | -0.0004259186 | 62.95309 | -5.74789e-06 |  | 0 | 0 | 21 | 0.03977652 |  |  | 4807 | 1602.333
3205.157 | 2.943309 | 0.001512766 | 2.941797 | 0.0002201892 | 62.84622 | 2.971514e-06 |  | 0 | 0 | 21 | 0.03972078 |  |  | 4808 | 1602.667
3202.347 | 2.940563 | 0.002102852 | 2.93846 | -0.0005352186 | 62.79111 | -7.222923e-06 |  | 0 | 0 | 21 | 0.03968371 |  |  | 4809 | 1603
3196.482 | 2.937373 | 0.002249241 | 2.935124 | 0.000711906 | 62.67612 | 9.607369e-06 |  | 0 | 0 | 21 | 0.03964066 |  |  | 4810 | 1603.333
3191.487 | 2.933357 | 0.001569748 | 2.931787 | 0.0008362747 | 62.57817 | 1.128576e-05 |  | 0 | 0 | 21 | 0.03958646 |  |  | 4811 | 1603.667
3186.371 | 2.930206 | 0.001755714 | 2.92845 | 0.0005845296 | 62.47786 | 7.888388e-06 |  | 0 | 0 | 21 | 0.03954394 |  |  | 4812 | 1604
3182.447 | 2.927996 | 0.002882004 | 2.925114 | -0.002009817 | 62.40092 | -2.712303e-05 |  | 0 | 0 | 21 | 0.03951412 |  |  | 4813 | 1604.333
3176.171 | 2.92345 | 0.001673222 | 2.921777 | -4.541529e-05 | 62.27787 | -6.128919e-07 |  | 0 | 0 | 21 | 0.03945277 |  |  | 4814 | 1604.667
3171.063 | 2.919831 | 0.001390696 | 2.918441 | -0.0009100382 | 62.17771 | -1.228122e-05 |  | 0 | 0 | 21 | 0.03940393 |  |  | 4815 | 1605
3167.918 | 2.916981 | 0.001876831 | 2.915104 | -0.0004845344 | 62.11604 | -6.538926e-06 |  | 0 | 0 | 21 | 0.03936547 |  |  | 4816 | 1605.333
3162.632 | 2.914052 | 0.002284527 | 2.911767 | -0.001761706 | 62.01238 | -2.377471e-05 |  | 0 | 0 | 21 | 0.03932594 |  |  | 4817 | 1605.667
3156.538 | 2.909474 | 0.001043558 | 2.908431 | -0.001087587 | 61.89289 | -1.467729e-05 |  | 0 | 0 | 21 | 0.03926416 |  |  | 4818 | 1606
3151.76 | 2.906345 | 0.001250744 | 2.905094 | -0.002169217 | 61.79922 | -2.927418e-05 |  | 0 | 0 | 21 | 0.03922193 |  |  | 4819 | 1606.333
3145.676 | 2.903205 | 0.001447439 | 2.901758 | -0.001821292 | 61.67991 | -2.457884e-05 |  | 0 | 0 | 21 | 0.03917956 |  |  | 4820 | 1606.667
3142.451 | 2.900165 | 0.00174427 | 2.898421 | -0.001120921 | 61.61669 | -1.512714e-05 |  | 0 | 0 | 21 | 0.03913853 |  |  | 4821 | 1607
3136.514 | 2.896864 | 0.001779795 | 2.895085 | -0.001134583 | 61.50028 | -1.531152e-05 |  | 0 | 0 | 21 | 0.03909399 |  |  | 4822 | 1607.333
3132.555 | 2.893013 | 0.001264811 | 2.891748 | -0.0007517896 | 61.42266 | -1.014561e-05 |  | 0 | 0 | 21 | 0.03904201 |  |  | 4823 | 1607.667
3126.513 | 2.889712 | 0.001300573 | 2.888411 | -0.0001889414 | 61.30418 | -2.549816e-06 |  | 0 | 0 | 21 | 0.03899746 |  |  | 4824 | 1608
3122.107 | 2.886264 | 0.00118947 | 2.885075 | -0.001285804 | 61.21778 | -1.735229e-05 |  | 0 | 0 | 21 | 0.03895094 |  |  | 4825 | 1608.333
3118.074 | 2.882749 | 0.001010656 | 2.881738 | 0.0004658445 | 61.13871 | 6.286701e-06 |  | 0 | 0 | 21 | 0.03890349 |  |  | 4826 | 1608.667
3113.571 | 2.879924 | 0.001522064 | 2.878401 | -0.000890561 | 61.0504 | -1.201837e-05 |  | 0 | 0 | 21 | 0.03886537 |  |  | 4827 | 1609
3108.71 | 2.876841 | 0.001775742 | 2.875065 | 0.0003982248 | 60.95509 | 5.374154e-06 |  | 0 | 0 | 21 | 0.03882376 |  |  | 4828 | 1609.333
3105.179 | 2.874273 | 0.002544642 | 2.871729 | -0.00052224 | 60.88587 | -7.047774e-06 |  | 0 | 0 | 21 | 0.03878911 |  |  | 4829 | 1609.667
3100.377 | 2.870604 | 0.002212048 | 2.868392 | 0.001373414 | 60.79171 | 1.85346e-05 |  | 0 | 0 | 21 | 0.03873959 |  |  | 4830 | 1610
3094.547 | 2.866813 | 0.001757622 | 2.865055 | -0.0003935899 | 60.67738 | -5.311605e-06 |  | 0 | 0 | 21 | 0.03868843 |  |  | 4831 | 1610.333
3088.278 | 2.862593 | 0.0008742809 | 2.861719 | 0.0004599564 | 60.55447 | 6.207238e-06 |  | 0 | 0 | 21 | 0.03863148 |  |  | 4832 | 1610.667
3084.116 | 2.859871 | 0.001489401 | 2.858382 | -0.0009675703 | 60.47287 | -1.305763e-05 |  | 0 | 0 | 21 | 0.03859476 |  |  | 4833 | 1611
3077.402 | 2.85533 | 0.0002839565 | 2.855045 | -0.001169625 | 60.34122 | -1.578441e-05 |  | 0 | 0 | 21 | 0.03853346 |  |  | 4834 | 1611.333
3074.374 | 2.853087 | 0.001378298 | 2.851709 | -0.0006324749 | 60.28184 | -8.535424e-06 |  | 0 | 0 | 21 | 0.0385032 |  |  | 4835 | 1611.667
3071.303 | 2.849786 | 0.001414061 | 2.848372 | -0.001018168 | 60.22162 | -1.374046e-05 |  | 0 | 0 | 21 | 0.03845865 |  |  | 4836 | 1612
3066.719 | 2.847322 | 0.002286434 | 2.845036 | -0.0004740801 | 60.13175 | -6.397841e-06 |  | 0 | 0 | 21 | 0.0384254 |  |  | 4837 | 1612.333
3061.662 | 2.843403 | 0.001703501 | 2.841699 | -0.0006768224 | 60.03258 | -9.133905e-06 |  | 0 | 0 | 21 | 0.0383725 |  |  | 4838 | 1612.667
3055.438 | 2.839944 | 0.001581907 | 2.838362 | 0.001622737 | 59.91055 | 2.189929e-05 |  | 0 | 0 | 21 | 0.03832583 |  |  | 4839 | 1613
3051.929 | 2.83693 | 0.001903534 | 2.835026 | -0.000622989 | 59.84174 | -8.407409e-06 |  | 0 | 0 | 21 | 0.03828515 |  |  | 4840 | 1613.333
3046.379 | 2.834061 | 0.002372027 | 2.831689 | -0.001410994 | 59.73293 | -1.904176e-05 |  | 0 | 0 | 21 | 0.03824644 |  |  | 4841 | 1613.667
3040.589 | 2.829616 | 0.00126338 | 2.828353 | -0.0003597012 | 59.61939 | -4.854267e-06 |  | 0 | 0 | 21 | 0.03818645 |  |  | 4842 | 1614
3038.143 | 2.826759 | 0.001742363 | 2.825016 | 0.001034822 | 59.57142 | 1.396521e-05 |  | 0 | 0 | 21 | 0.03814789 |  |  | 4843 | 1614.333
3032.617 | 2.823193 | 0.001513481 | 2.82168 | -0.04751552 | 59.46307 | -0.0006412351 |  | 0 | 0 | 21 | 0.03809977 |  |  | 4844 | 1614.667
3027.14 | 2.819864 | 0.001520634 | 2.818343 | 0.001164633 | 59.35568 | 1.571705e-05 |  | 0 | 0 | 21 | 0.03805484 |  |  | 4845 | 1615
3022.015 | 2.816323 | 0.001316547 | 2.815007 | -0.0001852487 | 59.2552 | -2.499983e-06 |  | 0 | 0 | 21 | 0.03800706 |  |  | 4846 | 1615.333
3018.124 | 2.812836 | 0.001166344 | 2.81167 | -0.002239327 | 59.17889 | -3.022034e-05 |  | 0 | 0 | 21 | 0.03796 |  |  | 4847 | 1615.667
3012.054 | 2.808823 | 0.000490427 | 2.808333 | 0.0001222244 | 59.05988 | 1.649452e-06 |  | 0 | 0 | 21 | 0.03790585 |  |  | 4848 | 1616
3007.746 | 2.806002 | 0.001005173 | 2.804997 | -0.0009117911 | 58.97541 | -1.230487e-05 |  | 0 | 0 | 21 | 0.03786777 |  |  | 4849 | 1616.333
3004 | 2.803584 | 0.001924276 | 2.80166 | -0.0006761052 | 58.90196 | -9.124226e-06 |  | 0 | 0 | 21 | 0.03783515 |  |  | 4850 | 1616.667
2998.559 | 2.799686 | 0.001362801 | 2.798323 | 0.0005745003 | 58.79528 | 7.75304e-06 |  | 0 | 0 | 21 | 0.03778254 |  |  | 4851 | 1617
2994.542 | 2.796825 | 0.001838207 | 2.794987 | -0.0005030257 | 58.71651 | -6.788471e-06 |  | 0 | 0 | 21 | 0.03774393 |  |  | 4852 | 1617.333
2989.38 | 2.793056 | 0.001405478 | 2.79165 | -0.0018467 | 58.61529 | -2.492172e-05 |  | 0 | 0 | 21 | 0.03769306 |  |  | 4853 | 1617.667
2983.206 | 2.789387 | 0.001072884 | 2.788314 | -0.007430241 | 58.49423 | -0.0001002732 |  | 0 | 0 | 21 | 0.03764354 |  |  | 4854 | 1618
2980.237 | 2.786729 | 0.001752138 | 2.784977 | -9.260098e-05 | 58.43603 | -1.249676e-06 |  | 0 | 0 | 21 | 0.03760768 |  |  | 4855 | 1618.333
2975.023 | 2.783711 | 0.002070427 | 2.781641 | 0.001066832 | 58.33379 | 1.439719e-05 |  | 0 | 0 | 21 | 0.03756695 |  |  | 4856 | 1618.667
2969.485 | 2.778743 | 0.0004396439 | 2.778304 | 1.94276e-07 | 58.2252 | 2.621808e-09 |  | 0 | 0 | 21 | 0.03749991 |  |  | 4857 | 1619
2964.993 | 2.776122 | 0.001154661 | 2.774967 | -0.0007517326 | 58.13711 | -1.014484e-05 |  | 0 | 0 | 21 | 0.03746454 |  |  | 4858 | 1619.333
2961.372 | 2.77344 | 0.00180912 | 2.771631 | -0.0004910595 | 58.06611 | -6.626984e-06 |  | 0 | 0 | 21 | 0.03742834 |  |  | 4859 | 1619.667
2955.942 | 2.769567 | 0.001272678 | 2.768294 | 0.0007575608 | 57.95965 | 1.022349e-05 |  | 0 | 0 | 21 | 0.03737607 |  |  | 4860 | 1620
2950.19 | 2.765969 | 0.001011372 | 2.764958 | 0.0003710919 | 57.84686 | 5.007988e-06 |  | 0 | 0 | 21 | 0.03732752 |  |  | 4861 | 1620.333
2947.68 | 2.763319 | 0.001698017 | 2.761621 | 0.001543235 | 57.79765 | 2.082638e-05 |  | 0 | 0 | 21 | 0.03729176 |  |  | 4862 | 1620.667
2941.594 | 2.759804 | 0.001519203 | 2.758284 | 0.0002273145 | 57.67832 | 3.067673e-06 |  | 0 | 0 | 21 | 0.03724431 |  |  | 4863 | 1621
2937.463 | 2.756413 | 0.001465321 | 2.754948 | -0.000726931 | 57.59731 | -9.810135e-06 |  | 0 | 0 | 21 | 0.03719856 |  |  | 4864 | 1621.333
2933.12 | 2.753051 | 0.001440287 | 2.751611 | 0.0008423279 | 57.51216 | 1.136745e-05 |  | 0 | 0 | 21 | 0.03715319 |  |  | 4865 | 1621.667
2927.089 | 2.750001 | 0.001726389 | 2.748274 | -0.001279336 | 57.3939 | -1.7265e-05 |  | 0 | 0 | 21 | 0.03711202 |  |  | 4866 | 1622
2923.111 | 2.746367 | 0.001429319 | 2.744938 | -4.707613e-05 | 57.3159 | -6.353055e-07 |  | 0 | 0 | 21 | 0.03706299 |  |  | 4867 | 1622.333
2918.935 | 2.743138 | 0.001536608 | 2.741602 | 9.65011e-05 | 57.23403 | 1.302309e-06 |  | 0 | 0 | 21 | 0.03701941 |  |  | 4868 | 1622.667
2914.573 | 2.739673 | 0.001407862 | 2.738265 | 0.001222681 | 57.14849 | 1.650042e-05 |  | 0 | 0 | 21 | 0.03697264 |  |  | 4869 | 1623
2908.62 | 2.735817 | 0.0008890629 | 2.734928 | -0.0008213447 | 57.03177 | -1.108427e-05 |  | 0 | 0 | 21 | 0.03692061 |  |  | 4870 | 1623.333
2904.424 | 2.732527 | 0.0009355545 | 2.731592 | 0.0009461283 | 56.94949 | 1.276826e-05 |  | 0 | 0 | 21 | 0.03687621 |  |  | 4871 | 1623.667
2899.546 | 2.729888 | 0.001632929 | 2.728255 | 0.0007420159 | 56.85384 | 1.001371e-05 |  | 0 | 0 | 21 | 0.03684059 |  |  | 4872 | 1624
2895.181 | 2.727199 | 0.002279997 | 2.724919 | -0.0008334088 | 56.76825 | -1.124708e-05 |  | 0 | 0 | 21 | 0.0368043 |  |  | 4873 | 1624.333
2891.399 | 2.723662 | 0.002079725 | 2.721582 | -0.0002694023 | 56.6941 | -3.635659e-06 |  | 0 | 0 | 21 | 0.03675657 |  |  | 4874 | 1624.667
2885.881 | 2.719789 | 0.001543283 | 2.718245 | -0.0006833167 | 56.58589 | -9.221548e-06 |  | 0 | 0 | 21 | 0.0367043 |  |  | 4875 | 1625
2881.5 | 2.717049 | 0.002140284 | 2.714909 | -0.001381613 | 56.5 | -1.864525e-05 |  | 0 | 0 | 21 | 0.03666733 |  |  | 4876 | 1625.333
2876.758 | 2.712997 | 0.001425028 | 2.711572 | -0.0002829709 | 56.40701 | -3.818771e-06 |  | 0 | 0 | 21 | 0.03661265 |  |  | 4877 | 1625.667
2872.927 | 2.710637 | 0.002401352 | 2.708236 | -0.0004268535 | 56.33189 | -5.760506e-06 |  | 0 | 0 | 21 | 0.0365808 |  |  | 4878 | 1626
2866.069 | 2.705955 | 0.001056433 | 2.704899 | 0.001615443 | 56.19744 | 2.180084e-05 |  | 0 | 0 | 21 | 0.03651762 |  |  | 4879 | 1626.333
2861.739 | 2.703685 | 0.002122164 | 2.701562 | -0.0008546828 | 56.11253 | -1.153418e-05 |  | 0 | 0 | 21 | 0.03648697 |  |  | 4880 | 1626.667
2857.643 | 2.700859 | 0.002633572 | 2.698226 | -0.0004863253 | 56.03222 | -6.563094e-06 |  | 0 | 0 | 21 | 0.03644884 |  |  | 4881 | 1627
2852.362 | 2.695938 | 0.001049042 | 2.694889 | 0.0005854235 | 55.92866 | 7.900453e-06 |  | 0 | 0 | 21 | 0.03638243 |  |  | 4882 | 1627.333
2846.991 | 2.692594 | 0.001041889 | 2.691553 | 6.733926e-06 | 55.82335 | 9.087619e-08 |  | 0 | 0 | 21 | 0.03633731 |  |  | 4883 | 1627.667
2843.333 | 2.690016 | 0.00180006 | 2.688216 | -0.0008488793 | 55.75163 | -1.145586e-05 |  | 0 | 0 | 21 | 0.03630251 |  |  | 4884 | 1628
2838.145 | 2.686154 | 0.001274109 | 2.68488 | -7.436241e-05 | 55.64991 | -1.003541e-06 |  | 0 | 0 | 21 | 0.03625039 |  |  | 4885 | 1628.333
2833.579 | 2.683536 | 0.001992941 | 2.681543 | -0.00189184 | 55.56036 | -2.553091e-05 |  | 0 | 0 | 21 | 0.03621506 |  |  | 4886 | 1628.667
2829.269 | 2.679377 | 0.001170397 | 2.678206 | 2.006155e-05 | 55.47587 | 2.707362e-07 |  | 0 | 0 | 21 | 0.03615893 |  |  | 4887 | 1629
2826.606 | 2.678082 | 0.003212213 | 2.67487 | 0.001743989 | 55.42365 | 2.353561e-05 |  | 0 | 0 | 21 | 0.03614146 |  |  | 4888 | 1629.333
2820.899 | 2.673808 | 0.002275229 | 2.671533 | 0.0007926824 | 55.31174 | 1.069747e-05 |  | 0 | 0 | 21 | 0.03608378 |  |  | 4889 | 1629.667
2815.562 | 2.670729 | 0.002532721 | 2.668196 | 0.0008059093 | 55.2071 | 1.087597e-05 |  | 0 | 0 | 21 | 0.03604223 |  |  | 4890 | 1630
2811.537 | 2.66736 | 0.002500296 | 2.66486 | -0.002893704 | 55.12817 | -3.905133e-05 |  | 0 | 0 | 21 | 0.03599676 |  |  | 4891 | 1630.333
2805.651 | 2.663566 | 0.002042532 | 2.661523 | -0.0007718803 | 55.01277 | -1.041674e-05 |  | 0 | 0 | 21 | 0.03594556 |  |  | 4892 | 1630.667
2800.673 | 2.659771 | 0.001584768 | 2.658187 | 0.0004024916 | 54.91516 | 5.431735e-06 |  | 0 | 0 | 21 | 0.03589435 |  |  | 4893 | 1631
2796.585 | 2.656274 | 0.001423597 | 2.65485 | 0.0002740752 | 54.835 | 3.69872e-06 |  | 0 | 0 | 21 | 0.03584715 |  |  | 4894 | 1631.333
2793.779 | 2.653624 | 0.002110243 | 2.651514 | -0.0001419032 | 54.77999 | -1.915024e-06 |  | 0 | 0 | 21 | 0.03581139 |  |  | 4895 | 1631.667
2787.734 | 2.650048 | 0.001870632 | 2.648177 | -0.0001718962 | 54.66145 | -2.319787e-06 |  | 0 | 0 | 21 | 0.03576313 |  |  | 4896 | 1632
2783.306 | 2.646525 | 0.001684427 | 2.64484 | -0.0001993578 | 54.57463 | -2.690389e-06 |  | 0 | 0 | 21 | 0.03571559 |  |  | 4897 | 1632.333
2778.657 | 2.643085 | 0.001580715 | 2.641504 | -0.0004335261 | 54.48348 | -5.850554e-06 |  | 0 | 0 | 21 | 0.03566916 |  |  | 4898 | 1632.667
2773.503 | 2.640506 | 0.002338886 | 2.638167 | -0.0006611619 | 54.38242 | -8.922563e-06 |  | 0 | 0 | 21 | 0.03563436 |  |  | 4899 | 1633
2769.099 | 2.636737 | 0.001905918 | 2.634831 | -0.0006581383 | 54.29606 | -8.881759e-06 |  | 0 | 0 | 21 | 0.03558349 |  |  | 4900 | 1633.333
2763.203 | 2.631984 | 0.0004897117 | 2.631494 | -0.0009594573 | 54.18044 | -1.294814e-05 |  | 0 | 0 | 21 | 0.03551935 |  |  | 4901 | 1633.667
2758.94 | 2.629813 | 0.001655579 | 2.628157 | -0.001048421 | 54.09686 | -1.414873e-05 |  | 0 | 0 | 21 | 0.03549005 |  |  | 4902 | 1634
2754.146 | 2.625915 | 0.001093864 | 2.624821 | -0.0009445814 | 54.00285 | -1.274739e-05 |  | 0 | 0 | 21 | 0.03543745 |  |  | 4903 | 1634.333
2748.997 | 2.622882 | 0.001397848 | 2.621484 | -0.0001319703 | 53.9019 | -1.780976e-06 |  | 0 | 0 | 21 | 0.03539652 |  |  | 4904 | 1634.667
2745.591 | 2.619681 | 0.001533747 | 2.618148 | -0.0008753738 | 53.83511 | -1.181341e-05 |  | 0 | 0 | 21 | 0.03535333 |  |  | 4905 | 1635
2740.754 | 2.616838 | 0.002027035 | 2.614811 | -0.0006537824 | 53.74028 | -8.822975e-06 |  | 0 | 0 | 21 | 0.03531496 |  |  | 4906 | 1635.333
2735.219 | 2.613169 | 0.001694441 | 2.611475 | -0.002416042 | 53.63175 | -3.260516e-05 |  | 0 | 0 | 21 | 0.03526544 |  |  | 4907 | 1635.667
2730.527 | 2.609471 | 0.001333237 | 2.608138 | -0.002050115 | 53.53974 | -2.766687e-05 |  | 0 | 0 | 21 | 0.03521553 |  |  | 4908 | 1636
2725.744 | 2.605641 | 0.0008394718 | 2.604801 | 0.0002474418 | 53.44595 | 3.339296e-06 |  | 0 | 0 | 21 | 0.03516384 |  |  | 4909 | 1636.333
2722.398 | 2.602461 | 0.0009968281 | 2.601465 | -8.399586e-05 | 53.38035 | -1.133547e-06 |  | 0 | 0 | 21 | 0.03512094 |  |  | 4910 | 1636.667
2718.726 | 2.59989 | 0.001762152 | 2.598128 | 7.588886e-05 | 53.30834 | 1.024141e-06 |  | 0 | 0 | 21 | 0.03508624 |  |  | 4911 | 1637
2715.031 | 2.59744 | 0.00264883 | 2.594792 | 0.000987623 | 53.23589 | 1.332825e-05 |  | 0 | 0 | 21 | 0.03505318 |  |  | 4912 | 1637.333
2708.812 | 2.59287 | 0.001415014 | 2.591455 | 0.1663059 | 53.11395 | 0.002244344 |  | 0 | 0 | 21 | 0.0349915 |  |  | 4913 | 1637.667
2704.092 | 2.589372 | 0.001254082 | 2.588118 | -0.0005917996 | 53.02141 | -7.9865e-06 |  | 0 | 0 | 21 | 0.0349443 |  |  | 4914 | 1638
2697.508 | 2.585814 | 0.001032114 | 2.584782 | -0.001338937 | 52.89231 | -1.806932e-05 |  | 0 | 0 | 21 | 0.03489628 |  |  | 4915 | 1638.333
2693.285 | 2.582367 | 0.0009212494 | 2.581445 | -0.002061405 | 52.8095 | -2.781923e-05 |  | 0 | 0 | 21 | 0.03484975 |  |  | 4916 | 1638.667
2690.374 | 2.580489 | 0.002380371 | 2.578109 | -0.0005079893 | 52.75242 | -6.855456e-06 |  | 0 | 0 | 21 | 0.03482441 |  |  | 4917 | 1639
2683.381 | 2.5752 | 0.0004274845 | 2.574772 | -0.0005519556 | 52.61531 | -7.448793e-06 |  | 0 | 0 | 21 | 0.03475303 |  |  | 4918 | 1639.333
2679.885 | 2.572796 | 0.001360893 | 2.571435 | -0.001448032 | 52.54676 | -1.95416e-05 |  | 0 | 0 | 21 | 0.0347206 |  |  | 4919 | 1639.667
2677.038 | 2.570429 | 0.002330065 | 2.568099 | 0.0005892448 | 52.49094 | 7.952022e-06 |  | 0 | 0 | 21 | 0.03468865 |  |  | 4920 | 1640
2671.513 | 2.566312 | 0.001550198 | 2.564762 | 0.0002518707 | 52.38261 | 3.399065e-06 |  | 0 | 0 | 21 | 0.0346331 |  |  | 4921 | 1640.333
2665.898 | 2.563455 | 0.002029419 | 2.561426 | -0.001041164 | 52.27251 | -1.40508e-05 |  | 0 | 0 | 21 | 0.03459454 |  |  | 4922 | 1640.667
2662.008 | 2.559425 | 0.001335621 | 2.558089 | -0.03764186 | 52.19623 | -0.0005079873 |  | 0 | 0 | 21 | 0.03454014 |  |  | 4923 | 1641
2657.121 | 2.556202 | 0.001449823 | 2.554753 | -0.001500766 | 52.10041 | -2.025325e-05 |  | 0 | 0 | 21 | 0.03449666 |  |  | 4924 | 1641.333
2652.717 | 2.553148 | 0.001732349 | 2.551416 | -0.0003270146 | 52.01405 | -4.413153e-06 |  | 0 | 0 | 21 | 0.03445544 |  |  | 4925 | 1641.667
2647.81 | 2.5494 | 0.001321077 | 2.548079 | 0.0003192217 | 51.91783 | 4.307985e-06 |  | 0 | 0 | 21 | 0.03440486 |  |  | 4926 | 1642
2643.999 | 2.54606 | 0.001317263 | 2.544743 | -0.0002016248 | 51.84312 | -2.720983e-06 |  | 0 | 0 | 21 | 0.03435979 |  |  | 4927 | 1642.333
2637.031 | 2.542173 | 0.0007665157 | 2.541406 | 0.000262832 | 51.7065 | 3.546991e-06 |  | 0 | 0 | 21 | 0.03430732 |  |  | 4928 | 1642.667
2634.733 | 2.540095 | 0.002025366 | 2.538069 | -0.0001457566 | 51.66144 | -1.967026e-06 |  | 0 | 0 | 21 | 0.03427928 |  |  | 4929 | 1643
2631.241 | 2.536697 | 0.001964331 | 2.534733 | 0.0004362591 | 51.59296 | 5.887437e-06 |  | 0 | 0 | 21 | 0.03423343 |  |  | 4930 | 1643.333
2623.788 | 2.532771 | 0.001374245 | 2.531396 | -0.0009747306 | 51.44683 | -1.315426e-05 |  | 0 | 0 | 21 | 0.03418044 |  |  | 4931 | 1643.667
2620.726 | 2.529509 | 0.001449347 | 2.52806 | -0.001724984 | 51.38678 | -2.327913e-05 |  | 0 | 0 | 21 | 0.03413643 |  |  | 4932 | 1644
2616.601 | 2.526694 | 0.001971245 | 2.524723 | -0.005282977 | 51.30589 | -7.129523e-05 |  | 0 | 0 | 21 | 0.03409844 |  |  | 4933 | 1644.333
2611.536 | 2.522804 | 0.001416922 | 2.521387 | 0.0005370386 | 51.2066 | 7.247485e-06 |  | 0 | 0 | 21 | 0.03404593 |  |  | 4934 | 1644.667
2606.931 | 2.518977 | 0.0009269714 | 2.51805 | -0.0003823497 | 51.11629 | -5.159915e-06 |  | 0 | 0 | 21 | 0.03399429 |  |  | 4935 | 1645
2601.892 | 2.515973 | 0.001259327 | 2.514713 | 0.001392908 | 51.0175 | 1.879767e-05 |  | 0 | 0 | 21 | 0.03395375 |  |  | 4936 | 1645.333
2597.887 | 2.511953 | 0.0005762577 | 2.511377 | 0.0003621245 | 50.93896 | 4.886971e-06 |  | 0 | 0 | 21 | 0.0338995 |  |  | 4937 | 1645.667
2592.189 | 2.508827 | 0.0007872582 | 2.50804 | -0.001276896 | 50.82724 | -1.723206e-05 |  | 0 | 0 | 21 | 0.03385732 |  |  | 4938 | 1646
2587.807 | 2.506371 | 0.001666784 | 2.504704 | -0.00154166 | 50.74131 | -2.080513e-05 |  | 0 | 0 | 21 | 0.03382417 |  |  | 4939 | 1646.333
2583.507 | 2.502977 | 0.001609564 | 2.501367 | -0.001046075 | 50.65701 | -1.411707e-05 |  | 0 | 0 | 21 | 0.03377836 |  |  | 4940 | 1646.667
2577.08 | 2.497788 | 0.0002429485 | 2.49803 | 0.0001211464 | 50.53098 | 1.634904e-06 |  | 0 | 0 | 21 | 0.03370833 |  |  | 4941 | 1647
2574.305 | 2.496486 | 0.001791716 | 2.494694 | -0.0006043414 | 50.47657 | -8.155754e-06 |  | 0 | 0 | 21 | 0.03369076 |  |  | 4942 | 1647.333
2569.914 | 2.492892 | 0.001534224 | 2.491357 | -0.0004055985 | 50.39047 | -5.473664e-06 |  | 0 | 0 | 21 | 0.03364226 |  |  | 4943 | 1647.667
2563.844 | 2.489072 | 0.001051426 | 2.488021 | -0.0001506793 | 50.27146 | -2.033458e-06 |  | 0 | 0 | 21 | 0.03359072 |  |  | 4944 | 1648
2560.981 | 2.485571 | 0.0008866787 | 2.484684 | -0.0009293723 | 50.21532 | -1.254214e-05 |  | 0 | 0 | 21 | 0.03354347 |  |  | 4945 | 1648.333
2555.446 | 2.482771 | 0.00142312 | 2.481348 | -0.00138418 | 50.10678 | -1.867989e-05 |  | 0 | 0 | 21 | 0.03350568 |  |  | 4946 | 1648.667
2550.542 | 2.47829 | 0.0002787113 | 2.478011 | -0.001490488 | 50.01064 | -2.011455e-05 |  | 0 | 0 | 21 | 0.0334452 |  |  | 4947 | 1649
2546.943 | 2.475271 | 0.0005967617 | 2.474674 | -0.0004605421 | 49.94005 | -6.215143e-06 |  | 0 | 0 | 21 | 0.03340447 |  |  | 4948 | 1649.333
2543.349 | 2.473354 | 0.002016544 | 2.471338 | 0.0008450887 | 49.8696 | 1.140471e-05 |  | 0 | 0 | 21 | 0.0333786 |  |  | 4949 | 1649.667
2537.603 | 2.468963 | 0.0009615421 | 2.468001 | -0.001504816 | 49.75692 | -2.030791e-05 |  | 0 | 0 | 21 | 0.03331933 |  |  | 4950 | 1650
2533.576 | 2.46652 | 0.001855373 | 2.464665 | -0.0008940842 | 49.67796 | -1.206591e-05 |  | 0 | 0 | 21 | 0.03328637 |  |  | 4951 | 1650.333
2527.727 | 2.461156 | 0.0001723766 | 2.461328 | -0.0007649389 | 49.56327 | -1.032306e-05 |  | 0 | 0 | 21 | 0.03321398 |  |  | 4952 | 1650.667
2524.949 | 2.459407 | 0.001415491 | 2.457991 | -0.001019807 | 49.5088 | -1.376258e-05 |  | 0 | 0 | 21 | 0.03319038 |  |  | 4953 | 1651
2519.905 | 2.455276 | 0.0006213188 | 2.454655 | -0.001844415 | 49.4099 | -2.489089e-05 |  | 0 | 0 | 21 | 0.03313463 |  |  | 4954 | 1651.333
2513.99 | 2.452083 | 0.00076437 | 2.451318 | -0.001951972 | 49.29392 | -2.634241e-05 |  | 0 | 0 | 21 | 0.03309153 |  |  | 4955 | 1651.667
2509.629 | 2.448224 | 0.0002422333 | 2.447982 | 0.0009808233 | 49.20841 | 1.323648e-05 |  | 0 | 0 | 21 | 0.03303946 |  |  | 4956 | 1652
2506.314 | 2.446221 | 0.001575947 | 2.444645 | -0.0002798465 | 49.14342 | -3.776606e-06 |  | 0 | 0 | 21 | 0.03301243 |  |  | 4957 | 1652.333
2501.023 | 2.442183 | 0.0008749962 | 2.441308 | 0.0008616124 | 49.03968 | 1.16277e-05 |  | 0 | 0 | 21 | 0.03295794 |  |  | 4958 | 1652.667
2497.224 | 2.439673 | 0.001701117 | 2.437972 | -0.0007853189 | 48.96517 | -1.05981e-05 |  | 0 | 0 | 21 | 0.03292406 |  |  | 4959 | 1653
2490.85 | 2.43511 | 0.0004742145 | 2.434635 | -0.002444716 | 48.84019 | -3.299212e-05 |  | 0 | 0 | 21 | 0.03286248 |  |  | 4960 | 1653.333
2486.815 | 2.433157 | 0.001858234 | 2.431299 | -0.001029382 | 48.76108 | -1.38918e-05 |  | 0 | 0 | 21 | 0.03283613 |  |  | 4961 | 1653.667
2484.274 | 2.4304 | 0.002437592 | 2.427962 | -0.0006501554 | 48.71125 | -8.774027e-06 |  | 0 | 0 | 21 | 0.03279892 |  |  | 4962 | 1654
2478.012 | 2.425432 | 0.00080657 | 2.424626 | 0.0006908322 | 48.58848 | 9.322971e-06 |  | 0 | 0 | 21 | 0.03273188 |  |  | 4963 | 1654.333
2473.948 | 2.422321 | 0.001031876 | 2.421289 | 0.0007417544 | 48.50879 | 1.001018e-05 |  | 0 | 0 | 21 | 0.03268989 |  |  | 4964 | 1654.667
2468.871 | 2.418651 | 0.0006992817 | 2.417952 | 0.0005997211 | 48.40923 | 8.093402e-06 |  | 0 | 0 | 21 | 0.03264037 |  |  | 4965 | 1655
2463.698 | 2.415143 | 0.0005273819 | 2.414616 | -0.001693257 | 48.30779 | -2.285097e-05 |  | 0 | 0 | 21 | 0.03259303 |  |  | 4966 | 1655.333
2461.289 | 2.413291 | 0.002011538 | 2.411279 | 1.882724e-05 | 48.26056 | 2.540788e-07 |  | 0 | 0 | 21 | 0.03256803 |  |  | 4967 | 1655.667
2454.307 | 2.407908 | 3.409386e-05 | 2.407942 | -0.001121708 | 48.12366 | -1.513777e-05 |  | 0 | 0 | 21 | 0.03249539 |  |  | 4968 | 1656
2449.915 | 2.404997 | 0.0003912449 | 2.404606 | -0.0004825523 | 48.03755 | -6.512176e-06 |  | 0 | 0 | 21 | 0.0324561 |  |  | 4969 | 1656.333
2446.187 | 2.401736 | 0.0004663467 | 2.40127 | -0.001362998 | 47.96444 | -1.839403e-05 |  | 0 | 0 | 21 | 0.03241209 |  |  | 4970 | 1656.667
2442.595 | 2.399479 | 0.001546383 | 2.397933 | 0.0001716786 | 47.89402 | 2.31685e-06 |  | 0 | 0 | 21 | 0.03238163 |  |  | 4971 | 1657
2438.198 | 2.396175 | 0.001578331 | 2.394596 | -0.0005604686 | 47.8078 | -7.563679e-06 |  | 0 | 0 | 21 | 0.03233704 |  |  | 4972 | 1657.333
2431.027 | 2.391565 | 0.0003051758 | 2.39126 | -0.000111735 | 47.66719 | -1.507894e-06 |  | 0 | 0 | 21 | 0.03227483 |  |  | 4973 | 1657.667
2426.413 | 2.387963 | 4.053116e-05 | 2.387923 | -0.0009746766 | 47.57672 | -1.315353e-05 |  | 0 | 0 | 21 | 0.03222623 |  |  | 4974 | 1658
2422.758 | 2.38492 | 0.0003335476 | 2.384586 | -0.001021466 | 47.50506 | -1.378497e-05 |  | 0 | 0 | 21 | 0.03218516 |  |  | 4975 | 1658.333
2418.041 | 2.381798 | 0.0005481243 | 2.38125 | -0.001666899 | 47.41257 | -2.249527e-05 |  | 0 | 0 | 21 | 0.03214302 |  |  | 4976 | 1658.667
2414.958 | 2.379077 | 0.001163244 | 2.377913 | -0.0005930982 | 47.35211 | -8.004024e-06 |  | 0 | 0 | 21 | 0.0321063 |  |  | 4977 | 1659
2409.705 | 2.375293 | 0.000715971 | 2.374577 | 0.0002911919 | 47.24912 | 3.929716e-06 |  | 0 | 0 | 21 | 0.03205523 |  |  | 4978 | 1659.333
2405.135 | 2.371581 | 0.0003404617 | 2.37124 | 0.0005144807 | 47.1595 | 6.943059e-06 |  | 0 | 0 | 21 | 0.03200514 |  |  | 4979 | 1659.667
2401.073 | 2.369363 | 0.001459837 | 2.367903 | 0.000775183 | 47.07986 | 1.046131e-05 |  | 0 | 0 | 21 | 0.03197521 |  |  | 4980 | 1660
2397.26 | 2.365705 | 0.001137733 | 2.364567 | -0.0004598731 | 47.0051 | -6.206115e-06 |  | 0 | 0 | 21 | 0.03192584 |  |  | 4981 | 1660.333
2389.911 | 2.360902 | 0.0003285408 | 2.36123 | -0.001719874 | 46.86101 | -2.321017e-05 |  | 0 | 0 | 21 | 0.03186102 |  |  | 4982 | 1660.667
2387.6875 | 2.358996 | 0.001101971 | 2.357894 | 0.000316737 | 46.8174 | 4.274454e-06 |  | 0 | 0 | 21 | 0.0318353 |  |  | 4983 | 1661
2383.494 | 2.354872 | 0.0003149509 | 2.354557 | 0.001002026 | 46.73517 | 1.352261e-05 |  | 0 | 0 | 21 | 0.03177965 |  |  | 4984 | 1661.333
2378.959 | 2.352601 | 0.001380682 | 2.351221 | 0.001929685 | 46.64625 | 2.604163e-05 |  | 0 | 0 | 21 | 0.03174901 |  |  | 4985 | 1661.667
2372.946 | 2.347823 | 6.055832e-05 | 2.347884 | -0.001549868 | 46.52836 | -2.091589e-05 |  | 0 | 0 | 21 | 0.03168453 |  |  | 4986 | 1662
2368.729 | 2.344912 | 0.0003647804 | 2.344548 | 0.0003270307 | 46.44566 | 4.41337e-06 |  | 0 | 0 | 21 | 0.03164524 |  |  | 4987 | 1662.333
2363.877 | 2.341426 | 0.0002145767 | 2.341211 | 0.001224808 | 46.35053 | 1.652912e-05 |  | 0 | 0 | 21 | 0.03159819 |  |  | 4988 | 1662.667
2359.739 | 2.338443 | 0.0005686283 | 2.337874 | 0.001492605 | 46.26939 | 2.014311e-05 |  | 0 | 0 | 21 | 0.03155793 |  |  | 4989 | 1663
2354.706 | 2.33482 | 0.0002822876 | 2.334538 | -0.0004231944 | 46.17071 | -5.711125e-06 |  | 0 | 0 | 21 | 0.03150904 |  |  | 4990 | 1663.333
2349.965 | 2.331841 | 0.0006399155 | 2.331201 | -9.258053e-05 | 46.07774 | -1.2494e-06 |  | 0 | 0 | 21 | 0.03146884 |  |  | 4991 | 1663.667
2345.302 | 2.327889 | 2.479553e-05 | 2.327865 | 0.1102775 | 45.98632 | 0.001488225 |  | 0 | 0 | 21 | 0.03141551 |  |  | 4992 | 1664
2341.587 | 2.324996 | 0.0004680157 | 2.324528 | -0.0007162809 | 45.91347 | -9.666408e-06 |  | 0 | 0 | 21 | 0.03137646 |  |  | 4993 | 1664.333
2337.879 | 2.322471 | 0.001279831 | 2.321191 | -0.0002242456 | 45.84077 | -3.026256e-06 |  | 0 | 0 | 21 | 0.03134239 |  |  | 4994 | 1664.667
2332.553 | 2.318838 | 0.0009829998 | 2.317855 | -0.0006873936 | 45.73634 | -9.276567e-06 |  | 0 | 0 | 21 | 0.03129336 |  |  | 4995 | 1665
2329.132 | 2.315916 | 0.00139761 | 2.314518 | 0.0004904387 | 45.66925 | 6.618606e-06 |  | 0 | 0 | 21 | 0.03125393 |  |  | 4996 | 1665.333
2322.689 | 2.311467 | 0.000285387 | 2.311182 | -0.0005146954 | 45.54293 | -6.945957e-06 |  | 0 | 0 | 21 | 0.03119389 |  |  | 4997 | 1665.667
2318.475 | 2.307955 | 0.0001101494 | 2.307845 | -0.002049705 | 45.46029 | -2.766133e-05 |  | 0 | 0 | 21 | 0.03114649 |  |  | 4998 | 1666
2314.989 | 2.305423 | 0.0009145737 | 2.304508 | -0.002518459 | 45.39195 | -3.39873e-05 |  | 0 | 0 | 21 | 0.03111232 |  |  | 4999 | 1666.333
2310.967 | 2.301689 | 0.0005176067 | 2.301172 | -0.0007446174 | 45.31308 | -1.004882e-05 |  | 0 | 0 | 21 | 0.03106194 |  |  | 5000 | 1666.667
2305.833 | 2.298607 | 0.0007715225 | 2.297835 | 0.0006916998 | 45.2124 | 9.33468e-06 |  | 0 | 0 | 21 | 0.03102033 |  |  | 5001 | 1667
2301.079 | 2.294827 | 0.0003278255 | 2.294499 | -0.03102681 | 45.11919 | -0.0004187154 |  | 0 | 0 | 21 | 0.03096932 |  |  | 5002 | 1667.333
2296.481 | 2.291948 | 0.0007855892 | 2.291162 | -0.002723147 | 45.02904 | -3.674962e-05 |  | 0 | 0 | 21 | 0.03093047 |  |  | 5003 | 1667.667
2291.917 | 2.288239 | 0.0004136562 | 2.287825 | -0.001531169 | 44.93955 | -2.066355e-05 |  | 0 | 0 | 21 | 0.03088042 |  |  | 5004 | 1668
2287.562 | 2.284741 | 0.0002524853 | 2.284489 | -0.0005799429 | 44.85416 | -7.82649e-06 |  | 0 | 0 | 21 | 0.03083322 |  |  | 5005 | 1668.333
2283.28 | 2.28163 | 0.0004777908 | 2.281152 | -0.001840977 | 44.7702 | -2.484449e-05 |  | 0 | 0 | 21 | 0.03079123 |  |  | 5006 | 1668.667
2280.698 | 2.279674 | 0.001858234 | 2.277815 | -0.0002095113 | 44.71956 | -2.827413e-06 |  | 0 | 0 | 21 | 0.03076483 |  |  | 5007 | 1669
2273.668 | 2.27486 | 0.0003809929 | 2.274479 | -0.0007022521 | 44.58172 | -9.477086e-06 |  | 0 | 0 | 21 | 0.03069987 |  |  | 5008 | 1669.333
2270.233 | 2.271942 | 0.0007994175 | 2.271143 | -0.0001502966 | 44.51437 | -2.028294e-06 |  | 0 | 0 | 21 | 0.03066048 |  |  | 5009 | 1669.667
2264.531 | 2.267904 | 9.846687e-05 | 2.267806 | -0.0009292788 | 44.40258 | -1.254087e-05 |  | 0 | 0 | 21 | 0.030606 |  |  | 5010 | 1670
2261.668 | 2.265866 | 0.001396418 | 2.264469 | 1.404045e-05 | 44.34644 | 1.894798e-07 |  | 0 | 0 | 21 | 0.03057849 |  |  | 5011 | 1670.333
2257.263 | 2.262872 | 0.00173974 | 2.261133 | -0.003832308 | 44.26006 | -5.171805e-05 |  | 0 | 0 | 21 | 0.03053809 |  |  | 5012 | 1670.667
2251.512 | 2.258563 | 0.0007669926 | 2.257796 | -0.0006141253 | 44.1473 | -8.28779e-06 |  | 0 | 0 | 21 | 0.03047993 |  |  | 5013 | 1671
2244.483 | 2.253603 | 0.0008568764 | 2.25446 | -0.001614381 | 44.00947 | -2.178651e-05 |  | 0 | 0 | 21 | 0.03041299 |  |  | 5014 | 1671.333
2243.314 | 2.251811 | 0.000688076 | 2.251123 | -0.0005640416 | 43.98654 | -7.611897e-06 |  | 0 | 0 | 21 | 0.03038881 |  |  | 5015 | 1671.667
2237.208 | 2.24826 | 0.0004734993 | 2.247786 | 0.0005013152 | 43.86683 | 6.765388e-06 |  | 0 | 0 | 21 | 0.03034089 |  |  | 5016 | 1672
2235.116 | 2.246093 | 0.001642704 | 2.24445 | -7.626573e-05 | 43.82581 | -1.029227e-06 |  | 0 | 0 | 21 | 0.03031164 |  |  | 5017 | 1672.333
2230.072 | 2.242681 | 0.001567602 | 2.241113 | -0.0002845894 | 43.7269 | -3.840613e-06 |  | 0 | 0 | 21 | 0.0302656 |  |  | 5018 | 1672.667
2225.806 | 2.238815 | 0.001038313 | 2.237777 | 0.0001470771 | 43.64326 | 1.984847e-06 |  | 0 | 0 | 21 | 0.03021342 |  |  | 5019 | 1673
2220.92 | 2.235553 | 0.001113176 | 2.23444 | -0.001524565 | 43.54746 | -2.057443e-05 |  | 0 | 0 | 21 | 0.03016941 |  |  | 5020 | 1673.333
2215.185 | 2.231905 | 0.0008020401 | 2.231103 | -0.0001597197 | 43.43499 | -2.155461e-06 |  | 0 | 0 | 21 | 0.03012018 |  |  | 5021 | 1673.667
2213.24 | 2.230561 | 0.002794027 | 2.227767 | 1.217073e-05 | 43.39687 | 1.642474e-07 |  | 0 | 0 | 21 | 0.03010204 |  |  | 5022 | 1674
2206.798 | 2.225543 | 0.001112938 | 2.22443 | -0.002556616 | 43.27055 | -3.450224e-05 |  | 0 | 0 | 21 | 0.03003432 |  |  | 5023 | 1674.333
2203.95 | 2.222861 | 0.001767397 | 2.221094 | -0.0007437453 | 43.21471 | -1.003705e-05 |  | 0 | 0 | 21 | 0.02999813 |  |  | 5024 | 1674.667
2196.034 | 2.217371 | 0.0003855228 | 2.217757 | -0.0003617316 | 43.05948 | -4.881668e-06 |  | 0 | 0 | 21 | 0.02992404 |  |  | 5025 | 1675
2192.603 | 2.214543 | 0.0001220703 | 2.214421 | 0.000155114 | 42.99222 | 2.093306e-06 |  | 0 | 0 | 21 | 0.02988586 |  |  | 5026 | 1675.333
2189.702 | 2.212615 | 0.001531124 | 2.211084 | -0.0005069814 | 42.93533 | -6.841854e-06 |  | 0 | 0 | 21 | 0.02985985 |  |  | 5027 | 1675.667
2184.059 | 2.208252 | 0.0005047322 | 2.207747 | -0.001211495 | 42.82469 | -1.634946e-05 |  | 0 | 0 | 21 | 0.02980097 |  |  | 5028 | 1676
2181.1 | 2.206253 | 0.001842022 | 2.204411 | 0.0002859245 | 42.76666 | 3.858631e-06 |  | 0 | 0 | 21 | 0.02977399 |  |  | 5029 | 1676.333
2175.786 | 2.20268 | 0.001605988 | 2.201074 | -0.001266381 | 42.66247 | -1.709016e-05 |  | 0 | 0 | 21 | 0.02972578 |  |  | 5030 | 1676.667
2175.405 | 2.201203 | 0.00120306 | 2.2 | -0.001905333 | 42.65501 | -2.571299e-05 |  | 0 | 0 | 21 | 0.02970584 |  |  | 5031 | 1677
2175.527 | 2.201164 | 0.001163721 | 2.2 | -0.0004639734 | 42.65738 | -6.261449e-06 |  | 1 | 0 | 21 | 0.02970531 |  |  | 5032 | 1677.333
2176.201 | 2.201382 | 0.001381874 | 2.2 | -0.001764322 | 42.6706 | -2.381002e-05 |  | 1 | 0 | 21 | 0.02970826 |  |  | 5033 | 1677.667
2177.751 | 2.200345 | 0.0003447533 | 2.2 | -2.573207e-05 | 42.701 | -3.472614e-07 |  | 1 | 0 | 21 | 0.02969426 |  |  | 5034 | 1678
2177.466 | 2.200395 | 0.0003948212 | 2.2 | -0.001053677 | 42.69542 | -1.421966e-05 |  | 1 | 0 | 21 | 0.02969494 |  |  | 5035 | 1678.333
2178.338 | 2.201611 | 0.001610756 | 2.2 | -0.002061754 | 42.71251 | -2.782394e-05 |  | 1 | 0 | 21 | 0.02971135 |  |  | 5036 | 1678.667
2179.138 | 2.201039 | 0.001038551 | 2.2 | -0.0002829271 | 42.72819 | -3.81818e-06 |  | 1 | 0 | 21 | 0.02970363 |  |  | 5037 | 1679
2180.376 | 2.20091 | 0.0009098053 | 2.2 | -0.0006259469 | 42.75247 | -8.447326e-06 |  | 1 | 0 | 21 | 0.02970189 |  |  | 5038 | 1679.333
2180.559 | 2.201139 | 0.001138687 | 2.2 | -0.00261124 | 42.75605 | -3.52394e-05 |  | 1 | 0 | 21 | 0.02970498 |  |  | 5039 | 1679.667
2182.083 | 2.202015 | 0.002014875 | 2.2 | -0.003644715 | 42.78594 | -4.918643e-05 |  | 1 | 0 | 21 | 0.0297168 |  |  | 5040 | 1680
2180.982 | 2.200799 | 0.0007989407 | 2.2 | 9.642223e-06 | 42.76435 | 1.301245e-07 |  | 1 | 0 | 21 | 0.02970039 |  |  | 5041 | 1680.333
2180.475 | 2.19973 | 0.0002703667 | 2.2 | -0.0003529322 | 42.75442 | -4.762918e-06 |  | 1 | 0 | 21 | 0.02968596 |  |  | 5042 | 1680.667
2181.136 | 2.20082 | 0.0008203983 | 2.2 | -0.003345343 | 42.76738 | -4.514633e-05 |  | 1 | 0 | 21 | 0.02970068 |  |  | 5043 | 1681
2181.684 | 2.201382 | 0.001381874 | 2.2 | -0.001990788 | 42.77811 | -2.686624e-05 |  | 1 | 0 | 21 | 0.02970826 |  |  | 5044 | 1681.333
2183.699 | 2.200803 | 0.0008025169 | 2.2 | -0.000439889 | 42.81763 | -5.936423e-06 |  | 1 | 0 | 21 | 0.02970044 |  |  | 5045 | 1681.667
2181.711 | 2.200874 | 0.0008740425 | 2.2 | 6.809445e-05 | 42.77866 | 9.189535e-07 |  | 1 | 0 | 21 | 0.0297014 |  |  | 5046 | 1682
2183.183 | 2.200867 | 0.0008668899 | 2.2 | 0.0002366208 | 42.80751 | 3.193263e-06 |  | 1 | 0 | 21 | 0.02970131 |  |  | 5047 | 1682.333
2183.962 | 2.201142 | 0.001142263 | 2.2 | 0.000120809 | 42.82279 | 1.63035e-06 |  | 1 | 0 | 21 | 0.02970502 |  |  | 5048 | 1682.667
2185.011 | 2.201618 | 0.001617908 | 2.2 | 0.000111437 | 42.84336 | 1.503873e-06 |  | 1 | 0 | 21 | 0.02971144 |  |  | 5049 | 1683
2185.271 | 2.201325 | 0.001324654 | 2.2 | 0.0006181481 | 42.84844 | 8.34208e-06 |  | 1 | 1 | 22 | 0.02970749 |  |  | 5050 | 1683.333
2189.85 | 2.204536 | 0.0009391308 | 2.203597 | -0.0001103195 | 42.93823 | -1.488793e-06 |  | 0 | 0 | 22 | 0.02975083 |  |  | 5051 | 1683.667
2196.587 | 2.207898 | 0.0009641648 | 2.206934 | -0.001541552 | 43.07034 | -2.080367e-05 |  | 0 | 0 | 22 | 0.02979619 |  |  | 5052 | 1684
2201.037 | 2.209704 | 0.0005662441 | 2.21027 | -0.0008798305 | 43.15759 | -1.187356e-05 |  | 0 | 0 | 22 | 0.02982057 |  |  | 5053 | 1684.333
2209.97 | 2.215916 | 0.002309084 | 2.213607 | -0.0002022632 | 43.33275 | -2.729598e-06 |  | 0 | 0 | 22 | 0.0299044 |  |  | 5054 | 1684.667
2213.143 | 2.2177 | 0.000756979 | 2.216944 | -0.0008581987 | 43.39496 | -1.158163e-05 |  | 0 | 0 | 22 | 0.02992848 |  |  | 5055 | 1685
2219.205 | 2.220812 | 0.0005319118 | 2.22028 | -0.000385369 | 43.51383 | -5.200661e-06 |  | 0 | 0 | 22 | 0.02997047 |  |  | 5056 | 1685.333
2224.364 | 2.224106 | 0.0004889965 | 2.223617 | -0.0004248903 | 43.61498 | -5.734012e-06 |  | 0 | 0 | 22 | 0.03001492 |  |  | 5057 | 1685.667
2227.555 | 2.226398 | 0.0005552769 | 2.226953 | -0.0005893398 | 43.67754 | -7.953303e-06 |  | 0 | 0 | 22 | 0.03004586 |  |  | 5058 | 1686
2235.059 | 2.230293 | 2.861023e-06 | 2.23029 | -0.000660829 | 43.82469 | -8.91807e-06 |  | 0 | 0 | 22 | 0.03009842 |  |  | 5059 | 1686.333
2240.551 | 2.234309 | 0.000682354 | 2.233626 | -0.000508058 | 43.93236 | -6.856383e-06 |  | 0 | 0 | 22 | 0.03015261 |  |  | 5060 | 1686.667
2245.695 | 2.237628 | 0.0006644726 | 2.236963 | -0.0009096322 | 44.03323 | -1.227574e-05 |  | 0 | 0 | 22 | 0.0301974 |  |  | 5061 | 1687
2251.202 | 2.241436 | 0.00113678 | 2.240299 | 0.0003044187 | 44.14122 | 4.108215e-06 |  | 0 | 0 | 22 | 0.0302488 |  |  | 5062 | 1687.333
2256.667 | 2.244204 | 0.0005681514 | 2.243636 | 0.0009041779 | 44.24838 | 1.220213e-05 |  | 0 | 0 | 22 | 0.03028616 |  |  | 5063 | 1687.667
2260.07 | 2.24649 | 0.0004832744 | 2.246973 | 0.001104751 | 44.31509 | 1.490892e-05 |  | 0 | 0 | 22 | 0.030317 |  |  | 5064 | 1688
2265.481 | 2.250191 | 0.0001182556 | 2.250309 | -2.792899e-06 | 44.4212 | -3.769095e-08 |  | 0 | 0 | 22 | 0.03036695 |  |  | 5065 | 1688.333
2270.484 | 2.253438 | 0.0002076626 | 2.253646 | -0.0005890973 | 44.5193 | -7.950031e-06 |  | 0 | 0 | 22 | 0.03041077 |  |  | 5066 | 1688.667
2276.212 | 2.256979 | 3.814697e-06 | 2.256982 | -0.0003244248 | 44.63161 | -4.378202e-06 |  | 0 | 0 | 22 | 0.03045855 |  |  | 5067 | 1689
2281.427 | 2.260158 | 0.0001609325 | 2.260319 | -0.001665608 | 44.73387 | -2.247784e-05 |  | 0 | 0 | 22 | 0.03050146 |  |  | 5068 | 1689.333
2287.156 | 2.263881 | 0.0002253056 | 2.263656 | -0.002215143 | 44.84619 | -2.989397e-05 |  | 0 | 0 | 22 | 0.0305517 |  |  | 5069 | 1689.667
2291.267 | 2.267357 | 0.0003647804 | 2.266992 | -6.697847e-05 | 44.9268 | -9.038929e-07 |  | 0 | 0 | 22 | 0.03059861 |  |  | 5070 | 1690
2297.48 | 2.27093 | 0.0006010532 | 2.270329 | -0.0001044737 | 45.04864 | -1.409902e-06 |  | 0 | 0 | 22 | 0.03064683 |  |  | 5071 | 1690.333
2302.299 | 2.274055 | 0.0003900528 | 2.273666 | -0.0003745085 | 45.14312 | -5.054096e-06 |  | 0 | 0 | 22 | 0.03068901 |  |  | 5072 | 1690.667
2308.087 | 2.277203 | 0.00020051 | 2.277002 | -0.0006450999 | 45.25661 | -8.705802e-06 |  | 0 | 0 | 22 | 0.03073148 |  |  | 5073 | 1691
2311.452 | 2.279345 | 0.0009937287 | 2.280338 | 0.00128893 | 45.3226 | 1.739447e-05 |  | 0 | 0 | 22 | 0.03076039 |  |  | 5074 | 1691.333
2316.614 | 2.283164 | 0.000510931 | 2.283675 | -0.0003942093 | 45.4238 | -5.319963e-06 |  | 0 | 0 | 22 | 0.03081193 |  |  | 5075 | 1691.667
2323.688 | 2.287284 | 0.000272274 | 2.287012 | -0.002435062 | 45.56251 | -3.286184e-05 |  | 0 | 0 | 22 | 0.03086753 |  |  | 5076 | 1692
2328.726 | 2.290657 | 0.0003082752 | 2.290348 | -0.001897863 | 45.6613 | -2.561218e-05 |  | 0 | 0 | 22 | 0.03091304 |  |  | 5077 | 1692.333
2332.608 | 2.293468 | 0.0002174377 | 2.293685 | -0.001821006 | 45.73741 | -2.457497e-05 |  | 0 | 0 | 22 | 0.03095098 |  |  | 5078 | 1692.667
2339.046 | 2.297848 | 0.0008268356 | 2.297022 | -0.0009202326 | 45.86365 | -1.241879e-05 |  | 0 | 0 | 22 | 0.0310101 |  |  | 5079 | 1693
2342.882 | 2.300223 | 0.0001349449 | 2.300358 | -0.001146405 | 45.93885 | -1.547105e-05 |  | 0 | 0 | 22 | 0.03104215 |  |  | 5080 | 1693.333
2347.531 | 2.303649 | 4.553795e-05 | 2.303695 | -0.0002071887 | 46.03002 | -2.796069e-06 |  | 0 | 0 | 22 | 0.03108838 |  |  | 5081 | 1693.667
2352.212 | 2.306739 | 0.0002923012 | 2.307031 | -0.0005838664 | 46.12181 | -7.879439e-06 |  | 0 | 0 | 22 | 0.03113008 |  |  | 5082 | 1694
2355.455 | 2.308609 | 0.001758337 | 2.310368 | 0.001333062 | 46.18539 | 1.799004e-05 |  | 0 | 0 | 22 | 0.03115532 |  |  | 5083 | 1694.333
2362.575 | 2.313205 | 0.0004994869 | 2.313704 | -0.000726763 | 46.325 | -9.807868e-06 |  | 0 | 0 | 22 | 0.03121734 |  |  | 5084 | 1694.667
2367.482 | 2.315694 | 0.001347065 | 2.317041 | -0.001776066 | 46.42121 | -2.396851e-05 |  | 0 | 0 | 22 | 0.03125093 |  |  | 5085 | 1695
2374.12 | 2.320701 | 0.0003232956 | 2.320378 | -0.0005924409 | 46.55138 | -7.995153e-06 |  | 0 | 0 | 22 | 0.0313185 |  |  | 5086 | 1695.333
2377.599 | 2.323372 | 0.0003418922 | 2.323714 | -0.0009723673 | 46.6196 | -1.312237e-05 |  | 0 | 0 | 22 | 0.03135455 |  |  | 5087 | 1695.667
2382.906 | 2.327145 | 9.441376e-05 | 2.327051 | -0.001538395 | 46.72364 | -2.076107e-05 |  | 0 | 0 | 22 | 0.03140547 |  |  | 5088 | 1696
2388.024 | 2.328984 | 0.001403809 | 2.330387 | 0.001041373 | 46.82401 | 1.405362e-05 |  | 0 | 0 | 22 | 0.03143028 |  |  | 5089 | 1696.333
2393.364 | 2.333175 | 0.000549078 | 2.333724 | -6.479907e-05 | 46.92871 | -8.744813e-07 |  | 0 | 0 | 22 | 0.03148684 |  |  | 5090 | 1696.667
2397.966 | 2.336619 | 0.0004417896 | 2.337061 | -0.0009937711 | 47.01894 | -1.341122e-05 |  | 0 | 0 | 22 | 0.03153332 |  |  | 5091 | 1697
2403.364 | 2.34027 | 0.0001268387 | 2.340397 | 0.0004709439 | 47.12478 | 6.355518e-06 |  | 0 | 0 | 22 | 0.03158259 |  |  | 5092 | 1697.333
2408.502 | 2.343882 | 0.0001485348 | 2.343734 | -0.0003189588 | 47.22553 | -4.304437e-06 |  | 0 | 0 | 22 | 0.03163134 |  |  | 5093 | 1697.667
2413.091 | 2.346897 | 0.0001733303 | 2.34707 | -0.0003069224 | 47.31552 | -4.142003e-06 |  | 0 | 0 | 22 | 0.03167202 |  |  | 5094 | 1698
2418.134 | 2.349647 | 0.0007596016 | 2.350407 | -0.003160059 | 47.41438 | -4.264587e-05 |  | 0 | 0 | 22 | 0.03170914 |  |  | 5095 | 1698.333
2423.164 | 2.353814 | 7.009506e-05 | 2.353744 | 0.0003845919 | 47.51301 | 5.190174e-06 |  | 0 | 0 | 22 | 0.03176537 |  |  | 5096 | 1698.667
2427.891 | 2.35607 | 0.001009941 | 2.35708 | -0.00135304 | 47.6057 | -1.825965e-05 |  | 0 | 0 | 22 | 0.03179582 |  |  | 5097 | 1699
2432.890625 | 2.360094 | 0.0003230572 | 2.360417 | -0.001347096 | 47.70374 | -1.817944e-05 |  | 0 | 0 | 22 | 0.03185012 |  |  | 5098 | 1699.333
2437.027 | 2.362357 | 0.001395941 | 2.363753 | 0.001088873 | 47.78484 | 1.469464e-05 |  | 0 | 0 | 22 | 0.03188067 |  |  | 5099 | 1699.667
2442.713 | 2.366531 | 0.0005590916 | 2.36709 | -0.0007336035 | 47.89634 | -9.900183e-06 |  | 0 | 0 | 22 | 0.03193699 |  |  | 5100 | 1700
2446.28 | 2.369031 | 0.001395702 | 2.370426 | -0.0006830597 | 47.96628 | -9.218079e-06 |  | 0 | 0 | 22 | 0.03197072 |  |  | 5101 | 1700.333
2452.738 | 2.372736 | 0.001027346 | 2.373763 | -0.0007768351 | 48.09291 | -1.04836e-05 |  | 0 | 0 | 22 | 0.03202072 |  |  | 5102 | 1700.667
2457.244 | 2.376852 | 0.0002477169 | 2.3771 | -0.001078559 | 48.18126 | -1.455545e-05 |  | 0 | 0 | 22 | 0.03207628 |  |  | 5103 | 1701
2461.967 | 2.379348 | 0.001087904 | 2.380436 | -0.0008751051 | 48.27386 | -1.180979e-05 |  | 0 | 0 | 22 | 0.03210996 |  |  | 5104 | 1701.333
2467.429 | 2.38281 | 0.0009627342 | 2.383773 | -0.0001985603 | 48.38096 | -2.679626e-06 |  | 0 | 0 | 22 | 0.03215668 |  |  | 5105 | 1701.667
2472.247 | 2.385828 | 0.001281023 | 2.387109 | 0.001731958 | 48.47543 | 2.337326e-05 |  | 0 | 0 | 22 | 0.03219741 |  |  | 5106 | 1702
2477.91 | 2.389426 | 0.001019716 | 2.390446 | -0.0004037873 | 48.58648 | -5.449221e-06 |  | 0 | 0 | 22 | 0.03224597 |  |  | 5107 | 1702.333
2483.223 | 2.39375 | 3.266334e-05 | 2.393783 | -0.0005326097 | 48.69065 | -7.187715e-06 |  | 0 | 0 | 22 | 0.03230432 |  |  | 5108 | 1702.667
2487.472 | 2.396418 | 0.0007014274 | 2.397119 | -0.05212428 | 48.77395 | -0.0007034316 |  | 0 | 0 | 22 | 0.03234032 |  |  | 5109 | 1703
2493.527 | 2.400216 | 0.0002398491 | 2.400456 | -0.001593727 | 48.89269 | -2.150779e-05 |  | 0 | 0 | 22 | 0.03239158 |  |  | 5110 | 1703.333
2499.096 | 2.403978 | 0.0001857281 | 2.403792 | 0.0008921605 | 49.00188 | 1.203995e-05 |  | 0 | 0 | 22 | 0.03244235 |  |  | 5111 | 1703.667
2502.79 | 2.407136 | 6.914139e-06 | 2.407129 | -0.0009881736 | 49.0743 | -1.333568e-05 |  | 0 | 0 | 22 | 0.03248497 |  |  | 5112 | 1704
2506.356 | 2.409035 | 0.001430511 | 2.410465 | -0.003323453 | 49.14423 | -4.485091e-05 |  | 0 | 0 | 22 | 0.03251059 |  |  | 5113 | 1704.333
2515.049 | 2.415111 | 0.001308918 | 2.413802 | -0.001897819 | 49.31468 | -2.561159e-05 |  | 0 | 0 | 22 | 0.03259259 |  |  | 5114 | 1704.667
2517.475 | 2.416956 | 0.0001823902 | 2.417139 | -0.0008911395 | 49.36226 | -1.202617e-05 |  | 0 | 0 | 22 | 0.0326175 |  |  | 5115 | 1705
2523.295 | 2.420139 | 0.0003359318 | 2.420475 | -0.001037368 | 49.47637 | -1.399957e-05 |  | 0 | 0 | 22 | 0.03266045 |  |  | 5116 | 1705.333
2528.418 | 2.423934 | 0.0001218319 | 2.423812 | -0.003551094 | 49.57682 | -4.7923e-05 |  | 0 | 0 | 22 | 0.03271166 |  |  | 5117 | 1705.667
2533.082 | 2.426959 | 0.0001893044 | 2.427149 | 0.0002816461 | 49.66828 | 3.800892e-06 |  | 0 | 0 | 22 | 0.03275249 |  |  | 5118 | 1706
2537.507 | 2.429273 | 0.001211882 | 2.430485 | -0.006282218 | 49.75505 | -8.478027e-05 |  | 0 | 0 | 22 | 0.03278371 |  |  | 5119 | 1706.333
2542.945 | 2.43413 | 0.0003080368 | 2.433822 | -0.001258165 | 49.86166 | -1.697928e-05 |  | 0 | 0 | 22 | 0.03284926 |  |  | 5120 | 1706.667
2546.523 | 2.436129 | 0.001029491 | 2.437158 | -0.0005978748 | 49.93182 | -8.068485e-06 |  | 0 | 0 | 22 | 0.03287623 |  |  | 5121 | 1707
2553.043 | 2.440724 | 0.0002295971 | 2.440495 | -0.0003950492 | 50.05966 | -5.331298e-06 |  | 0 | 0 | 22 | 0.03293825 |  |  | 5122 | 1707.333
2556.843 | 2.443181 | 0.0006501675 | 2.443831 | -0.0003488685 | 50.13417 | -4.708077e-06 |  | 0 | 0 | 22 | 0.03297141 |  |  | 5123 | 1707.667
2561.752 | 2.447205 | 3.647804e-05 | 2.447168 | -0.001693076 | 50.23043 | -2.284852e-05 |  | 0 | 0 | 22 | 0.0330257 |  |  | 5124 | 1708
2566.579 | 2.450484 | 2.0504e-05 | 2.450505 | -0.00107246 | 50.32507 | -1.447315e-05 |  | 0 | 0 | 22 | 0.03306996 |  |  | 5125 | 1708.333
2570.702 | 2.452794 | 0.001046896 | 2.453841 | -0.0009072468 | 50.40593 | -1.224355e-05 |  | 0 | 0 | 22 | 0.03310114 |  |  | 5126 | 1708.667
2575.743 | 2.456059 | 0.001118422 | 2.457178 | 0.0004293484 | 50.50476 | 5.794175e-06 |  | 0 | 0 | 22 | 0.0331452 |  |  | 5127 | 1709
2582.035 | 2.460633 | 0.0001192093 | 2.460514 | -0.001816972 | 50.62814 | -2.452055e-05 |  | 0 | 0 | 22 | 0.03320693 |  |  | 5128 | 1709.333
2585.692 | 2.463577 | 0.0002741814 | 2.463851 | -0.0001298391 | 50.69984 | -1.752215e-06 |  | 0 | 0 | 22 | 0.03324665 |  |  | 5129 | 1709.667
2591.959 | 2.467539 | 0.0003516674 | 2.467188 | -0.000718263 | 50.82273 | -9.693158e-06 |  | 0 | 0 | 22 | 0.03330013 |  |  | 5130 | 1710
2595.167 | 2.470433 | 9.155274e-05 | 2.470524 | -0.0002591992 | 50.88563 | -3.497964e-06 |  | 0 | 0 | 22 | 0.03333917 |  |  | 5131 | 1710.333
2599.991 | 2.472668 | 0.001193047 | 2.473861 | 6.428197e-05 | 50.98022 | 8.67503e-07 |  | 0 | 0 | 22 | 0.03336933 |  |  | 5132 | 1710.667
2604.503 | 2.477041 | 0.0001559257 | 2.477197 | -0.001661812 | 51.06868 | -2.242661e-05 |  | 0 | 0 | 22 | 0.03342836 |  |  | 5133 | 1711
2610.312 | 2.480139 | 0.000395298 | 2.480534 | -0.0003356344 | 51.18258 | -4.529478e-06 |  | 0 | 0 | 22 | 0.03347016 |  |  | 5134 | 1711.333
2613.76 | 2.482091 | 0.001779318 | 2.483871 | -0.0006569799 | 51.25019 | -8.866126e-06 |  | 0 | 0 | 22 | 0.03349651 |  |  | 5135 | 1711.667
2619.091 | 2.486072 | 0.001135588 | 2.487207 | -0.001672209 | 51.35472 | -2.256692e-05 |  | 0 | 0 | 22 | 0.03355022 |  |  | 5136 | 1712
2624.497 | 2.489859 | 0.0006847382 | 2.490544 | -0.001674581 | 51.46072 | -2.259894e-05 |  | 0 | 0 | 22 | 0.03360133 |  |  | 5137 | 1712.333
2630.48 | 2.493839 | 4.1008e-05 | 2.49388 | -0.001819206 | 51.57805 | -2.455069e-05 |  | 0 | 0 | 22 | 0.03365505 |  |  | 5138 | 1712.667
2634.616 | 2.496561 | 0.000656128 | 2.497217 | -0.0003707691 | 51.65914 | -5.003632e-06 |  | 0 | 0 | 22 | 0.03369178 |  |  | 5139 | 1713
2638.545 | 2.50018 | 0.0003733635 | 2.500553 | -0.001333529 | 51.73618 | -1.799634e-05 |  | 0 | 0 | 22 | 0.03374062 |  |  | 5140 | 1713.333
2644.657 | 2.503592 | 0.0002982617 | 2.50389 | -0.001026123 | 51.85603 | -1.384782e-05 |  | 0 | 0 | 22 | 0.03378666 |  |  | 5141 | 1713.667
2649.954 | 2.507014 | 0.0002124309 | 2.507227 | -0.001408368 | 51.95989 | -1.900631e-05 |  | 0 | 0 | 22 | 0.03383285 |  |  | 5142 | 1714
2652.998 | 2.508827 | 0.001735687 | 2.510563 | -0.0005516254 | 52.01956 | -7.444337e-06 |  | 0 | 0 | 22 | 0.03385732 |  |  | 5143 | 1714.333
2657.958 | 2.512522 | 0.001378059 | 2.5139 | -0.0008895151 | 52.11682 | -1.200425e-05 |  | 0 | 0 | 22 | 0.03390718 |  |  | 5144 | 1714.667
2664.51 | 2.516946 | 0.0002908707 | 2.517236 | -0.002218399 | 52.24528 | -2.993791e-05 |  | 0 | 0 | 22 | 0.03396688 |  |  | 5145 | 1715
2668.352 | 2.52029 | 0.0002834797 | 2.520573 | -0.0009613592 | 52.32062 | -1.297381e-05 |  | 0 | 0 | 22 | 0.034012 |  |  | 5146 | 1715.333
2672.442 | 2.522918 | 0.0009915829 | 2.52391 | -0.002078823 | 52.40083 | -2.805429e-05 |  | 0 | 0 | 22 | 0.03404748 |  |  | 5147 | 1715.667
2677.476 | 2.526065 | 0.001181126 | 2.527246 | -0.00254323 | 52.49953 | -3.432159e-05 |  | 0 | 0 | 22 | 0.03408995 |  |  | 5148 | 1716
2683.063 | 2.530092 | 0.0004906655 | 2.530583 | -1.813486e-05 | 52.60907 | -2.447349e-07 |  | 0 | 0 | 22 | 0.03414429 |  |  | 5149 | 1716.333
2687.166 | 2.53271 | 0.001209497 | 2.533919 | 0.001033709 | 52.68953 | 1.395019e-05 |  | 0 | 0 | 22 | 0.03417962 |  |  | 5150 | 1716.667
2691.609 | 2.536075 | 0.001180887 | 2.537256 | -0.001185257 | 52.77664 | -1.599537e-05 |  | 0 | 0 | 22 | 0.03422504 |  |  | 5151 | 1717
2696.4 | 2.539462 | 0.001130581 | 2.540592 | -0.001282559 | 52.87058 | -1.730849e-05 |  | 0 | 0 | 22 | 0.03427074 |  |  | 5152 | 1717.333
2701.586 | 2.54307 | 0.0008587837 | 2.543929 | -0.002389087 | 52.97228 | -3.224139e-05 |  | 0 | 0 | 22 | 0.03431944 |  |  | 5153 | 1717.667
2706.794 | 2.54704 | 0.0002257824 | 2.547266 | -0.001409935 | 53.0744 | -1.902746e-05 |  | 0 | 0 | 22 | 0.03437301 |  |  | 5154 | 1718
2710.677 | 2.5492 | 0.00140214 | 2.550602 | -0.0008792754 | 53.15052 | -1.186607e-05 |  | 0 | 0 | 22 | 0.03440216 |  |  | 5155 | 1718.333
2715.559 | 2.552687 | 0.001251936 | 2.553939 | -0.0003414962 | 53.24625 | -4.608586e-06 |  | 0 | 0 | 22 | 0.03444922 |  |  | 5156 | 1718.667
2721.679 | 2.556982 | 0.0002934933 | 2.557276 | -0.001426922 | 53.36626 | -1.92567e-05 |  | 0 | 0 | 22 | 0.03450718 |  |  | 5157 | 1719
2724.797 | 2.559328 | 0.001283884 | 2.560612 | 0.0001097323 | 53.42739 | 1.480868e-06 |  | 0 | 0 | 22 | 0.03453884 |  |  | 5158 | 1719.333
2730.918 | 2.562933 | 0.001015663 | 2.563949 | 0.001411691 | 53.54742 | 1.905116e-05 |  | 0 | 0 | 22 | 0.03458749 |  |  | 5159 | 1719.667
2735.004 | 2.566377 | 0.0009083748 | 2.567285 | -0.0003010839 | 53.62753 | -4.063211e-06 |  | 0 | 0 | 22 | 0.03463397 |  |  | 5160 | 1720
2740.077 | 2.56947 | 0.001151323 | 2.570622 | -0.001712623 | 53.72699 | -2.311232e-05 |  | 0 | 0 | 22 | 0.03467571 |  |  | 5161 | 1720.333
2744.681 | 2.573712 | 0.0002465248 | 2.573958 | -0.001751705 | 53.81727 | -2.363974e-05 |  | 0 | 0 | 22 | 0.03473295 |  |  | 5162 | 1720.667
2748.94 | 2.576573 | 0.0007221699 | 2.577295 | 8.990887e-05 | 53.90078 | 1.213345e-06 |  | 0 | 0 | 22 | 0.03477156 |  |  | 5163 | 1721
2755.875 | 2.580475 | 0.0001568794 | 2.580632 | -0.001797613 | 54.03677 | -2.425929e-05 |  | 0 | 0 | 22 | 0.03482422 |  |  | 5164 | 1721.333
2758.76 | 2.582799 | 0.001168966 | 2.583968 | -0.001983962 | 54.09332 | -2.677412e-05 |  | 0 | 0 | 22 | 0.03485559 |  |  | 5165 | 1721.667
2763.464 | 2.585928 | 0.00137639 | 2.587305 | -0.002184049 | 54.18557 | -2.947434e-05 |  | 0 | 0 | 22 | 0.03489782 |  |  | 5166 | 1722
2767.818 | 2.589097 | 0.001544237 | 2.590641 | -0.0008005981 | 54.27093 | -1.080429e-05 |  | 0 | 0 | 22 | 0.03494058 |  |  | 5167 | 1722.333
2773.454 | 2.593235 | 0.0007431507 | 2.593978 | -0.0009176033 | 54.38145 | -1.238331e-05 |  | 0 | 0 | 22 | 0.03499642 |  |  | 5168 | 1722.667
2777.783 | 2.595842 | 0.001472712 | 2.597315 | 0.0001498525 | 54.46633 | 2.022301e-06 |  | 0 | 0 | 22 | 0.0350316 |  |  | 5169 | 1723
2782.674 | 2.599304 | 0.001347303 | 2.600651 | -0.0008535171 | 54.56223 | -1.151845e-05 |  | 0 | 0 | 22 | 0.03507832 |  |  | 5170 | 1723.333
2788.069 | 2.603835 | 0.0001528263 | 2.603988 | -0.0005963951 | 54.66802 | -8.048516e-06 |  | 0 | 0 | 22 | 0.03513947 |  |  | 5171 | 1723.667
2791.965 | 2.606703 | 0.0006213188 | 2.607324 | 0.0007091234 | 54.7444 | 9.569816e-06 |  | 0 | 0 | 22 | 0.03517818 |  |  | 5172 | 1724
2795.745 | 2.608885 | 0.001776218 | 2.610661 | -0.001827027 | 54.81853 | -2.465623e-05 |  | 0 | 0 | 22 | 0.03520762 |  |  | 5173 | 1724.333
2802.87 | 2.613584 | 0.0004136562 | 2.613998 | -0.001387992 | 54.95824 | -1.873134e-05 |  | 0 | 0 | 22 | 0.03527104 |  |  | 5174 | 1724.667
2804.921875 | 2.615604 | 0.001729727 | 2.617334 | 0.0003213032 | 54.99847 | 4.336075e-06 |  | 0 | 0 | 22 | 0.0352983 |  |  | 5175 | 1725
2811.53 | 2.6202 | 0.0004706383 | 2.62067 | -0.003769982 | 55.12804 | -5.087695e-05 |  | 0 | 0 | 22 | 0.03536032 |  |  | 5176 | 1725.333
2816.399 | 2.623926 | 8.08239e-05 | 2.624007 | -0.002098611 | 55.22351 | -2.832134e-05 |  | 0 | 0 | 22 | 0.03541061 |  |  | 5177 | 1725.667
2821.351 | 2.626376 | 0.000967741 | 2.627344 | 0.01865324 | 55.3206 | 0.0002517306 |  | 0 | 0 | 22 | 0.03544367 |  |  | 5178 | 1726
2824.865 | 2.62947 | 0.00121069 | 2.63068 | 6.095591e-06 | 55.38951 | 8.226168e-08 |  | 0 | 0 | 22 | 0.03548542 |  |  | 5179 | 1726.333
2829.46 | 2.63261 | 0.001407385 | 2.634017 | 9.442396e-05 | 55.47962 | 1.274277e-06 |  | 0 | 0 | 22 | 0.03552779 |  |  | 5180 | 1726.667
2833.487 | 2.636046 | 0.001307249 | 2.637354 | -0.0007695986 | 55.55857 | -1.038595e-05 |  | 0 | 0 | 22 | 0.03557418 |  |  | 5181 | 1727
2840.388 | 2.639945 | 0.0007455349 | 2.64069 | 0.001014177 | 55.69389 | 1.36866e-05 |  | 0 | 0 | 22 | 0.03562678 |  |  | 5182 | 1727.333
2844.472 | 2.643288 | 0.0007383823 | 2.644027 | 0.0009405206 | 55.77395 | 1.269259e-05 |  | 0 | 0 | 22 | 0.03567191 |  |  | 5183 | 1727.667
2848.689 | 2.647204 | 0.0001590252 | 2.647363 | 6.963551e-05 | 55.85666 | 9.397505e-07 |  | 0 | 0 | 22 | 0.03572475 |  |  | 5184 | 1728
2852.722 | 2.648792 | 0.001907587 | 2.6507 | -0.002187848 | 55.93573 | -2.952562e-05 |  | 0 | 0 | 22 | 0.03574618 |  |  | 5185 | 1728.333
2858.934 | 2.653041 | 0.000995636 | 2.654037 | -7.779218e-05 | 56.05752 | -1.049827e-06 |  | 0 | 0 | 22 | 0.03580352 |  |  | 5186 | 1728.667
2862.428 | 2.656453 | 0.0009205341 | 2.657373 | 0.00107479 | 56.12604 | 1.450459e-05 |  | 0 | 0 | 22 | 0.03584956 |  |  | 5187 | 1729
2867.966 | 2.659514 | 0.001195669 | 2.66071 | -0.03911212 | 56.23462 | -0.0005278289 |  | 0 | 0 | 22 | 0.03589088 |  |  | 5188 | 1729.333
2873.537 | 2.663165 | 0.0008809566 | 2.664046 | -0.0003884891 | 56.34386 | -5.242768e-06 |  | 0 | 0 | 22 | 0.03594015 |  |  | 5189 | 1729.667
2877.438 | 2.666527 | 0.0008559227 | 2.667383 | -0.002116634 | 56.42036 | -2.856456e-05 |  | 0 | 0 | 22 | 0.03598552 |  |  | 5190 | 1730
2880.577 | 2.66868 | 0.002039433 | 2.670719 | 0.000372259 | 56.4819 | 5.023739e-06 |  | 0 | 0 | 22 | 0.03601457 |  |  | 5191 | 1730.333
2887.155 | 2.673025 | 0.001030922 | 2.674056 | -0.001058949 | 56.61088 | -1.42908e-05 |  | 0 | 0 | 22 | 0.03607322 |  |  | 5192 | 1730.667
2891.184 | 2.675614 | 0.001778364 | 2.677393 | -0.001124082 | 56.68988 | -1.51698e-05 |  | 0 | 0 | 22 | 0.03610816 |  |  | 5193 | 1731
2896.284 | 2.679913 | 0.0008161068 | 2.680729 | -0.0009609209 | 56.78988 | -1.296789e-05 |  | 0 | 0 | 22 | 0.03616617 |  |  | 5194 | 1731.333
2900.816 | 2.683082 | 0.0009841918 | 2.684066 | -0.001086317 | 56.87874 | -1.466014e-05 |  | 0 | 0 | 22 | 0.03620893 |  |  | 5195 | 1731.667
2905.908 | 2.686075 | 0.001327515 | 2.687403 | 1.305885e-05 | 56.97859 | 1.762328e-07 |  | 0 | 0 | 22 | 0.03624932 |  |  | 5196 | 1732
2910.864 | 2.690034 | 0.0007050037 | 2.690739 | -0.0003834043 | 57.07576 | -5.174147e-06 |  | 0 | 0 | 22 | 0.03630275 |  |  | 5197 | 1732.333
2913.996 | 2.69257 | 0.00150609 | 2.694076 | -0.003863298 | 57.13718 | -5.213628e-05 |  | 0 | 0 | 22 | 0.03633697 |  |  | 5198 | 1732.667
2920.38 | 2.695985 | 0.001427412 | 2.697412 | -0.0006378971 | 57.26236 | -8.608597e-06 |  | 0 | 0 | 22 | 0.03638306 |  |  | 5199 | 1733
2924.704 | 2.699343 | 0.001405716 | 2.700749 | -0.0003793333 | 57.34714 | -5.119208e-06 |  | 0 | 0 | 22 | 0.03642838 |  |  | 5200 | 1733.333
2929.43 | 2.703348 | 0.0007369518 | 2.704085 | -2.57905e-05 | 57.43981 | -3.480499e-07 |  | 0 | 0 | 22 | 0.03648243 |  |  | 5201 | 1733.667
2933.857 | 2.70588 | 0.001541615 | 2.707422 | -0.0003391883 | 57.5266 | -4.57744e-06 |  | 0 | 0 | 22 | 0.03651661 |  |  | 5202 | 1734
2937.322 | 2.708842 | 0.001916885 | 2.710758 | -0.0004219995 | 57.59455 | -5.695e-06 |  | 0 | 0 | 22 | 0.03655657 |  |  | 5203 | 1734.333
2943.265 | 2.712396 | 0.001698732 | 2.714095 | -1.522802e-05 | 57.71108 | -2.055064e-07 |  | 0 | 0 | 22 | 0.03660454 |  |  | 5204 | 1734.667
2948.087 | 2.715941 | 0.001491308 | 2.717432 | 0.0002559535 | 57.80563 | 3.454163e-06 |  | 0 | 0 | 22 | 0.03665237 |  |  | 5205 | 1735
2951.72 | 2.718605 | 0.00216341 | 2.720768 | -0.0005071859 | 57.87687 | -6.844613e-06 |  | 0 | 0 | 22 | 0.03668832 |  |  | 5206 | 1735.333
2958.607 | 2.72334 | 0.0007650852 | 2.724105 | 0.0003447215 | 58.0119 | 4.652112e-06 |  | 0 | 0 | 22 | 0.03675222 |  |  | 5207 | 1735.667
2962.765 | 2.727299 | 0.0001428127 | 2.727441 | 0.002366519 | 58.09343 | 3.193683e-05 |  | 0 | 0 | 22 | 0.03680565 |  |  | 5208 | 1736
2966.021 | 2.729573 | 0.001204729 | 2.730778 | -0.0005051526 | 58.15726 | -6.817174e-06 |  | 0 | 0 | 22 | 0.03683635 |  |  | 5209 | 1736.333
2972.67 | 2.733321 | 0.000793457 | 2.734115 | -0.00197651 | 58.28765 | -2.667354e-05 |  | 0 | 0 | 22 | 0.03688693 |  |  | 5210 | 1736.667
2974.706 | 2.735524 | 0.001927137 | 2.737451 | -0.001277614 | 58.32757 | -1.724176e-05 |  | 0 | 0 | 22 | 0.03691666 |  |  | 5211 | 1737
2980.235 | 2.739622 | 0.001165152 | 2.740788 | -3.014199e-05 | 58.43597 | -4.067744e-07 |  | 0 | 0 | 22 | 0.03697196 |  |  | 5212 | 1737.333
2984.53 | 2.741872 | 0.00225234 | 2.744125 | -0.0001984317 | 58.5202 | -2.677891e-06 |  | 0 | 0 | 22 | 0.03700232 |  |  | 5213 | 1737.667
2990.489 | 2.746357 | 0.001104355 | 2.747461 | -0.0003835519 | 58.63703 | -5.176139e-06 |  | 0 | 0 | 22 | 0.03706284 |  |  | 5214 | 1738
2994.748 | 2.749586 | 0.001211405 | 2.750797 | -0.001284487 | 58.72055 | -1.733451e-05 |  | 0 | 0 | 22 | 0.03710642 |  |  | 5215 | 1738.333
2999.36 | 2.752254 | 0.001880169 | 2.754134 | -0.002875103 | 58.81098 | -3.880031e-05 |  | 0 | 0 | 22 | 0.03714243 |  |  | 5216 | 1738.667
3003.357 | 2.755948 | 0.001522541 | 2.757471 | -0.002059297 | 58.88936 | -2.779079e-05 |  | 0 | 0 | 22 | 0.03719229 |  |  | 5217 | 1739
3008.826 | 2.759657 | 0.00115037 | 2.760807 | 2.963658e-05 | 58.99658 | 3.999538e-07 |  | 0 | 0 | 22 | 0.03724233 |  |  | 5218 | 1739.333
3013.988 | 2.762876 | 0.001268387 | 2.764144 | -0.00118015 | 59.0978 | -1.592646e-05 |  | 0 | 0 | 22 | 0.03728577 |  |  | 5219 | 1739.667
3017.023 | 2.765547 | 0.001933575 | 2.767481 | -0.002418333 | 59.15732 | -3.263607e-05 |  | 0 | 0 | 22 | 0.03732182 |  |  | 5220 | 1740
3022.725 | 2.769077 | 0.001740217 | 2.770817 | -0.001188818 | 59.26912 | -1.604343e-05 |  | 0 | 0 | 22 | 0.03736946 |  |  | 5221 | 1740.333
3027.624 | 2.773097 | 0.001057148 | 2.774154 | -0.001993109 | 59.36518 | -2.689756e-05 |  | 0 | 0 | 22 | 0.03742371 |  |  | 5222 | 1740.667
3032.613 | 2.776741 | 0.000749588 | 2.77749 | 0.0008310599 | 59.46299 | 1.121538e-05 |  | 0 | 0 | 22 | 0.03747289 |  |  | 5223 | 1741
3036.224 | 2.77914 | 0.001686335 | 2.780827 | -0.0006609604 | 59.53381 | -8.919843e-06 |  | 0 | 0 | 22 | 0.03750527 |  |  | 5224 | 1741.333
3041.827 | 2.782552 | 0.001611233 | 2.784163 | -0.002354407 | 59.64367 | -3.177337e-05 |  | 0 | 0 | 22 | 0.03755131 |  |  | 5225 | 1741.667
3044.709 | 2.785231 | 0.002269268 | 2.7875 | -0.00197545 | 59.70018 | -2.665925e-05 |  | 0 | 0 | 22 | 0.03758746 |  |  | 5226 | 1742
3049.848 | 2.789047 | 0.001789808 | 2.790837 | -0.0007364301 | 59.80094 | -9.938328e-06 |  | 0 | 0 | 22 | 0.03763896 |  |  | 5227 | 1742.333
3055.7 | 2.792945 | 0.001228333 | 2.794173 | -0.0005635069 | 59.91568 | -7.604681e-06 |  | 0 | 0 | 22 | 0.03769156 |  |  | 5228 | 1742.667
3059.755 | 2.796342 | 0.001167536 | 2.79751 | -0.001576443 | 59.99519 | -2.127453e-05 |  | 0 | 0 | 22 | 0.03773741 |  |  | 5229 | 1743
3065.659 | 2.800773 | 7.295608e-05 | 2.800846 | -0.001121977 | 60.11095 | -1.514139e-05 |  | 0 | 0 | 22 | 0.03779721 |  |  | 5230 | 1743.333
3069.07 | 2.803062 | 0.001120806 | 2.804183 | -0.0006094846 | 60.17783 | -8.225163e-06 |  | 0 | 0 | 22 | 0.0378281 |  |  | 5231 | 1743.667
3073.6 | 2.805984 | 0.001535654 | 2.80752 | 7.063903e-05 | 60.26666 | 9.532932e-07 |  | 0 | 0 | 22 | 0.03786753 |  |  | 5232 | 1744
3076.562 | 2.808452 | 0.002404451 | 2.810856 | 4.602733e-05 | 60.32475 | 6.211516e-07 |  | 0 | 0 | 22 | 0.03790083 |  |  | 5233 | 1744.333
3083.634 | 2.813416 | 0.0007772446 | 2.814193 | 0.0002008653 | 60.46341 | 2.710732e-06 |  | 0 | 0 | 22 | 0.03796782 |  |  | 5234 | 1744.667
3087.531 | 2.816219 | 0.00131011 | 2.817529 | -6.554696e-05 | 60.53982 | -8.845743e-07 |  | 0 | 0 | 22 | 0.03800566 |  |  | 5235 | 1745
3092.272 | 2.819445 | 0.001420736 | 2.820866 | -0.0005867046 | 60.63279 | -7.917741e-06 |  | 0 | 0 | 22 | 0.03804919 |  |  | 5236 | 1745.333
3097.621 | 2.823225 | 0.0009772778 | 2.824203 | 0.001099557 | 60.73766 | 1.483882e-05 |  | 0 | 0 | 22 | 0.03810021 |  |  | 5237 | 1745.667
3102.614 | 2.826512 | 0.001027346 | 2.827539 | 0.001466464 | 60.83557 | 1.979033e-05 |  | 0 | 0 | 22 | 0.03814456 |  |  | 5238 | 1746
3105.155 | 2.828851 | 0.002024889 | 2.830876 | 0.002449393 | 60.8854 | 3.305524e-05 |  | 0 | 0 | 22 | 0.03817612 |  |  | 5239 | 1746.333
3110.147 | 2.831515 | 0.002697229 | 2.834212 | 0.0016812 | 60.98327 | 2.268826e-05 |  | 0 | 0 | 22 | 0.03821208 |  |  | 5240 | 1746.667
3115.269 | 2.836036 | 0.001513481 | 2.837549 | -0.0005273453 | 61.0837 | -7.11667e-06 |  | 0 | 0 | 22 | 0.03827308 |  |  | 5241 | 1747
3120.651 | 2.840785 | 0.0001006126 | 2.840885 | -0.0008357021 | 61.18924 | -1.127803e-05 |  | 0 | 0 | 22 | 0.03833718 |  |  | 5242 | 1747.333
3124.23 | 2.84229 | 0.001931667 | 2.844222 | -0.0001865823 | 61.25941 | -2.51798e-06 |  | 0 | 0 | 22 | 0.03835749 |  |  | 5243 | 1747.667
3129.094 | 2.846729 | 0.0008301735 | 2.847559 | -0.001048523 | 61.35479 | -1.415011e-05 |  | 0 | 0 | 22 | 0.03841739 |  |  | 5244 | 1748
3134.445 | 2.849522 | 0.001373529 | 2.850895 | -0.001729592 | 61.45971 | -2.334132e-05 |  | 0 | 0 | 22 | 0.03845508 |  |  | 5245 | 1748.333
3138.546875 | 2.852622 | 0.001609564 | 2.854232 | -0.0003832101 | 61.54013 | -5.171526e-06 |  | 0 | 0 | 22 | 0.03849693 |  |  | 5246 | 1748.667
3145.561 | 2.857454 | 0.0001146793 | 2.857568 | -0.0009760832 | 61.67766 | -1.317251e-05 |  | 0 | 0 | 22 | 0.03856213 |  |  | 5247 | 1749
3148.34375 | 2.859231 | 0.001673698 | 2.860905 | -0.002045402 | 61.73223 | -2.760326e-05 |  | 0 | 0 | 22 | 0.03858612 |  |  | 5248 | 1749.333
3152.765625 | 2.862732 | 0.00150919 | 2.864242 | -0.0005442211 | 61.81893 | -7.344414e-06 |  | 0 | 0 | 22 | 0.03863337 |  |  | 5249 | 1749.667
3156.252 | 2.866037 | 0.001541376 | 2.867578 | -0.000890095 | 61.8873 | -1.201208e-05 |  | 0 | 0 | 22 | 0.03867796 |  |  | 5250 | 1750
3160.608 | 2.869091 | 0.001823664 | 2.870915 | 0.0008796158 | 61.97271 | 1.187066e-05 |  | 0 | 0 | 22 | 0.03871918 |  |  | 5251 | 1750.333
3166.949 | 2.873558 | 0.0006935596 | 2.874251 | 0.0003061672 | 62.09705 | 4.131812e-06 |  | 0 | 0 | 22 | 0.03877946 |  |  | 5252 | 1750.667
3170.191 | 2.875979 | 0.001609087 | 2.877588 | -0.000815217 | 62.16062 | -1.100158e-05 |  | 0 | 0 | 22 | 0.03881213 |  |  | 5253 | 1751
3175.548 | 2.879788 | 0.00113678 | 2.880924 | -0.0003605703 | 62.26564 | -4.865996e-06 |  | 0 | 0 | 22 | 0.03886353 |  |  | 5254 | 1751.333
3181.296875 | 2.883225 | 0.001036644 | 2.884261 | 4.654589e-05 | 62.37837 | 6.281496e-07 |  | 0 | 0 | 22 | 0.03890991 |  |  | 5255 | 1751.667
3186.606 | 2.887448 | 0.0001497269 | 2.887598 | -0.001588952 | 62.48246 | -2.144335e-05 |  | 0 | 0 | 22 | 0.03896691 |  |  | 5256 | 1752
3189.682 | 2.88939 | 0.001544237 | 2.890934 | 0.1755149 | 62.54278 | 0.002368622 |  | 0 | 0 | 22 | 0.03899312 |  |  | 5257 | 1752.333
3194.603 | 2.894704 | 0.000433445 | 2.894271 | -8.414778e-05 | 62.63927 | -1.135598e-06 |  | 0 | 0 | 22 | 0.03906483 |  |  | 5258 | 1752.667
3197.961 | 2.896396 | 0.001211643 | 2.897608 | -0.0008560879 | 62.70513 | -1.155314e-05 |  | 0 | 0 | 22 | 0.03908767 |  |  | 5259 | 1753
3203.744 | 2.899618 | 0.001325846 | 2.900944 | 0.0007503843 | 62.81851 | 1.012664e-05 |  | 0 | 0 | 22 | 0.03913115 |  |  | 5260 | 1753.333
3208.91 | 2.903423 | 0.0008573532 | 2.904281 | 0.000100876 | 62.91981 | 1.361349e-06 |  | 0 | 0 | 22 | 0.0391825 |  |  | 5261 | 1753.667
3211.97 | 2.906653 | 0.0009646416 | 2.907617 | -0.0002139957 | 62.97981 | -2.887931e-06 |  | 0 | 0 | 22 | 0.03922608 |  |  | 5262 | 1754
3215.562 | 2.909546 | 0.001407862 | 2.910954 | 0.000549633 | 63.05024 | 7.417449e-06 |  | 0 | 0 | 22 | 0.03926513 |  |  | 5263 | 1754.333
3221.997 | 2.913051 | 0.001239777 | 2.91429 | -0.001216898 | 63.1764 | -1.642237e-05 |  | 0 | 0 | 22 | 0.03931242 |  |  | 5264 | 1754.667
3226.161 | 2.917246 | 0.0003814697 | 2.917627 | -0.002532688 | 63.25806 | -3.417932e-05 |  | 0 | 0 | 22 | 0.03936904 |  |  | 5265 | 1755
3231.166 | 2.92094 | 2.360344e-05 | 2.920964 | -0.001545629 | 63.3562 | -2.085869e-05 |  | 0 | 0 | 22 | 0.03941889 |  |  | 5266 | 1755.333
3235.353 | 2.923111 | 0.00118947 | 2.9243 | -0.03252078 | 63.43829 | -0.0004388769 |  | 0 | 0 | 22 | 0.03944819 |  |  | 5267 | 1755.667
3240.475 | 2.926512 | 0.001125097 | 2.927637 | -0.0007998429 | 63.53873 | -1.07941e-05 |  | 0 | 0 | 22 | 0.03949408 |  |  | 5268 | 1756
3244.214 | 2.929133 | 0.001840115 | 2.930973 | -0.00122045 | 63.61204 | -1.647031e-05 |  | 0 | 0 | 22 | 0.03952946 |  |  | 5269 | 1756.333
3249.061 | 2.932749 | 0.001561165 | 2.93431 | -0.002478852 | 63.70708 | -3.345279e-05 |  | 0 | 0 | 22 | 0.03957826 |  |  | 5270 | 1756.667
3253.88 | 2.935735 | 0.00191164 | 2.937647 | -0.0001962216 | 63.80157 | -2.648065e-06 |  | 0 | 0 | 22 | 0.03961856 |  |  | 5271 | 1757
3258.734375 | 2.939404 | 0.001578808 | 2.940983 | -0.003045604 | 63.89675 | -4.110127e-05 |  | 0 | 0 | 22 | 0.03966807 |  |  | 5272 | 1757.333
3262.57 | 2.942694 | 0.001625299 | 2.94432 | 0.001057949 | 63.97197 | 1.427732e-05 |  | 0 | 0 | 22 | 0.03971247 |  |  | 5273 | 1757.667
3268.457 | 2.946882 | 0.0007741451 | 2.947656 | 0.000859097 | 64.08739 | 1.159375e-05 |  | 0 | 0 | 22 | 0.03976899 |  |  | 5274 | 1758
3272.685 | 2.950097 | 0.0008955002 | 2.950993 | 0.001835661 | 64.17029 | 2.477275e-05 |  | 0 | 0 | 22 | 0.03981238 |  |  | 5275 | 1758.333
3276.526 | 2.953105 | 0.001224518 | 2.95433 | -0.0005645265 | 64.24561 | -7.618441e-06 |  | 0 | 0 | 22 | 0.03985297 |  |  | 5276 | 1758.667
3281.123 | 2.956502 | 0.001163721 | 2.957666 | -0.003702082 | 64.33575 | -4.996062e-05 |  | 0 | 0 | 22 | 0.03989882 |  |  | 5277 | 1759
3285.274 | 2.959278 | 0.001724958 | 2.961003 | 0.0001575636 | 64.41715 | 2.126365e-06 |  | 0 | 0 | 22 | 0.03993627 |  |  | 5278 | 1759.333
3290.066 | 2.962539 | 0.00180006 | 2.964339 | 0.0006683619 | 64.5111 | 9.019729e-06 |  | 0 | 0 | 22 | 0.03998029 |  |  | 5279 | 1759.667
3294.938 | 2.966376 | 0.001299381 | 2.967676 | -0.001007588 | 64.60663 | -1.359768e-05 |  | 0 | 0 | 22 | 0.04003207 |  |  | 5280 | 1760
3299.065 | 2.970217 | 0.0007948876 | 2.971012 | -0.001267922 | 64.68756 | -1.711096e-05 |  | 0 | 0 | 22 | 0.04008391 |  |  | 5281 | 1760.333
3301.71875 | 2.971762 | 0.002586603 | 2.974349 | -0.001851453 | 64.73958 | -2.498587e-05 |  | 0 | 0 | 22 | 0.04010475 |  |  | 5282 | 1760.667
3308.714 | 2.97703 | 0.0006554127 | 2.977686 | -7.410095e-05 | 64.87675 | -1.000013e-06 |  | 0 | 0 | 22 | 0.04017585 |  |  | 5283 | 1761
3312.418 | 2.979133 | 0.00188899 | 2.981022 | -0.001991088 | 64.94937 | -2.687028e-05 |  | 0 | 0 | 22 | 0.04020422 |  |  | 5284 | 1761.333
3317.677 | 2.98321 | 0.001148701 | 2.984359 | -0.001938534 | 65.05249 | -2.616105e-05 |  | 0 | 0 | 22 | 0.04025925 |  |  | 5285 | 1761.667
3323.283 | 2.987555 | 0.0001401901 | 2.987695 | -0.001052634 | 65.16242 | -1.420558e-05 |  | 0 | 0 | 22 | 0.04031788 |  |  | 5286 | 1762
3327.398 | 2.989948 | 0.001084089 | 2.991032 | -0.00170588 | 65.24311 | -2.302133e-05 |  | 0 | 0 | 22 | 0.04035017 |  |  | 5287 | 1762.333
3332.529 | 2.993624 | 0.0007443428 | 2.994369 | -0.001699327 | 65.34371 | -2.293289e-05 |  | 0 | 0 | 22 | 0.04039979 |  |  | 5288 | 1762.667
3335.274 | 2.997115 | 0.0005905628 | 2.997705 | -0.001049414 | 65.39754 | -1.416214e-05 |  | 0 | 0 | 22 | 0.04044689 |  |  | 5289 | 1763
3338.471 | 2.998055 | 0.002986431 | 3.001042 | -0.0006249244 | 65.46022 | -8.433527e-06 |  | 0 | 0 | 22 | 0.04045958 |  |  | 5290 | 1763.333
3344.129 | 3.002679 | 0.001698971 | 3.004378 | 1.474452e-05 | 65.57116 | 1.989814e-07 |  | 0 | 0 | 22 | 0.04052199 |  |  | 5291 | 1763.667
3350.526 | 3.00667 | 0.001044512 | 3.007715 | -0.0006259309 | 65.69659 | -8.44711e-06 |  | 0 | 0 | 22 | 0.04057585 |  |  | 5292 | 1764
3353.29 | 3.009649 | 0.001401901 | 3.011051 | -0.001225246 | 65.75079 | -1.653503e-05 |  | 0 | 0 | 22 | 0.04061605 |  |  | 5293 | 1764.333
3357.035 | 3.012675 | 0.001713037 | 3.014388 | -0.0008675371 | 65.82421875 | -1.170765e-05 |  | 0 | 0 | 22 | 0.04065688 |  |  | 5294 | 1764.667
3363.755 | 3.016512 | 0.001212358 | 3.017725 | -0.001632784 | 65.95599 | -2.203487e-05 |  | 0 | 0 | 22 | 0.04070867 |  |  | 5295 | 1765
3366.688 | 3.019491 | 0.001569748 | 3.021061 | -0.000787453 | 66.0135 | -1.06269e-05 |  | 0 | 0 | 22 | 0.04074887 |  |  | 5296 | 1765.333
3371.34 | 3.022531 | 0.001866579 | 3.024398 | -0.0003278224 | 66.1047 | -4.424054e-06 |  | 0 | 0 | 22 | 0.0407899 |  |  | 5297 | 1765.667
3375.769 | 3.026208 | 0.001526833 | 3.027735 | 0.001052213 | 66.19155 | 1.419991e-05 |  | 0 | 0 | 22 | 0.04083951 |  |  | 5298 | 1766
3380.804 | 3.029895 | 0.001176119 | 3.031071 | 0.001805373 | 66.29028 | 2.436401e-05 |  | 0 | 0 | 22 | 0.04088927 |  |  | 5299 | 1766.333
3384.731 | 3.033418 | 0.0009901523 | 3.034408 | -0.0002207559 | 66.36728 | -2.979162e-06 |  | 0 | 0 | 22 | 0.04093681 |  |  | 5300 | 1766.667
3389.415 | 3.03659 | 0.001154661 | 3.037744 | -0.001338376 | 66.45912 | -1.806175e-05 |  | 0 | 0 | 22 | 0.04097962 |  |  | 5301 | 1767
3392.463 | 3.039572 | 0.001508474 | 3.041081 | 0.0004803115 | 66.51888 | 6.481937e-06 |  | 0 | 0 | 22 | 0.04101987 |  |  | 5302 | 1767.333
3397.428 | 3.043227 | 0.001190186 | 3.044417 | -5.327689e-05 | 66.61623 | -7.189864e-07 |  | 0 | 0 | 22 | 0.04106919 |  |  | 5303 | 1767.667
3402.505 | 3.04616 | 0.001594305 | 3.047754 | -0.001734573 | 66.71578 | -2.340854e-05 |  | 0 | 0 | 22 | 0.04110877 |  |  | 5304 | 1768
3407.492 | 3.050122 | 0.0009682178 | 3.051091 | -0.0005462894 | 66.81357 | -7.372326e-06 |  | 0 | 0 | 22 | 0.04116224 |  |  | 5305 | 1768.333
3412.146 | 3.053695 | 0.0007321835 | 3.054427 | -9.459048e-05 | 66.90481 | -1.276525e-06 |  | 0 | 0 | 22 | 0.04121046 |  |  | 5306 | 1768.667
3414.807 | 3.055901 | 0.001862287 | 3.057764 | 0.0005019974 | 66.957 | 6.774593e-06 |  | 0 | 0 | 22 | 0.04124024 |  |  | 5307 | 1769
3418.231 | 3.058895 | 0.002205372 | 3.0611 | -0.001168275 | 67.02415 | -1.576619e-05 |  | 0 | 0 | 22 | 0.04128063 |  |  | 5308 | 1769.333
3424.244 | 3.062346 | 0.002090931 | 3.064437 | -0.001756383 | 67.14204 | -2.370288e-05 |  | 0 | 0 | 22 | 0.04132721 |  |  | 5309 | 1769.667
3428.895 | 3.065743 | 0.002030134 | 3.067774 | -0.0004662375 | 67.23324 | -6.292003e-06 |  | 0 | 0 | 22 | 0.04137306 |  |  | 5310 | 1770
3433.771 | 3.070246 | 0.0008640289 | 3.07111 | -0.001010774 | 67.32883 | -1.364067e-05 |  | 0 | 0 | 22 | 0.04143382 |  |  | 5311 | 1770.333
3436.853 | 3.072081 | 0.002366066 | 3.074447 | -0.001279928 | 67.38928 | -1.727298e-05 |  | 0 | 0 | 22 | 0.04145858 |  |  | 5312 | 1770.667
3442.809 | 3.076984 | 0.0007996559 | 3.077783 | -0.001388689 | 67.50606 | -1.874074e-05 |  | 0 | 0 | 22 | 0.04152475 |  |  | 5313 | 1771
3446.349 | 3.079291 | 0.001829386 | 3.08112 | -8.524479e-05 | 67.57547 | -1.150402e-06 |  | 0 | 0 | 22 | 0.04155588 |  |  | 5314 | 1771.333
3451.176 | 3.083628 | 0.0008280277 | 3.084457 | 0.0008016103 | 67.67012 | 1.081795e-05 |  | 0 | 0 | 22 | 0.04161442 |  |  | 5315 | 1771.667
3454.636 | 3.085749 | 0.002043962 | 3.087793 | -0.0008374769 | 67.73796 | -1.130198e-05 |  | 0 | 0 | 22 | 0.04164304 |  |  | 5316 | 1772
3460.433 | 3.089486 | 0.001643181 | 3.091129 | -0.0004584416 | 67.85163 | -6.186796e-06 |  | 0 | 0 | 22 | 0.04169347 |  |  | 5317 | 1772.333
3465.146 | 3.092887 | 0.001578808 | 3.094466 | 0.0003528329 | 67.94403 | 4.761578e-06 |  | 0 | 0 | 22 | 0.04173937 |  |  | 5318 | 1772.667
3468.383 | 3.095498 | 0.002304792 | 3.097803 | -0.0006009014 | 68.00752 | -8.10933e-06 |  | 0 | 0 | 22 | 0.0417746 |  |  | 5319 | 1773
3472.601 | 3.09921 | 0.001929045 | 3.101139 | -0.0006390204 | 68.09022 | -8.623756e-06 |  | 0 | 0 | 22 | 0.0418247 |  |  | 5320 | 1773.333
3477.041 | 3.102114 | 0.002361774 | 3.104476 | -0.0005543058 | 68.17727 | -7.48051e-06 |  | 0 | 0 | 22 | 0.04186389 |  |  | 5321 | 1773.667
3481.983 | 3.105783 | 0.00202918 | 3.107813 | -0.001143232 | 68.27418 | -1.542824e-05 |  | 0 | 0 | 22 | 0.04191341 |  |  | 5322 | 1774
3487.707 | 3.109882 | 0.001267195 | 3.111149 | -0.0001016019 | 68.3864 | -1.371146e-06 |  | 0 | 0 | 22 | 0.04196872 |  |  | 5323 | 1774.333
3490.594 | 3.112564 | 0.001921654 | 3.114486 | 0.0005619001 | 68.44302 | 7.582997e-06 |  | 0 | 0 | 22 | 0.04200491 |  |  | 5324 | 1774.667
3495.397 | 3.116112 | 0.001710653 | 3.117822 | -0.0003370863 | 68.53721 | -4.549073e-06 |  | 0 | 0 | 22 | 0.04205279 |  |  | 5325 | 1775
3499.698 | 3.11888 | 0.002279043 | 3.121159 | -0.001612591 | 68.62154 | -2.176236e-05 |  | 0 | 0 | 22 | 0.04209015 |  |  | 5326 | 1775.333
3504.53 | 3.122173 | 0.002321959 | 3.124496 | 0.000369006 | 68.71628 | 4.979838e-06 |  | 0 | 0 | 22 | 0.04213459 |  |  | 5327 | 1775.667
3509.575 | 3.126351 | 0.001481533 | 3.127832 | -0.002734956 | 68.8152 | -3.690898e-05 |  | 0 | 0 | 22 | 0.04219097 |  |  | 5328 | 1776
3513.981 | 3.129437 | 0.001731634 | 3.131169 | -0.0008522462 | 68.90159 | -1.15013e-05 |  | 0 | 0 | 22 | 0.04223262 |  |  | 5329 | 1776.333
3516.961 | 3.132791 | 0.001713753 | 3.134505 | -3.241487e-05 | 68.96002 | -4.374476e-07 |  | 0 | 0 | 22 | 0.04227789 |  |  | 5330 | 1776.667
3523.201 | 3.136525 | 0.001316786 | 3.137842 | 0.0001089421 | 69.08237 | 1.470203e-06 |  | 0 | 0 | 22 | 0.04232827 |  |  | 5331 | 1777
3526.68 | 3.139876 | 0.001302242 | 3.141178 | 0.002695497 | 69.15059 | 3.637648e-05 |  | 0 | 0 | 22 | 0.0423735 |  |  | 5332 | 1777.333
3530.905 | 3.142852 | 0.001663446 | 3.144515 | -6.833547e-05 | 69.23343 | -9.222061e-07 |  | 0 | 0 | 22 | 0.04241365 |  |  | 5333 | 1777.667
3536.945 | 3.14729 | 0.0005619526 | 3.147852 | -0.0004375401 | 69.35187 | -5.904725e-06 |  | 0 | 0 | 22 | 0.04247355 |  |  | 5334 | 1778
3540.155 | 3.150258 | 0.0009300709 | 3.151188 | -0.0001357405 | 69.4148 | -1.831855e-06 |  | 0 | 0 | 22 | 0.0425136 |  |  | 5335 | 1778.333
3544.728 | 3.153087 | 0.001437902 | 3.154525 | 0.01336573 | 69.50448 | 0.0001803742 |  | 0 | 0 | 22 | 0.04255178 |  |  | 5336 | 1778.667
3547.897 | 3.155723 | 0.002138853 | 3.157862 | -0.0001671737 | 69.56662 | -2.256056e-06 |  | 0 | 0 | 22 | 0.04258735 |  |  | 5337 | 1779
3554.237 | 3.159946 | 0.001251698 | 3.161198 | 0.001223614 | 69.69093 | 1.651301e-05 |  | 0 | 0 | 22 | 0.04264435 |  |  | 5338 | 1779.333
3557.137 | 3.1629 | 0.001634359 | 3.164534 | 0.001400679 | 69.74778 | 1.890254e-05 |  | 0 | 0 | 22 | 0.04268421 |  |  | 5339 | 1779.667
3562.309 | 3.165947 | 0.001924038 | 3.167871 | -0.000544053 | 69.84919 | -7.342146e-06 |  | 0 | 0 | 22 | 0.04272533 |  |  | 5340 | 1780
3565.828 | 3.169241 | 0.001966715 | 3.171208 | -0.0002298825 | 69.91819 | -3.102328e-06 |  | 0 | 0 | 22 | 0.04276978 |  |  | 5341 | 1780.333
3570.613 | 3.173021 | 0.001523256 | 3.174544 | 0.0003644734 | 70.01201 | 4.918669e-06 |  | 0 | 0 | 22 | 0.0428208 |  |  | 5342 | 1780.667
3574.911 | 3.176483 | 0.001398087 | 3.177881 | -0.0001389015 | 70.09629 | -1.874514e-06 |  | 0 | 0 | 22 | 0.04286751 |  |  | 5343 | 1781
3577.472 | 3.178557 | 0.002660275 | 3.181217 | -0.00161126 | 70.1465 | -2.174441e-05 |  | 0 | 0 | 22 | 0.04289551 |  |  | 5344 | 1781.333
3583.587 | 3.182763 | 0.001791239 | 3.184554 | -0.0005424419 | 70.26641 | -7.320403e-06 |  | 0 | 0 | 22 | 0.04295226 |  |  | 5345 | 1781.667
3587.189 | 3.185577 | 0.002313375 | 3.187891 | -0.0259484 | 70.33705 | -0.0003501808 |  | 0 | 0 | 22 | 0.04299025 |  |  | 5346 | 1782
3591.801 | 3.188857 | 0.002370358 | 3.191227 | 0.0008218603 | 70.42747 | 1.109123e-05 |  | 0 | 0 | 22 | 0.04303451 |  |  | 5347 | 1782.333
3596.782 | 3.192744 | 0.001819611 | 3.194564 | -4.073514e-05 | 70.52515 | -5.49732e-07 |  | 0 | 0 | 22 | 0.04308697 |  |  | 5348 | 1782.667
3601.154 | 3.197061 | 0.0008397103 | 3.1979 | -0.002869868 | 70.61086 | -3.872966e-05 |  | 0 | 0 | 22 | 0.04314522 |  |  | 5349 | 1783
3605.14 | 3.199475 | 0.001762152 | 3.201237 | -0.0004830898 | 70.68903 | -6.519431e-06 |  | 0 | 0 | 22 | 0.0431778 |  |  | 5350 | 1783.333
3609.182 | 3.203205 | 0.001368761 | 3.204574 | -5.087547e-05 | 70.76828 | -6.865785e-07 |  | 0 | 0 | 22 | 0.04322814 |  |  | 5351 | 1783.667
3613.419 | 3.205873 | 0.002037525 | 3.20791 | -0.0002858062 | 70.85135 | -3.857034e-06 |  | 0 | 0 | 22 | 0.04326414 |  |  | 5352 | 1784
3617.296 | 3.209016 | 0.002230406 | 3.211247 | -0.00218801 | 70.92737 | -2.95278e-05 |  | 0 | 0 | 22 | 0.04330656 |  |  | 5353 | 1784.333
3621.452 | 3.212063 | 0.002520084 | 3.214583 | -0.001152867 | 71.00886 | -1.555826e-05 |  | 0 | 0 | 22 | 0.04334768 |  |  | 5354 | 1784.667
3626.145 | 3.216752 | 0.001168251 | 3.21792 | -0.001104219 | 71.10088 | -1.490174e-05 |  | 0 | 0 | 22 | 0.04341096 |  |  | 5355 | 1785
3630.744 | 3.219377 | 0.001879692 | 3.221256 | -0.00311355 | 71.19107 | -4.201821e-05 |  | 0 | 0 | 22 | 0.04344638 |  |  | 5356 | 1785.333
3633.713 | 3.222388 | 0.002205133 | 3.224593 | -0.0002315682 | 71.24928 | -3.125077e-06 |  | 0 | 0 | 22 | 0.04348702 |  |  | 5357 | 1785.667
3639.082 | 3.2262 | 0.001729488 | 3.22793 | 0.00116391 | 71.35455 | 1.570729e-05 |  | 0 | 0 | 22 | 0.04353847 |  |  | 5358 | 1786
3642.948 | 3.22904 | 0.002226353 | 3.231266 | 0.0001090414 | 71.43036 | 1.471544e-06 |  | 0 | 0 | 22 | 0.04357679 |  |  | 5359 | 1786.333
3647.205 | 3.233038 | 0.001564741 | 3.234603 | -0.000250803 | 71.51383 | -3.384655e-06 |  | 0 | 0 | 22 | 0.04363074 |  |  | 5360 | 1786.667
3651.346 | 3.235345 | 0.002594709 | 3.23794 | -0.0008759859 | 71.59501 | -1.182167e-05 |  | 0 | 0 | 22 | 0.04366187 |  |  | 5361 | 1787
3655.078 | 3.239529 | 0.001746893 | 3.241276 | -0.00112619 | 71.6682 | -1.519825e-05 |  | 0 | 0 | 22 | 0.04371834 |  |  | 5362 | 1787.333
3658.902 | 3.242615 | 0.001997232 | 3.244613 | 0.0005943749 | 71.74318 | 8.021254e-06 |  | 0 | 0 | 22 | 0.04375999 |  |  | 5363 | 1787.667
3663.147 | 3.245212 | 0.002737522 | 3.247949 | 0.0007475462 | 71.82641 | 1.008834e-05 |  | 0 | 0 | 22 | 0.04379503 |  |  | 5364 | 1788
3667.45 | 3.24892 | 0.002365351 | 3.251286 | 0.0002524974 | 71.91078 | 3.407522e-06 |  | 0 | 0 | 22 | 0.04384508 |  |  | 5365 | 1788.333
3671.75 | 3.252465 | 0.002157926 | 3.254622 | 0.001484632 | 71.99511 | 2.003552e-05 |  | 0 | 0 | 22 | 0.04389291 |  |  | 5366 | 1788.667
3676.03 | 3.255351 | 0.002608538 | 3.257959 | 0.002112535 | 72.07901 | 2.850924e-05 |  | 0 | 0 | 22 | 0.04393186 |  |  | 5367 | 1789
3680.707 | 3.259821 | 0.001474619 | 3.261296 | -0.001012064 | 72.17073 | -1.365808e-05 |  | 0 | 0 | 22 | 0.04399218 |  |  | 5368 | 1789.333
3685.638 | 3.262904 | 0.001728535 | 3.264632 | -0.0001460254 | 72.26742 | -1.970653e-06 |  | 0 | 0 | 22 | 0.04403379 |  |  | 5369 | 1789.667
3688.93 | 3.265686 | 0.002282858 | 3.267969 | -0.0002721236 | 72.33197 | -3.672384e-06 |  | 0 | 0 | 22 | 0.04407134 |  |  | 5370 | 1790
3692.858 | 3.269159 | 0.002146959 | 3.271305 | 0.0008240617 | 72.40897 | 1.112094e-05 |  | 0 | 0 | 22 | 0.0441182 |  |  | 5371 | 1790.333
3697.807 | 3.273908 | 0.0007340908 | 3.274642 | 0.001673743 | 72.50602 | 2.258762e-05 |  | 0 | 0 | 22 | 0.04418229 |  |  | 5372 | 1790.667
3699.971 | 3.275253 | 0.002726078 | 3.277979 | 0.000480757 | 72.54846 | 6.487949e-06 |  | 0 | 0 | 22 | 0.04420044 |  |  | 5373 | 1791
3704.101 | 3.278235 | 0.00308013 | 3.281315 | 5.896933e-05 | 72.62942 | 7.958074e-07 |  | 0 | 0 | 22 | 0.04424069 |  |  | 5374 | 1791.333
3707.636 | 3.281844 | 0.002808094 | 3.284652 | -0.0006009058 | 72.69874 | -8.10939e-06 |  | 0 | 0 | 22 | 0.04428939 |  |  | 5375 | 1791.667
3713.156 | 3.285663 | 0.002325296 | 3.287988 | -0.0008474916 | 72.80699 | -1.143713e-05 |  | 0 | 0 | 22 | 0.04434093 |  |  | 5376 | 1792
3717.229 | 3.289443 | 0.001881838 | 3.291325 | -0.0002984312 | 72.88684 | -4.027412e-06 |  | 0 | 0 | 22 | 0.04439195 |  |  | 5377 | 1792.333
3721.353 | 3.292937 | 0.001724243 | 3.294661 | -0.001649584 | 72.96771 | -2.226159e-05 |  | 0 | 0 | 22 | 0.0444391 |  |  | 5378 | 1792.667
3726.605 | 3.297125 | 0.0008730888 | 3.297998 | -0.0006806699 | 73.07068 | -9.185829e-06 |  | 0 | 0 | 22 | 0.04449561 |  |  | 5379 | 1793
3729.458 | 3.2998 | 0.0015347 | 3.301335 | 5.829886e-05 | 73.12662 | 7.867592e-07 |  | 0 | 0 | 22 | 0.04453172 |  |  | 5380 | 1793.333
3732.399 | 3.301982 | 0.0026896 | 3.304671 | -0.0008375704 | 73.1843 | -1.130324e-05 |  | 0 | 0 | 22 | 0.04456116 |  |  | 5381 | 1793.667
3736.877 | 3.305797 | 0.002210379 | 3.308008 | 0.00043708 | 73.2721 | 5.898515e-06 |  | 0 | 0 | 22 | 0.04461265 |  |  | 5382 | 1794
3741.26 | 3.30917 | 0.002174616 | 3.311345 | -0.0007343923 | 73.35804 | -9.910827e-06 |  | 0 | 0 | 22 | 0.04465816 |  |  | 5383 | 1794.333
3744.876 | 3.312088 | 0.002592802 | 3.314681 | -0.001255357 | 73.42894 | -1.694139e-05 |  | 0 | 0 | 22 | 0.04469755 |  |  | 5384 | 1794.667
3750.019 | 3.316083 | 0.001934767 | 3.318018 | -0.002050971 | 73.52979 | -2.767843e-05 |  | 0 | 0 | 22 | 0.04475146 |  |  | 5385 | 1795
3752.591 | 3.318998 | 0.002356768 | 3.321354 | -0.00070248 | 73.58021 | -9.480161e-06 |  | 0 | 0 | 22 | 0.04479079 |  |  | 5386 | 1795.333
3757.469 | 3.322345 | 0.0023458 | 3.324691 | 0.0003298192 | 73.67585 | 4.451002e-06 |  | 0 | 0 | 22 | 0.04483596 |  |  | 5387 | 1795.667
3762.161 | 3.32645 | 0.0015769 | 3.328027 | -0.0003419301 | 73.76786 | -4.614441e-06 |  | 0 | 0 | 22 | 0.04489137 |  |  | 5388 | 1796
3765.059 | 3.328897 | 0.002467394 | 3.331364 | -0.0008381591 | 73.82468 | -1.131119e-05 |  | 0 | 0 | 22 | 0.04492438 |  |  | 5389 | 1796.333
3769.138 | 3.332716 | 0.001984358 | 3.334701 | 0.0001988802 | 73.90468 | 2.683943e-06 |  | 0 | 0 | 22 | 0.04497593 |  |  | 5390 | 1796.667
3773.007 | 3.336564 | 0.00147295 | 3.338037 | -4.590902e-05 | 73.98053 | -6.195549e-07 |  | 0 | 0 | 22 | 0.04502786 |  |  | 5391 | 1797
3777.504 | 3.34008 | 0.001294136 | 3.341374 | -0.0002953564 | 74.06871 | -3.985917e-06 |  | 0 | 0 | 22 | 0.0450753 |  |  | 5392 | 1797.333
3781.729 | 3.342991 | 0.001719475 | 3.34471 | -0.001623255 | 74.15155 | -2.190627e-05 |  | 0 | 0 | 22 | 0.04511459 |  |  | 5393 | 1797.667
3785.142 | 3.345433 | 0.002613544 | 3.348047 | 0.00137483 | 74.21847 | 1.855371e-05 |  | 0 | 0 | 22 | 0.04514755 |  |  | 5394 | 1798
3789.622 | 3.3497 | 0.001683712 | 3.351384 | -0.0001772834 | 74.30632 | -2.392488e-06 |  | 0 | 0 | 22 | 0.04520513 |  |  | 5395 | 1798.333
3793.549 | 3.352915 | 0.001805067 | 3.35472 | 0.0005380743 | 74.38332 | 7.261461e-06 |  | 0 | 0 | 22 | 0.04524851 |  |  | 5396 | 1798.667
3797.453125 | 3.356663 | 0.001393795 | 3.358057 | -9.517185e-05 | 74.45987 | -1.28437e-06 |  | 0 | 0 | 22 | 0.0452991 |  |  | 5397 | 1799
3800.905 | 3.359696 | 0.001697779 | 3.361393 | 0.0001355257 | 74.52754 | 1.828957e-06 |  | 0 | 0 | 22 | 0.04534002 |  |  | 5398 | 1799.333
3804.128 | 3.362138 | 0.00259161 | 3.36473 | -0.000735669 | 74.59075 | -9.928057e-06 |  | 0 | 0 | 22 | 0.04537299 |  |  | 5399 | 1799.667
3808.842 | 3.365807 | 0.002259016 | 3.368067 | -0.001371534 | 74.68317 | -1.850923e-05 |  | 0 | 0 | 22 | 0.0454225 |  |  | 5400 | 1800
3813.342 | 3.370796 | 0.0006067753 | 3.371403 | -0.0003667039 | 74.77141 | -4.94877e-06 |  | 0 | 0 | 22 | 0.04548983 |  |  | 5401 | 1800.333
3816.558 | 3.372656 | 0.00208354 | 3.37474 | -0.0001962246 | 74.83447 | -2.648105e-06 |  | 0 | 0 | 22 | 0.04551493 |  |  | 5402 | 1800.667
3820.448 | 3.375896 | 0.0021801 | 3.378076 | -0.001612206 | 74.91074 | -2.175716e-05 |  | 0 | 0 | 22 | 0.04555865 |  |  | 5403 | 1801
3824.635 | 3.380538 | 0.0008747577 | 3.381413 | 0.0006892063 | 74.99283 | 9.30103e-06 |  | 0 | 0 | 22 | 0.0456213 |  |  | 5404 | 1801.333
3829.203 | 3.383653 | 0.001096249 | 3.384749 | -0.00185014 | 75.08241 | -2.496815e-05 |  | 0 | 0 | 22 | 0.04566334 |  |  | 5405 | 1801.667
3833.639 | 3.38758 | 0.0005061626 | 3.388086 | -0.00118582 | 75.1694 | -1.600296e-05 |  | 0 | 0 | 22 | 0.04571633 |  |  | 5406 | 1802
3836.146 | 3.389415 | 0.0020082 | 3.391423 | -0.0004956593 | 75.21856 | -6.68906e-06 |  | 0 | 0 | 22 | 0.04574109 |  |  | 5407 | 1802.333
3839.396 | 3.392837 | 0.001922131 | 3.394759 | 9.256154e-05 | 75.28227 | 1.249144e-06 |  | 0 | 0 | 22 | 0.04578727 |  |  | 5408 | 1802.667
3845.013 | 3.397594 | 0.000502348 | 3.398096 | -7.654181e-05 | 75.39241 | -1.032953e-06 |  | 0 | 0 | 22 | 0.04585146 |  |  | 5409 | 1803
3847.336 | 3.399843 | 0.001589537 | 3.401432 | -0.00161933 | 75.43797 | -2.18533e-05 |  | 0 | 0 | 22 | 0.04588182 |  |  | 5410 | 1803.333
3851.921 | 3.404117 | 0.0006523132 | 3.404769 | 8.324798e-05 | 75.52786 | 1.123454e-06 |  | 0 | 0 | 22 | 0.0459395 |  |  | 5411 | 1803.667
3854.735 | 3.406649 | 0.001456976 | 3.408106 | -0.0006593419 | 75.58305 | -8.898002e-06 |  | 0 | 0 | 22 | 0.04597366 |  |  | 5412 | 1804
3857.292 | 3.409327 | 0.002115011 | 3.411442 | -0.001430672 | 75.63317 | -1.930731e-05 |  | 0 | 0 | 22 | 0.04600981 |  |  | 5413 | 1804.333
3860.902 | 3.412811 | 0.001968145 | 3.414779 | -0.0001773462 | 75.70397 | -2.393336e-06 |  | 0 | 0 | 22 | 0.04605682 |  |  | 5414 | 1804.667
3866.813 | 3.416863 | 0.00125289 | 3.418115 | -0.03862772 | 75.81987 | -0.0005212918 |  | 0 | 0 | 22 | 0.04611151 |  |  | 5415 | 1805
3870.579 | 3.418922 | 0.002529621 | 3.421452 | -0.002295058 | 75.89371 | -3.097244e-05 |  | 0 | 0 | 22 | 0.0461393 |  |  | 5416 | 1805.333
3874.008 | 3.423175 | 0.001613855 | 3.424788 | -0.001796937 | 75.96095 | -2.425017e-05 |  | 0 | 0 | 22 | 0.04619669 |  |  | 5417 | 1805.667
3878.109 | 3.427244 | 0.0008807182 | 3.428125 | 8.84759e-06 | 76.04136 | 1.194007e-07 |  | 0 | 0 | 22 | 0.04625161 |  |  | 5418 | 1806
3881.028 | 3.430595 | 0.0008664131 | 3.431462 | 0.0004491908 | 76.09859 | 6.061955e-06 |  | 0 | 0 | 22 | 0.04629683 |  |  | 5419 | 1806.333
3885.743 | 3.433617 | 0.001180887 | 3.434798 | -0.002889659 | 76.19104 | -3.899675e-05 |  | 0 | 0 | 22 | 0.04633762 |  |  | 5420 | 1806.667
3888.572 | 3.43689 | 0.00124526 | 3.438135 | -0.0008754396 | 76.24652 | -1.18143e-05 |  | 0 | 0 | 22 | 0.04638178 |  |  | 5421 | 1807
3893.354 | 3.440348 | 0.001123667 | 3.441472 | -0.000692994 | 76.34028 | -9.352146e-06 |  | 0 | 0 | 22 | 0.04642845 |  |  | 5422 | 1807.333
3896.217 | 3.442848 | 0.001960278 | 3.444808 | -0.0009575058 | 76.39641 | -1.292181e-05 |  | 0 | 0 | 22 | 0.04646218 |  |  | 5423 | 1807.667
3899.951 | 3.44637 | 0.001774311 | 3.448145 | -0.001623583 | 76.46962 | -2.19107e-05 |  | 0 | 0 | 22 | 0.04650972 |  |  | 5424 | 1808
3903.158 | 3.449904 | 0.001577616 | 3.451481 | -0.02195898 | 76.5325 | -0.0002963426 |  | 0 | 0 | 22 | 0.04655741 |  |  | 5425 | 1808.333
3907.806 | 3.453369 | 0.001448631 | 3.454818 | -0.0003270438 | 76.62365 | -4.413547e-06 |  | 0 | 0 | 22 | 0.04660417 |  |  | 5426 | 1808.667
3911.024 | 3.457031 | 0.00112319 | 3.458154 | -0.001618757 | 76.68675 | -2.184557e-05 |  | 0 | 0 | 22 | 0.04665359 |  |  | 5427 | 1809
3914.022 | 3.459871 | 0.001620293 | 3.461491 | -0.001330245 | 76.74553 | -1.795203e-05 |  | 0 | 0 | 22 | 0.04669191 |  |  | 5428 | 1809.333
3917.647 | 3.463608 | 0.001219511 | 3.464828 | -0.0006238142 | 76.81661 | -8.418546e-06 |  | 0 | 0 | 22 | 0.04674235 |  |  | 5429 | 1809.667
3922.37 | 3.467106 | 0.001058579 | 3.468164 | -0.001736514 | 76.90922 | -2.343474e-05 |  | 0 | 0 | 22 | 0.04678955 |  |  | 5430 | 1810
3925.393 | 3.469834 | 0.001666546 | 3.471501 | 7.365396e-05 | 76.96848 | 9.939805e-07 |  | 0 | 0 | 22 | 0.04682637 |  |  | 5431 | 1810.333
3927.843 | 3.472692 | 0.002145529 | 3.474837 | 0.0004414081 | 77.01653 | 5.956924e-06 |  | 0 | 0 | 22 | 0.04686494 |  |  | 5432 | 1810.667
3933.467 | 3.476876 | 0.001297951 | 3.478174 | -0.001276891 | 77.1268 | -1.7232e-05 |  | 0 | 0 | 22 | 0.0469214 |  |  | 5433 | 1811
3934.911 | 3.48027 | 0.00124073 | 3.481511 | -0.0008666358 | 77.15513 | -1.169549e-05 |  | 0 | 0 | 22 | 0.0469672 |  |  | 5434 | 1811.333
3939.075 | 3.483303 | 0.001544476 | 3.484847 | -0.002284105 | 77.23677 | -3.082463e-05 |  | 0 | 0 | 22 | 0.04700813 |  |  | 5435 | 1811.667
3942.573 | 3.486375 | 0.00180912 | 3.488184 | -0.001808351 | 77.30536 | -2.44042e-05 |  | 0 | 0 | 22 | 0.04704959 |  |  | 5436 | 1812
3947.713 | 3.49082 | 0.0007004738 | 3.49152 | -0.001709347 | 77.40613 | -2.30681e-05 |  | 0 | 0 | 22 | 0.04710958 |  |  | 5437 | 1812.333
3949.006 | 3.493062 | 0.001794577 | 3.494857 | -2.873239e-06 | 77.4315 | -3.877515e-08 |  | 0 | 0 | 22 | 0.04713984 |  |  | 5438 | 1812.667
3953.788 | 3.496656 | 0.001537085 | 3.498194 | -0.0004388796 | 77.52525 | -5.922802e-06 |  | 0 | 0 | 22 | 0.04718835 |  |  | 5439 | 1813
3956.335 | 3.499993 | 0.001537085 | 3.50153 | 8.047845e-05 | 77.5752 | 1.086079e-06 |  | 0 | 0 | 22 | 0.04723338 |  |  | 5440 | 1813.333
3960.149 | 3.502976 | 0.001890898 | 3.504867 | -0.0008788577 | 77.64998 | -1.186043e-05 |  | 0 | 0 | 22 | 0.04727363 |  |  | 5441 | 1813.667
3963.701 | 3.505805 | 0.002398729 | 3.508203 | -0.001211238 | 77.71963 | -1.634599e-05 |  | 0 | 0 | 22 | 0.0473118 |  |  | 5442 | 1814
3967.744 | 3.50981 | 0.001729965 | 3.51154 | -0.001905527 | 77.7989 | -2.571562e-05 |  | 0 | 0 | 22 | 0.04736586 |  |  | 5443 | 1814.333
3971.603 | 3.513365 | 0.001511574 | 3.514876 | -0.0008327076 | 77.87456 | -1.123762e-05 |  | 0 | 0 | 22 | 0.04741383 |  |  | 5444 | 1814.667
3974.095 | 3.516669 | 0.00154376 | 3.518213 | 0.000613132 | 77.92344 | 8.274386e-06 |  | 0 | 0 | 22 | 0.04745843 |  |  | 5445 | 1815
3978.456 | 3.520732 | 0.0008177757 | 3.52155 | -0.0008192193 | 78.00893 | -1.105559e-05 |  | 0 | 0 | 22 | 0.04751325 |  |  | 5446 | 1815.333
3983.272 | 3.524391 | 0.0004956722 | 3.524886 | 5.962665e-06 | 78.10337 | 8.046781e-08 |  | 0 | 0 | 22 | 0.04756263 |  |  | 5447 | 1815.667
3985.221 | 3.52699 | 0.001232386 | 3.528223 | -0.00130717 | 78.14159 | -1.764063e-05 |  | 0 | 0 | 22 | 0.04759771 |  |  | 5448 | 1816
3988.505 | 3.529794 | 0.001765251 | 3.531559 | -0.0009546443 | 78.20597 | -1.288319e-05 |  | 0 | 0 | 22 | 0.04763555 |  |  | 5449 | 1816.333
3992.799 | 3.533728 | 0.001167774 | 3.534896 | -0.001519516 | 78.29018 | -2.050628e-05 |  | 0 | 0 | 22 | 0.04768864 |  |  | 5450 | 1816.667
3996.417 | 3.537748 | 0.000484705 | 3.538233 | -0.001258737 | 78.36111 | -1.698701e-05 |  | 0 | 0 | 22 | 0.04774288 |  |  | 5451 | 1817
3998.71 | 3.540348 | 0.001221418 | 3.541569 | -0.0004825917 | 78.40607 | -6.512709e-06 |  | 0 | 0 | 22 | 0.04777797 |  |  | 5452 | 1817.333
4002.714 | 3.543942 | 0.0009636879 | 3.544906 | -0.001595312 | 78.48459 | -2.152918e-05 |  | 0 | 0 | 22 | 0.04782648 |  |  | 5453 | 1817.667
4005.923 | 3.547214 | 0.001028061 | 3.548242 | -0.0003516234 | 78.54752 | -4.745255e-06 |  | 0 | 0 | 22 | 0.04787064 |  |  | 5454 | 1818
4010.522 | 3.551749 | 0.0001699924 | 3.551579 | 0.00090986 | 78.63769 | 1.227881e-05 |  | 0 | 0 | 22 | 0.04793184 |  |  | 5455 | 1818.333
4013.978 | 3.554699 | 0.0002160072 | 3.554916 | -0.001214569 | 78.70544 | -1.639095e-05 |  | 0 | 0 | 22 | 0.04797165 |  |  | 5456 | 1818.667
4017.831 | 3.558147 | 0.0001051426 | 3.558252 | 0.00052756 | 78.78101 | 7.119568e-06 |  | 0 | 0 | 22 | 0.04801818 |  |  | 5457 | 1819
4019.006 | 3.560125 | 0.001464128 | 3.561589 | -9.667639e-05 | 78.80404 | -1.304675e-06 |  | 0 | 0 | 22 | 0.04804487 |  |  | 5458 | 1819.333
4024.446 | 3.564817 | 0.0001084805 | 3.564925 | 0.0003292393 | 78.9107 | 4.443176e-06 |  | 0 | 0 | 22 | 0.04810819 |  |  | 5459 | 1819.667
4027.673 | 3.567556 | 0.000705719 | 3.568262 | 0.0005832252 | 78.97399 | 7.870785e-06 |  | 0 | 0 | 22 | 0.04814516 |  |  | 5460 | 1820
4029.931 | 3.570857 | 0.0007414818 | 3.571599 | -0.001000799 | 79.01826 | -1.350605e-05 |  | 0 | 0 | 22 | 0.0481897 |  |  | 5461 | 1820.333
4032.608 | 3.573661 | 0.001274109 | 3.574935 | 4.983252e-05 | 79.07075 | 6.725036e-07 |  | 0 | 0 | 22 | 0.04822754 |  |  | 5462 | 1820.667
4036.252 | 3.57689 | 0.001381397 | 3.578272 | 0.0009729063 | 79.1422 | 1.312964e-05 |  | 0 | 0 | 22 | 0.04827112 |  |  | 5463 | 1821
4041.673 | 3.581293 | 0.0003156662 | 3.581608 | -0.0001304906 | 79.24849 | -1.761007e-06 |  | 0 | 0 | 22 | 0.04833054 |  |  | 5464 | 1821.333
4043.208 | 3.583975 | 0.0009698867 | 3.584945 | 0.001494406 | 79.2786 | 2.016742e-05 |  | 0 | 0 | 22 | 0.04836673 |  |  | 5465 | 1821.667
4045.943 | 3.587229 | 0.001052141 | 3.588281 | -0.0007741108 | 79.33221 | -1.044684e-05 |  | 0 | 0 | 22 | 0.04841065 |  |  | 5466 | 1822
4051.862 | 3.5921 | 0.0004820824 | 3.591618 | -0.0008262322 | 79.44828 | -1.115023e-05 |  | 0 | 0 | 22 | 0.04847639 |  |  | 5467 | 1822.333
4054.534 | 3.594096 | 0.0008587837 | 3.594954 | -0.002397947 | 79.50067 | -3.236095e-05 |  | 0 | 0 | 22 | 0.04850332 |  |  | 5468 | 1822.667
4057.649 | 3.597554 | 0.0007371902 | 3.598291 | -0.001766797 | 79.56175 | -2.384341e-05 |  | 0 | 0 | 22 | 0.04854999 |  |  | 5469 | 1823
4058.366 | 3.599449 | 0.0005505085 | 3.6 | -0.0004175209 | 79.5758 | -5.634561e-06 |  | 0 | 0 | 22 | 0.04857556 |  |  | 5470 | 1823.333
4056.062 | 3.599886 | 0.0001142025 | 3.6 | -0.00103573 | 79.53062 | -1.397747e-05 |  | 1 | 0 | 22 | 0.04858145 |  |  | 5471 | 1823.667
4054.085 | 3.599703 | 0.0002965927 | 3.6 | -0.001687171 | 79.49186 | -2.276884e-05 |  | 1 | 0 | 22 | 0.04857899 |  |  | 5472 | 1824
4052.986 | 3.600372 | 0.0003721714 | 3.6 | -0.002713771 | 79.47031 | -3.662308e-05 |  | 1 | 0 | 22 | 0.04858802 |  |  | 5473 | 1824.333
4051.476 | 3.600186 | 0.0001862049 | 3.6 | -0.001078121 | 79.44071 | -1.454954e-05 |  | 1 | 0 | 22 | 0.04858551 |  |  | 5474 | 1824.667
4049.526 | 3.599181 | 0.0008187294 | 3.6 | 4.434458e-05 | 79.40247 | 5.984424e-07 |  | 1 | 0 | 22 | 0.04857194 |  |  | 5475 | 1825
4048.644 | 3.600397 | 0.0003972054 | 3.6 | -0.002148981 | 79.38517 | -2.900109e-05 |  | 1 | 0 | 22 | 0.04858836 |  |  | 5476 | 1825.333
4047.544 | 3.600279 | 0.0002791882 | 3.6 | -0.0011495 | 79.36361 | -1.551282e-05 |  | 1 | 0 | 22 | 0.04858676 |  |  | 5477 | 1825.667
4045.509 | 3.599653 | 0.0003466606 | 3.6 | -0.001525997 | 79.3237 | -2.059375e-05 |  | 1 | 0 | 22 | 0.04857832 |  |  | 5478 | 1826
4043.135 | 3.598799 | 0.001201391 | 3.6 | -0.001180624 | 79.27715 | -1.593285e-05 |  | 1 | 0 | 22 | 0.04856678 |  |  | 5479 | 1826.333
4043.149 | 3.599732 | 0.0002679825 | 3.6 | -0.00163933 | 79.27743 | -2.212321e-05 |  | 1 | 0 | 22 | 0.04857938 |  |  | 5480 | 1826.667
4042.769 | 3.599918 | 8.201599e-05 | 3.6 | -0.0008283591 | 79.26998 | -1.117893e-05 |  | 1 | 0 | 22 | 0.04858189 |  |  | 5481 | 1827
4040.754 | 3.599081 | 0.0009188652 | 3.6 | -0.0004985588 | 79.23048 | -6.72819e-06 |  | 1 | 0 | 22 | 0.04857059 |  |  | 5482 | 1827.333
4039.184 | 3.599871 | 0.0001285076 | 3.6 | 0.001548525 | 79.19969 | 2.089778e-05 |  | 1 | 0 | 22 | 0.04858126 |  |  | 5483 | 1827.667
4038.057 | 3.600075 | 7.534027e-05 | 3.6 | 0.001013963 | 79.1776 | 1.368371e-05 |  | 1 | 0 | 22 | 0.04858401 |  |  | 5484 | 1828
4037.295 | 3.599389 | 0.0006113052 | 3.6 | -0.0003648503 | 79.16265 | -4.923755e-06 |  | 1 | 0 | 22 | 0.04857474 |  |  | 5485 | 1828.333
4037.484 | 3.599846 | 0.0001535416 | 3.6 | -0.0004269718 | 79.16636 | -5.762103e-06 |  | 1 | 0 | 22 | 0.04858092 |  |  | 5486 | 1828.667
4035.202 | 3.598759 | 0.00124073 | 3.6 | -0.0007298481 | 79.12161 | -9.849502e-06 |  | 1 | 0 | 22 | 0.04856625 |  |  | 5487 | 1829
4034.84 | 3.599875 | 0.0001249313 | 3.6 | 9.10643e-05 | 79.1145 | 1.228938e-06 |  | 1 | 0 | 22 | 0.04858131 |  |  | 5488 | 1829.333
4032.746 | 3.599063 | 0.0009367466 | 3.6 | -0.0002474462 | 79.07346 | -3.339355e-06 |  | 1 | 1 | 23 | 0.04857035 |  |  | 5489 | 1829.667
4029.922 | 3.597972 | 0.000790596 | 3.598763 | 0.0005036641 | 79.01807 | 6.797086e-06 |  | 0 | 0 | 23 | 0.04855563 |  |  | 5490 | 1830
4024.968 | 3.595787 | 0.0003609657 | 3.595426 | -0.001075683 | 78.92095 | -1.451663e-05 |  | 0 | 0 | 23 | 0.04852614 |  |  | 5491 | 1830.333
4018.208 | 3.592007 | 8.249283e-05 | 3.59209 | 0.0003903793 | 78.78838 | 5.268276e-06 |  | 0 | 0 | 23 | 0.04847513 |  |  | 5492 | 1830.667
4011.328125 | 3.588055 | 0.0006978512 | 3.588753 | -0.002241191 | 78.65349 | -3.024549e-05 |  | 0 | 0 | 23 | 0.0484218 |  |  | 5493 | 1831
4005.548 | 3.584694 | 0.0007228851 | 3.585417 | -0.01329075 | 78.54016 | -0.0001793624 |  | 0 | 0 | 23 | 0.04837643 |  |  | 5494 | 1831.333
4001.49 | 3.582212 | 0.0001318455 | 3.58208 | 0.0007439571 | 78.46058 | 1.003991e-05 |  | 0 | 0 | 23 | 0.04834294 |  |  | 5495 | 1831.667
3994.91 | 3.578199 | 0.0005443096 | 3.578743 | 0.0001040881 | 78.33156 | 1.404698e-06 |  | 0 | 0 | 23 | 0.04828879 |  |  | 5496 | 1832
3988.93 | 3.575006 | 0.0004012585 | 3.575407 | -0.000989484 | 78.21432 | -1.335336e-05 |  | 0 | 0 | 23 | 0.04824569 |  |  | 5497 | 1832.333
3982.936 | 3.571562 | 0.0005085468 | 3.57207 | 0.000888104 | 78.09679 | 1.198521e-05 |  | 0 | 0 | 23 | 0.04819921 |  |  | 5498 | 1832.667
3976.816 | 3.567839 | 0.0008950233 | 3.568734 | 0.001729116 | 77.97678 | 2.33349e-05 |  | 0 | 0 | 23 | 0.04814897 |  |  | 5499 | 1833
3972.796 | 3.566562 | 0.001164913 | 3.565397 | -0.0008702394 | 77.89797 | -1.174412e-05 |  | 0 | 0 | 23 | 0.04813174 |  |  | 5500 | 1833.333
3966.318 | 3.562134 | 7.414818e-05 | 3.56206 | -0.003257505 | 77.77094 | -4.396094e-05 |  | 0 | 0 | 23 | 0.04807199 |  |  | 5501 | 1833.667
3960.273 | 3.558505 | 0.0002193451 | 3.558724 | -0.001334423 | 77.65242 | -1.800841e-05 |  | 0 | 0 | 23 | 0.048023 |  |  | 5502 | 1834
3955.364 | 3.555594 | 0.0002062321 | 3.555387 | -0.0004629202 | 77.55615 | -6.247236e-06 |  | 0 | 0 | 23 | 0.04798372 |  |  | 5503 | 1834.333
3950.697 | 3.55319 | 0.001139641 | 3.552051 | -0.01734749 | 77.46465 | -0.0002341092 |  | 0 | 0 | 23 | 0.04795129 |  |  | 5504 | 1834.667
3943.685 | 3.547994 | 0.0007202625 | 3.548714 | -0.00186251 | 77.32715 | -2.513509e-05 |  | 0 | 0 | 23 | 0.04788116 |  |  | 5505 | 1835
3938.198 | 3.545455 | 7.724762e-05 | 3.545377 | 0.0003269737 | 77.21956 | 4.412601e-06 |  | 0 | 0 | 23 | 0.04784689 |  |  | 5506 | 1835.333
3931.278 | 3.5421 | 5.936623e-05 | 3.542041 | 0.0003925221 | 77.08387 | 5.297195e-06 |  | 0 | 0 | 23 | 0.04780162 |  |  | 5507 | 1835.667
3927.252 | 3.538606 | 9.822845e-05 | 3.538704 | -0.0005420445 | 77.00495 | -7.315041e-06 |  | 0 | 0 | 23 | 0.04775447 |  |  | 5508 | 1836
3922.329 | 3.53572 | 0.0003523827 | 3.535368 | -0.0006333001 | 76.90841 | -8.546561e-06 |  | 0 | 0 | 23 | 0.04771552 |  |  | 5509 | 1836.333
3916.63 | 3.532029 | 1.66893e-06 | 3.532031 | -0.0006674796 | 76.79667 | -9.007822e-06 |  | 0 | 0 | 23 | 0.04766571 |  |  | 5510 | 1836.667
3912.871 | 3.528825 | 0.000130415 | 3.528695 | -0.001193927 | 76.72295 | -1.611237e-05 |  | 0 | 0 | 23 | 0.04762247 |  |  | 5511 | 1837
3905.727 | 3.525395 | 3.743172e-05 | 3.525358 | -0.0001035067 | 76.58287 | -1.396852e-06 |  | 0 | 0 | 23 | 0.04757619 |  |  | 5512 | 1837.333
3900.618 | 3.52227 | 0.0002484322 | 3.522021 | -0.0006232621 | 76.48271 | -8.411094e-06 |  | 0 | 0 | 23 | 0.047534 |  |  | 5513 | 1837.667
3895.452 | 3.518776 | 9.083748e-05 | 3.518685 | -0.002814046 | 76.38141 | -3.797633e-05 |  | 0 | 0 | 23 | 0.04748685 |  |  | 5514 | 1838
3889.24 | 3.515038 | 0.0003097057 | 3.515348 | -0.00370974 | 76.25962 | -5.006397e-05 |  | 0 | 0 | 23 | 0.04743642 |  |  | 5515 | 1838.333
3884.622 | 3.51266 | 0.0006487369 | 3.512012 | -0.0008061298 | 76.16906 | -1.087895e-05 |  | 0 | 0 | 23 | 0.04740432 |  |  | 5516 | 1838.667
3879.761 | 3.508798 | 0.0001227856 | 3.508675 | 0.0001690814 | 76.07375 | 2.281801e-06 |  | 0 | 0 | 23 | 0.0473522 |  |  | 5517 | 1839
3874.743 | 3.505565 | 0.0002264976 | 3.505338 | -0.000875758 | 75.97535 | -1.18186e-05 |  | 0 | 0 | 23 | 0.04730857 |  |  | 5518 | 1839.333
3869.391 | 3.502765 | 0.0007629395 | 3.502002 | 0.001246524 | 75.87042 | 1.682219e-05 |  | 0 | 0 | 23 | 0.04727078 |  |  | 5519 | 1839.667
3862.76 | 3.498545 | 0.0001206398 | 3.498665 | 0.0009382492 | 75.74039 | 1.266193e-05 |  | 0 | 0 | 23 | 0.04721383 |  |  | 5520 | 1840
3859.112 | 3.495666 | 0.0003371239 | 3.495329 | 0.001210659 | 75.66887 | 1.633818e-05 |  | 0 | 0 | 23 | 0.04717498 |  |  | 5521 | 1840.333
3851.541 | 3.491213 | 0.0007786751 | 3.491992 | -0.0006378927 | 75.52041 | -8.608538e-06 |  | 0 | 0 | 23 | 0.04711489 |  |  | 5522 | 1840.667
3846.95 | 3.488674 | 1.859665e-05 | 3.488656 | 0.000555267 | 75.4304 | 7.493481e-06 |  | 0 | 0 | 23 | 0.04708062 |  |  | 5523 | 1841
3843.568 | 3.486782 | 0.001463413 | 3.485319 | 0.001867909 | 75.36409 | 2.520795e-05 |  | 0 | 0 | 23 | 0.04705509 |  |  | 5524 | 1841.333
3837.361 | 3.481808 | 0.0001745224 | 3.481982 | 0.001309309 | 75.24236 | 1.766949e-05 |  | 0 | 0 | 23 | 0.04698796 |  |  | 5525 | 1841.667
3833.11 | 3.479462 | 0.0008158684 | 3.478646 | -0.0004396669 | 75.15901 | -5.933427e-06 |  | 0 | 0 | 23 | 0.0469563 |  |  | 5526 | 1842
3827.224 | 3.475295 | 1.382828e-05 | 3.475309 | 0.002664233 | 75.04361 | 3.595457e-05 |  | 0 | 0 | 23 | 0.04690007 |  |  | 5527 | 1842.333
3822.291 | 3.472291 | 0.0003187656 | 3.471972 | 0.00013929 | 74.94688 | 1.879757e-06 |  | 0 | 0 | 23 | 0.04685953 |  |  | 5528 | 1842.667
3817.081 | 3.46908 | 0.000443697 | 3.468636 | 0.0001547328 | 74.84472 | 2.088162e-06 |  | 0 | 0 | 23 | 0.04681619 |  |  | 5529 | 1843
3812.559 | 3.466376 | 0.001076698 | 3.465299 | -0.000472913 | 74.75606 | -6.382091e-06 |  | 0 | 0 | 23 | 0.0467797 |  |  | 5530 | 1843.333
3808.426 | 3.463247 | 0.001284123 | 3.461963 | 0.001974584 | 74.67502 | 2.664756e-05 |  | 0 | 0 | 23 | 0.04673747 |  |  | 5531 | 1843.667
3800.827 | 3.459202 | 0.0005757809 | 3.458626 | 0.0005932924 | 74.52602 | 8.006646e-06 |  | 0 | 0 | 23 | 0.04668289 |  |  | 5532 | 1844
3795.645 | 3.454739 | 0.0005507469 | 3.45529 | -0.0007766656 | 74.42442 | -1.048132e-05 |  | 0 | 0 | 23 | 0.04662266 |  |  | 5533 | 1844.333
3792.3 | 3.452522 | 0.0005686283 | 3.451953 | -0.0005639963 | 74.35881 | -7.611285e-06 |  | 0 | 0 | 23 | 0.04659273 |  |  | 5534 | 1844.667
3785.675 | 3.449489 | 0.0008723736 | 3.448616 | -0.0006564102 | 74.22892 | -8.858438e-06 |  | 0 | 0 | 23 | 0.04655181 |  |  | 5535 | 1845
3780.771 | 3.446088 | 0.0008080006 | 3.44528 | -0.0004944148 | 74.13277 | -6.672264e-06 |  | 0 | 0 | 23 | 0.04650591 |  |  | 5536 | 1845.333
3776.639 | 3.442487 | 0.000543356 | 3.441943 | -0.0005911905 | 74.05175 | -7.978279e-06 |  | 0 | 0 | 23 | 0.04645731 |  |  | 5537 | 1845.667
3771.621 | 3.440409 | 0.001801968 | 3.438607 | -0.001834332 | 73.95336 | -2.475481e-05 |  | 0 | 0 | 23 | 0.04642927 |  |  | 5538 | 1846
3767.086 | 3.435749 | 0.0004787445 | 3.43527 | -0.00115943 | 73.86443 | -1.564683e-05 |  | 0 | 0 | 23 | 0.04636638 |  |  | 5539 | 1846.333
3761.207 | 3.432638 | 0.0007040501 | 3.431933 | 0.0006177187 | 73.74915 | 8.336285e-06 |  | 0 | 0 | 23 | 0.04632439 |  |  | 5540 | 1846.667
3756.457 | 3.429569 | 0.0009720326 | 3.428597 | -0.002527394 | 73.65603 | -3.410789e-05 |  | 0 | 0 | 23 | 0.04628298 |  |  | 5541 | 1847
3751.057 | 3.425964 | 0.0007038116 | 3.42526 | -0.001043214 | 73.55014 | -1.407846e-05 |  | 0 | 0 | 23 | 0.04623433 |  |  | 5542 | 1847.333
3746.241 | 3.422856 | 0.0009326935 | 3.421924 | -0.001890685 | 73.45571 | -2.551532e-05 |  | 0 | 0 | 23 | 0.04619239 |  |  | 5543 | 1847.667
3740.603 | 3.419309 | 0.0007214546 | 3.418587 | -0.0007007475 | 73.34515 | -9.456782e-06 |  | 0 | 0 | 23 | 0.04614452 |  |  | 5544 | 1848
3737.071 | 3.41693 | 0.001679897 | 3.41525 | -0.002292309 | 73.2759 | -3.093534e-05 |  | 0 | 0 | 23 | 0.04611242 |  |  | 5545 | 1848.333
3731.874 | 3.412621 | 0.0007071495 | 3.411914 | -0.0009376386 | 73.17401 | -1.265369e-05 |  | 0 | 0 | 23 | 0.04605427 |  |  | 5546 | 1848.667
3725.806 | 3.409352 | 0.0007748604 | 3.408578 | -0.001349553 | 73.05501 | -1.821259e-05 |  | 0 | 0 | 23 | 0.04601015 |  |  | 5547 | 1849
3720.679 | 3.406359 | 0.001118183 | 3.405241 | -0.0004558547 | 72.95449 | -6.151885e-06 |  | 0 | 0 | 23 | 0.04596976 |  |  | 5548 | 1849.333
3715.952 | 3.403294 | 0.00138998 | 3.401904 | 0.001003301 | 72.86181 | 1.353982e-05 |  | 0 | 0 | 23 | 0.0459284 |  |  | 5549 | 1849.667
3710.303 | 3.399593 | 0.001024961 | 3.398568 | -0.001281579 | 72.75103 | -1.729526e-05 |  | 0 | 0 | 23 | 0.04587844 |  |  | 5550 | 1850
3705.386 | 3.395702 | 0.0004706383 | 3.395231 | -0.001350925 | 72.65463 | -1.823111e-05 |  | 0 | 0 | 23 | 0.04582593 |  |  | 5551 | 1850.333
3700.912 | 3.392465 | 0.0005707741 | 3.391894 | -0.002380341 | 72.56691 | -3.212336e-05 |  | 0 | 0 | 23 | 0.04578226 |  |  | 5552 | 1850.667
3696.48 | 3.389146 | 0.000588417 | 3.388558 | -0.001341506 | 72.48001 | -1.8104e-05 |  | 0 | 0 | 23 | 0.04573747 |  |  | 5553 | 1851
3691.62 | 3.386711 | 0.001489639 | 3.385221 | -1.266153e-05 | 72.3847 | -1.708709e-07 |  | 0 | 0 | 23 | 0.0457046 |  |  | 5554 | 1851.333
3686.367 | 3.38317 | 0.001285791 | 3.381885 | 0.0001512358 | 72.28171 | 2.040969e-06 |  | 0 | 0 | 23 | 0.04565682 |  |  | 5555 | 1851.667
3680.323 | 3.378775 | 0.0002269745 | 3.378548 | 0.00111989 | 72.16319 | 1.511322e-05 |  | 0 | 0 | 23 | 0.04559751 |  |  | 5556 | 1852
3675.732 | 3.376111 | 0.0008993149 | 3.375211 | -0.0009292964 | 72.07318 | -1.254111e-05 |  | 0 | 0 | 23 | 0.04556155 |  |  | 5557 | 1852.333
3670.559 | 3.37281 | 0.0009350777 | 3.371875 | -0.0001623723 | 71.97175 | -2.19126e-06 |  | 0 | 0 | 23 | 0.045517 |  |  | 5558 | 1852.667
3665.699 | 3.369298 | 0.0007596016 | 3.368538 | 4.456369e-05 | 71.87645 | 6.013993e-07 |  | 0 | 0 | 23 | 0.04546961 |  |  | 5559 | 1853
3661.031 | 3.36663 | 0.001428366 | 3.365202 | -0.0009121125 | 71.78493 | -1.230921e-05 |  | 0 | 0 | 23 | 0.0454336 |  |  | 5560 | 1853.333
3655.469 | 3.362614 | 0.0007488728 | 3.361865 | -0.0003577555 | 71.67587 | -4.82801e-06 |  | 0 | 0 | 23 | 0.04537941 |  |  | 5561 | 1853.667
3650.65 | 3.359764 | 0.001235008 | 3.358529 | -0.001214626 | 71.58137 | -1.639172e-05 |  | 0 | 0 | 23 | 0.04534094 |  |  | 5562 | 1854
3647.499 | 3.357156 | 0.001964569 | 3.355192 | 0.001316556 | 71.51958 | 1.776728e-05 |  | 0 | 0 | 23 | 0.04530575 |  |  | 5563 | 1854.333
3641.681 | 3.353294 | 0.001438856 | 3.351855 | -0.001250315 | 71.40551 | -1.687334e-05 |  | 0 | 0 | 23 | 0.04525363 |  |  | 5564 | 1854.667
3637.453 | 3.350548 | 0.002028704 | 3.348519 | -0.002260434 | 71.32262 | -3.050519e-05 |  | 0 | 0 | 23 | 0.04521657 |  |  | 5565 | 1855
3630.689 | 3.346517 | 0.001334906 | 3.345182 | -0.001778472 | 71.18999 | -2.400097e-05 |  | 0 | 0 | 23 | 0.04516217 |  |  | 5566 | 1855.333
3627.275 | 3.342984 | 0.00113821 | 3.341845 | -0.001672861 | 71.12304 | -2.257572e-05 |  | 0 | 0 | 23 | 0.04511449 |  |  | 5567 | 1855.667
3622.390625 | 3.339622 | 0.001112938 | 3.338509 | 0.0007892629 | 71.02727 | 1.065132e-05 |  | 0 | 0 | 23 | 0.04506912 |  |  | 5568 | 1856
3616.545 | 3.33635 | 0.001177311 | 3.335172 | -0.0002053979 | 70.91266 | -2.771901e-06 |  | 0 | 0 | 23 | 0.04502496 |  |  | 5569 | 1856.333
3610.874 | 3.333449 | 0.001613617 | 3.331836 | -0.001535639 | 70.80144 | -2.072387e-05 |  | 0 | 0 | 23 | 0.04498582 |  |  | 5570 | 1856.667
3606.879 | 3.330227 | 0.001727819 | 3.328499 | -0.002898359 | 70.72313 | -3.911416e-05 |  | 0 | 0 | 23 | 0.04494234 |  |  | 5571 | 1857
3602.018 | 3.326039 | 0.0008766651 | 3.325163 | -0.001675652 | 70.62781 | -2.261339e-05 |  | 0 | 0 | 23 | 0.04488582 |  |  | 5572 | 1857.333
3598.717 | 3.323189 | 0.001363039 | 3.321826 | 0.03062368 | 70.56308 | 0.0004132751 |  | 0 | 0 | 23 | 0.04484735 |  |  | 5573 | 1857.667
3592.44 | 3.319734 | 0.001244783 | 3.31849 | -0.00147917 | 70.44 | -1.996181e-05 |  | 0 | 0 | 23 | 0.04480073 |  |  | 5574 | 1858
3587.083 | 3.316018 | 0.0008656979 | 3.315153 | -0.001368068 | 70.33495 | -1.846246e-05 |  | 0 | 0 | 23 | 0.04475059 |  |  | 5575 | 1858.333
3583.01 | 3.313726 | 0.001909971 | 3.311816 | 0.0007452937 | 70.2551 | 1.005794e-05 |  | 0 | 0 | 23 | 0.04471965 |  |  | 5576 | 1858.667
3576.709 | 3.308734 | 0.0002539158 | 3.30848 | -0.001240192 | 70.13156 | -1.673673e-05 |  | 0 | 0 | 23 | 0.04465228 |  |  | 5577 | 1859
3573.296 | 3.306774 | 0.001630783 | 3.305143 | -1.738405e-05 | 70.06463 | -2.346025e-07 |  | 0 | 0 | 23 | 0.04462583 |  |  | 5578 | 1859.333
3568.512 | 3.304142 | 0.00233531 | 3.301807 | -0.002702268 | 69.97082 | -3.646785e-05 |  | 0 | 0 | 23 | 0.04459031 |  |  | 5579 | 1859.667
3564.328 | 3.300383 | 0.001913071 | 3.29847 | -0.001167828 | 69.88878 | -1.576016e-05 |  | 0 | 0 | 23 | 0.04453958 |  |  | 5580 | 1860
3557.945 | 3.296646 | 0.001512527 | 3.295133 | 8.250009e-05 | 69.76363 | 1.113361e-06 |  | 0 | 0 | 23 | 0.04448915 |  |  | 5581 | 1860.333
3552.658 | 3.29259 | 0.0007936954 | 3.291797 | -0.001817789 | 69.65996 | -2.453157e-05 |  | 0 | 0 | 23 | 0.04443442 |  |  | 5582 | 1860.667
3546.626 | 3.288803 | 0.0003428459 | 3.28846 | -0.01204575 | 69.54169 | -0.0001625608 |  | 0 | 0 | 23 | 0.04438331 |  |  | 5583 | 1861
3543.446 | 3.286429 | 0.001304865 | 3.285124 | -0.002707875 | 69.47933 | -3.654353e-05 |  | 0 | 0 | 23 | 0.04435126 |  |  | 5584 | 1861.333
3537.684 | 3.282373 | 0.0005860329 | 3.281787 | -0.002102468 | 69.36635 | -2.837338e-05 |  | 0 | 0 | 23 | 0.04429653 |  |  | 5585 | 1861.667
3533.435 | 3.280234 | 0.001783848 | 3.278451 | -0.001972964 | 69.28303 | -2.66257e-05 |  | 0 | 0 | 23 | 0.04426767 |  |  | 5586 | 1862
3528.895 | 3.276247 | 0.001132965 | 3.275114 | -0.003096838 | 69.19402 | -4.179268e-05 |  | 0 | 0 | 23 | 0.04421386 |  |  | 5587 | 1862.333
3526.003 | 3.273897 | 0.002120018 | 3.271777 | -0.0008542562 | 69.13731 | -1.152842e-05 |  | 0 | 0 | 23 | 0.04418215 |  |  | 5588 | 1862.667
3519.968 | 3.269688 | 0.001247168 | 3.268441 | -0.00117966 | 69.01898 | -1.591983e-05 |  | 0 | 0 | 23 | 0.04412534 |  |  | 5589 | 1863
3513.701 | 3.26555 | 0.0004460812 | 3.265104 | -0.002028954 | 68.8961 | -2.738129e-05 |  | 0 | 0 | 23 | 0.0440695 |  |  | 5590 | 1863.333
3509.593 | 3.262768 | 0.001000404 | 3.261767 | -0.0003963858 | 68.81555 | -5.349335e-06 |  | 0 | 0 | 23 | 0.04403195 |  |  | 5591 | 1863.667
3504.868 | 3.259524 | 0.001093149 | 3.258431 | -0.001270017 | 68.7229 | -1.713923e-05 |  | 0 | 0 | 23 | 0.04398818 |  |  | 5592 | 1864
3502.118 | 3.257646 | 0.002552271 | 3.255094 | -0.003336291 | 68.66899 | -4.502417e-05 |  | 0 | 0 | 23 | 0.04396284 |  |  | 5593 | 1864.333
3494.658 | 3.253037 | 0.001279116 | 3.251758 | -0.003387352 | 68.5227 | -4.571325e-05 |  | 0 | 0 | 23 | 0.04390063 |  |  | 5594 | 1864.667
3491.212 | 3.250301 | 0.001879692 | 3.248421 | -0.001276678 | 68.45514 | -1.722912e-05 |  | 0 | 0 | 23 | 0.04386371 |  |  | 5595 | 1865
3485.115 | 3.247343 | 0.002258778 | 3.245085 | -0.001033796 | 68.33558 | -1.395137e-05 |  | 0 | 0 | 23 | 0.0438238 |  |  | 5596 | 1865.333
3480.687 | 3.243477 | 0.001729488 | 3.241748 | -0.001574119 | 68.24876 | -2.124317e-05 |  | 0 | 0 | 23 | 0.04377162 |  |  | 5597 | 1865.667
3476.483 | 3.240198 | 0.00178647 | 3.238411 | -0.0006212814 | 68.16634 | -8.384364e-06 |  | 0 | 0 | 23 | 0.04372737 |  |  | 5598 | 1866
3471.404 | 3.237419 | 0.00234437 | 3.235075 | -0.0006332227 | 68.06675 | -8.545516e-06 |  | 0 | 0 | 23 | 0.04368987 |  |  | 5599 | 1866.333
3467.111 | 3.233585 | 0.001847267 | 3.231738 | -0.001175764 | 67.98257 | -1.586726e-05 |  | 0 | 0 | 23 | 0.04363813 |  |  | 5600 | 1866.667
3460.45 | 3.229877 | 0.001475096 | 3.228402 | 0.0001955965 | 67.85196 | 2.639628e-06 |  | 0 | 0 | 23 | 0.04358808 |  |  | 5601 | 1867
3457.67 | 3.227191 | 0.002125978 | 3.225065 | -0.002422018 | 67.79746 | -3.26858e-05 |  | 0 | 0 | 23 | 0.04355184 |  |  | 5602 | 1867.333
3452.235 | 3.223736 | 0.002007961 | 3.221728 | 0.0002626217 | 67.69087 | 3.544152e-06 |  | 0 | 0 | 23 | 0.04350521 |  |  | 5603 | 1867.667
3447.959 | 3.220554 | 0.002161503 | 3.218392 | -0.0009494427 | 67.60705 | -1.281299e-05 |  | 0 | 0 | 23 | 0.04346226 |  |  | 5604 | 1868
3440.933 | 3.215987 | 0.0009312629 | 3.215055 | -0.000497047 | 67.46928 | -6.707787e-06 |  | 0 | 0 | 23 | 0.04340063 |  |  | 5605 | 1868.333
3436.768 | 3.212185 | 0.0004663467 | 3.211719 | 0.0002488879 | 67.3876 | 3.358812e-06 |  | 0 | 0 | 23 | 0.04334932 |  |  | 5606 | 1868.667
3431.103 | 3.208358 | 2.384186e-05 | 3.208382 | -0.0002882909 | 67.27653 | -3.890565e-06 |  | 0 | 0 | 23 | 0.04329768 |  |  | 5607 | 1869
3426.593 | 3.205783 | 0.0007379055 | 3.205045 | -0.0006650475 | 67.1881 | -8.975e-06 |  | 0 | 0 | 23 | 0.04326293 |  |  | 5608 | 1869.333
3422.062 | 3.20235 | 0.000641346 | 3.201709 | -4.072491e-05 | 67.09925 | -5.49594e-07 |  | 0 | 0 | 23 | 0.0432166 |  |  | 5609 | 1869.667
3416.394 | 3.198166 | 0.0002064705 | 3.198372 | -0.0003932189 | 66.98811 | -5.306598e-06 |  | 0 | 0 | 23 | 0.04316013 |  |  | 5610 | 1870
3412.4 | 3.195924 | 0.0008878708 | 3.195036 | 0.001413299 | 66.9098 | 1.907286e-05 |  | 0 | 0 | 23 | 0.04312987 |  |  | 5611 | 1870.333
3407.872 | 3.192347 | 0.0006482601 | 3.191699 | 0.0005199248 | 66.82103 | 7.016529e-06 |  | 0 | 0 | 23 | 0.04308161 |  |  | 5612 | 1870.667
3403.314 | 3.189726 | 0.001363277 | 3.188363 | -0.001101799 | 66.73166 | -1.486908e-05 |  | 0 | 0 | 23 | 0.04304623 |  |  | 5613 | 1871
3398.251 | 3.186049 | 0.001023531 | 3.185026 | -0.0003733356 | 66.63237 | -5.038267e-06 |  | 0 | 0 | 23 | 0.04299662 |  |  | 5614 | 1871.333
3393.84 | 3.183432 | 0.001742363 | 3.181689 | -0.0001141758 | 66.54589 | -1.540834e-06 |  | 0 | 0 | 23 | 0.04296129 |  |  | 5615 | 1871.667
3388.266 | 3.179069 | 0.0007157326 | 3.178353 | 0.001682366 | 66.43659 | 2.270399e-05 |  | 0 | 0 | 23 | 0.04290241 |  |  | 5616 | 1872
3384.875 | 3.176086 | 0.001069784 | 3.175016 | 0.00071436 | 66.37009 | 9.640486e-06 |  | 0 | 0 | 23 | 0.04286216 |  |  | 5617 | 1872.333
3378.429 | 3.171519 | 0.0001604557 | 3.17168 | 0.0001270842 | 66.24371 | 1.715037e-06 |  | 0 | 0 | 23 | 0.04280053 |  |  | 5618 | 1872.667
3374.119 | 3.170035 | 0.001691818 | 3.168343 | 0.0006505791 | 66.15919 | 8.779745e-06 |  | 0 | 0 | 23 | 0.0427805 |  |  | 5619 | 1873
3369.878 | 3.16618 | 0.001173258 | 3.165006 | -0.002104949 | 66.07604 | -2.840687e-05 |  | 0 | 0 | 23 | 0.04272847 |  |  | 5620 | 1873.333
3363.684 | 3.16207 | 0.0004007816 | 3.16167 | -0.002729976 | 65.95458 | -3.684178e-05 |  | 0 | 0 | 23 | 0.04267301 |  |  | 5621 | 1873.667
3360.059 | 3.159496 | 0.001162291 | 3.158333 | -0.001719744 | 65.88351 | -2.320842e-05 |  | 0 | 0 | 23 | 0.04263827 |  |  | 5622 | 1874
3353.588 | 3.154846 | 0.0001502037 | 3.154997 | 0.0003319562 | 65.75663 | 4.479841e-06 |  | 0 | 0 | 23 | 0.04257552 |  |  | 5623 | 1874.333
3348.618 | 3.151123 | 0.0005364418 | 3.15166 | -0.001360926 | 65.65918 | -1.836608e-05 |  | 0 | 0 | 23 | 0.04252528 |  |  | 5624 | 1874.667
3345.867 | 3.149954 | 0.001630545 | 3.148324 | -0.0005479736 | 65.60523 | -7.395056e-06 |  | 0 | 0 | 23 | 0.0425095 |  |  | 5625 | 1875
3339.268 | 3.144647 | 0.0003399849 | 3.144987 | -0.00156327 | 65.47584 | -2.109676e-05 |  | 0 | 0 | 23 | 0.04243788 |  |  | 5626 | 1875.333
3334.636 | 3.141561 | 8.964538e-05 | 3.14165 | -0.001281513 | 65.38501 | -1.729437e-05 |  | 0 | 0 | 23 | 0.04239623 |  |  | 5627 | 1875.667
3330.141 | 3.138632 | 0.000317812 | 3.138314 | -0.000897495 | 65.29688 | -1.211194e-05 |  | 0 | 0 | 23 | 0.0423567 |  |  | 5628 | 1876
3325.182 | 3.134769 | 0.000207901 | 3.134977 | -0.002464169 | 65.19964 | -3.325464e-05 |  | 0 | 0 | 23 | 0.04230458 |  |  | 5629 | 1876.333
3321.161 | 3.132098 | 0.0004572868 | 3.13164 | 0.0002052211 | 65.1208 | 2.769516e-06 |  | 0 | 0 | 23 | 0.04226852 |  |  | 5630 | 1876.667
3316.932 | 3.128958 | 0.0006537438 | 3.128304 | -0.001137981 | 65.03788 | -1.535737e-05 |  | 0 | 0 | 23 | 0.04222615 |  |  | 5631 | 1877
3312.772 | 3.126447 | 0.001479864 | 3.124967 | -9.64529e-05 | 64.95632 | -1.301659e-06 |  | 0 | 0 | 23 | 0.04219227 |  |  | 5632 | 1877.333
3307.155 | 3.122449 | 0.0008182525 | 3.121631 | -0.0009464321 | 64.84617 | -1.277236e-05 |  | 0 | 0 | 23 | 0.04213831 |  |  | 5633 | 1877.667
3304.361 | 3.120553 | 0.002259254 | 3.118294 | -0.001526393 | 64.79139 | -2.059909e-05 |  | 0 | 0 | 23 | 0.04211273 |  |  | 5634 | 1878
3299.685 | 3.11692 | 0.001962423 | 3.114958 | -0.001162991 | 64.69971 | -1.569489e-05 |  | 0 | 0 | 23 | 0.0420637 |  |  | 5635 | 1878.333
3295.117 | 3.11339 | 0.001769304 | 3.111621 | -0.001558758 | 64.61015 | -2.103587e-05 |  | 0 | 0 | 23 | 0.04201606 |  |  | 5636 | 1878.667
3286.831 | 3.108237 | 4.768372e-05 | 3.108284 | -0.0025563 | 64.44767 | -3.449798e-05 |  | 0 | 0 | 23 | 0.04194651 |  |  | 5637 | 1879
3284.236 | 3.106134 | 0.001186132 | 3.104948 | -0.0001508765 | 64.39679 | -2.03612e-06 |  | 0 | 0 | 23 | 0.04191814 |  |  | 5638 | 1879.333
3279.275 | 3.103005 | 0.001393557 | 3.101611 | -0.0007980491 | 64.29951 | -1.076989e-05 |  | 0 | 0 | 23 | 0.04187591 |  |  | 5639 | 1879.667
3275.166 | 3.099446 | 0.001171589 | 3.098275 | -0.002883876 | 64.21895 | -3.891871e-05 |  | 0 | 0 | 23 | 0.04182788 |  |  | 5640 | 1880
3269.546875 | 3.095856 | 0.0009176731 | 3.094938 | -0.001900688 | 64.10876 | -2.565031e-05 |  | 0 | 0 | 23 | 0.04177943 |  |  | 5641 | 1880.333
3264.868 | 3.092494 | 0.0008926392 | 3.091601 | -0.002203932 | 64.01703 | -2.974268e-05 |  | 0 | 0 | 23 | 0.04173406 |  |  | 5642 | 1880.667
3260.349 | 3.08915 | 0.0008852482 | 3.088265 | -0.001594649 | 63.92841 | -2.152023e-05 |  | 0 | 0 | 23 | 0.04168894 |  |  | 5643 | 1881
3255.233 | 3.085481 | 0.0005526543 | 3.084928 | -0.001989694 | 63.8281 | -2.685147e-05 |  | 0 | 0 | 23 | 0.04163942 |  |  | 5644 | 1881.333
3250.779 | 3.082631 | 0.001039028 | 3.081592 | -0.001460527 | 63.74076 | -1.971022e-05 |  | 0 | 0 | 23 | 0.04160095 |  |  | 5645 | 1881.667
3245.219 | 3.078894 | 0.0006382465 | 3.078255 | -0.002079653 | 63.63175 | -2.806549e-05 |  | 0 | 0 | 23 | 0.04155052 |  |  | 5646 | 1882
3240.403 | 3.076258 | 0.001339197 | 3.074918 | -0.001448976 | 63.53732 | -1.955433e-05 |  | 0 | 0 | 23 | 0.04151495 |  |  | 5647 | 1882.333
3238.159 | 3.073812 | 0.002229691 | 3.071582 | -0.00208971 | 63.49331 | -2.820121e-05 |  | 0 | 0 | 23 | 0.04148194 |  |  | 5648 | 1882.667
3232.641 | 3.070114 | 0.001868248 | 3.068245 | 0.0006410727 | 63.38512 | 8.651453e-06 |  | 0 | 0 | 23 | 0.04143203 |  |  | 5649 | 1883
3228.613 | 3.066809 | 0.001900435 | 3.064909 | -0.001875119 | 63.30613 | -2.530526e-05 |  | 0 | 0 | 23 | 0.04138744 |  |  | 5650 | 1883.333
3221.909 | 3.061588 | 1.573563e-05 | 3.061572 | 8.914783e-05 | 63.17469 | 1.203075e-06 |  | 0 | 0 | 23 | 0.04131698 |  |  | 5651 | 1883.667
3218.292 | 3.059199 | 0.0009632111 | 3.058236 | 0.01933069 | 63.10376 | 0.000260873 |  | 0 | 0 | 23 | 0.04128473 |  |  | 5652 | 1884
3212.56 | 3.056034 | 0.001134872 | 3.054899 | -0.002439755 | 62.99136 | -3.292517e-05 |  | 0 | 0 | 23 | 0.04124202 |  |  | 5653 | 1884.333
3208.132 | 3.053505 | 0.001943111 | 3.051562 | -0.001951977 | 62.90456 | -2.634246e-05 |  | 0 | 0 | 23 | 0.0412079 |  |  | 5654 | 1884.667
3204.143 | 3.050197 | 0.001971483 | 3.048226 | -0.0007426848 | 62.82634 | -1.002274e-05 |  | 0 | 0 | 23 | 0.04116326 |  |  | 5655 | 1885
3200.596 | 3.046664 | 0.001774788 | 3.044889 | -0.0004324597 | 62.75679 | -5.836164e-06 |  | 0 | 0 | 23 | 0.04111557 |  |  | 5656 | 1885.333
3195.92 | 3.04342 | 0.001867771 | 3.041553 | -0.001855201 | 62.66511 | -2.503645e-05 |  | 0 | 0 | 23 | 0.0410718 |  |  | 5657 | 1885.667
3188.66 | 3.038767 | 0.0005514622 | 3.038216 | -0.002367226 | 62.52274 | -3.194637e-05 |  | 0 | 0 | 23 | 0.04100901 |  |  | 5658 | 1886
3184.737 | 3.036132 | 0.001252413 | 3.034879 | -0.002122649 | 62.44583 | -2.864573e-05 |  | 0 | 0 | 23 | 0.04097344 |  |  | 5659 | 1886.333
3181.046875 | 3.033207 | 0.001663685 | 3.031543 | -0.0007410416 | 62.37347 | -1.000056e-05 |  | 0 | 0 | 23 | 0.04093396 |  |  | 5660 | 1886.667
3175.792 | 3.029644 | 0.001438141 | 3.028206 | -0.002247948 | 62.27043 | -3.033668e-05 |  | 0 | 0 | 23 | 0.04088589 |  |  | 5661 | 1887
3171.45 | 3.027112 | 0.002242803 | 3.02487 | -0.01145622 | 62.1853 | -0.0001546049 |  | 0 | 0 | 23 | 0.04085172 |  |  | 5662 | 1887.333
3167.838 | 3.023511 | 0.001978159 | 3.021533 | -0.000803648 | 62.11447 | -1.084545e-05 |  | 0 | 0 | 23 | 0.04080312 |  |  | 5663 | 1887.667
3162.733 | 3.019588 | 0.001391411 | 3.018197 | -0.0005368926 | 62.01437 | -7.245514e-06 |  | 0 | 0 | 23 | 0.04075018 |  |  | 5664 | 1888
3157.455 | 3.016602 | 0.001741886 | 3.01486 | -0.001735271 | 61.91089 | -2.341797e-05 |  | 0 | 0 | 23 | 0.04070988 |  |  | 5665 | 1888.333
3151.76 | 3.012636 | 0.001112461 | 3.011523 | -0.001065142 | 61.79922 | -1.437439e-05 |  | 0 | 0 | 23 | 0.04065635 |  |  | 5666 | 1888.667
3147.515625 | 3.009521 | 0.001333952 | 3.008187 | -0.001628136 | 61.71599 | -2.197215e-05 |  | 0 | 0 | 23 | 0.04061431 |  |  | 5667 | 1889
3142.269 | 3.005637 | 0.0007867813 | 3.00485 | 0.0003400487 | 61.61311 | 4.589051e-06 |  | 0 | 0 | 23 | 0.0405619 |  |  | 5668 | 1889.333
3139.577 | 3.003477 | 0.001963377 | 3.001513 | -0.001256327 | 61.56033 | -1.695448e-05 |  | 0 | 0 | 23 | 0.04053275 |  |  | 5669 | 1889.667
3135.224 | 3.00018 | 0.002002478 | 2.998177 | -0.001961158 | 61.47497 | -2.646636e-05 |  | 0 | 0 | 23 | 0.04048825 |  |  | 5670 | 1890
3128.869 | 2.996525 | 0.001684189 | 2.99484 | -0.0003955604 | 61.35037 | -5.338198e-06 |  | 0 | 0 | 23 | 0.04043893 |  |  | 5671 | 1890.333
3123.804 | 2.993081 | 0.0015769 | 2.991504 | -0.0009018889 | 61.25105 | -1.217124e-05 |  | 0 | 0 | 23 | 0.04039245 |  |  | 5672 | 1890.667
3119.644 | 2.989959 | 0.001791239 | 2.988167 | -0.001249726 | 61.16949 | -1.68654e-05 |  | 0 | 0 | 23 | 0.04035032 |  |  | 5673 | 1891
3115.325 | 2.986704 | 0.001873493 | 2.984831 | -0.0002058624 | 61.08481 | -2.77817e-06 |  | 0 | 0 | 23 | 0.0403064 |  |  | 5674 | 1891.333
3109.393 | 2.982563 | 0.00106883 | 2.981494 | -0.0007589237 | 60.96849 | -1.024189e-05 |  | 0 | 0 | 23 | 0.04025051 |  |  | 5675 | 1891.667
3105.68 | 2.97934 | 0.001183033 | 2.978157 | -0.001673943 | 60.89568 | -2.259032e-05 |  | 0 | 0 | 23 | 0.04020702 |  |  | 5676 | 1892
3101.093 | 2.976608 | 0.001787424 | 2.974821 | -0.0007720716 | 60.80575 | -1.041932e-05 |  | 0 | 0 | 23 | 0.04017015 |  |  | 5677 | 1892.333
3097.082 | 2.973669 | 0.002184391 | 2.971484 | -0.001248416 | 60.7271 | -1.684772e-05 |  | 0 | 0 | 23 | 0.04013048 |  |  | 5678 | 1892.667
3093.14 | 2.970589 | 0.002441645 | 2.968148 | -0.0009346953 | 60.6498 | -1.261397e-05 |  | 0 | 0 | 23 | 0.04008892 |  |  | 5679 | 1893
3087.328 | 2.966359 | 0.001547575 | 2.964811 | -0.001205843 | 60.53584 | -1.627319e-05 |  | 0 | 0 | 23 | 0.04003183 |  |  | 5680 | 1893.333
3082.442 | 2.963165 | 0.001690626 | 2.961474 | -0.001617704 | 60.44004 | -2.183136e-05 |  | 0 | 0 | 23 | 0.03998873 |  |  | 5681 | 1893.667
3077.772 | 2.959349 | 0.001211166 | 2.958138 | -0.001639476 | 60.34847 | -2.212518e-05 |  | 0 | 0 | 23 | 0.03993724 |  |  | 5682 | 1894
3074.255 | 2.956535 | 0.001733303 | 2.954801 | 2.025144e-05 | 60.27951 | 2.732988e-07 |  | 0 | 0 | 23 | 0.03989925 |  |  | 5683 | 1894.333
3067.692 | 2.952404 | 0.0009393692 | 2.951465 | -0.0005833056 | 60.15082 | -7.87187e-06 |  | 0 | 0 | 23 | 0.03984351 |  |  | 5684 | 1894.667
3063.781 | 2.949579 | 0.001450539 | 2.948128 | -0.002183076 | 60.07413 | -2.946122e-05 |  | 0 | 0 | 23 | 0.03980538 |  |  | 5685 | 1895
3058.895 | 2.946103 | 0.001311064 | 2.944791 | -0.000601398 | 59.97834 | -8.116033e-06 |  | 0 | 0 | 23 | 0.03975847 |  |  | 5686 | 1895.333
3053.253 | 2.942301 | 0.0008461475 | 2.941455 | -0.001510722 | 59.8677 | -2.038761e-05 |  | 0 | 0 | 23 | 0.03970717 |  |  | 5687 | 1895.667
3050.157 | 2.939304 | 0.001185656 | 2.938119 | -0.002601948 | 59.80699 | -3.511401e-05 |  | 0 | 0 | 23 | 0.03966672 |  |  | 5688 | 1896
3045.604 | 2.93601 | 0.001228571 | 2.934782 | -0.003228824 | 59.71773 | -4.357388e-05 |  | 0 | 0 | 23 | 0.03962227 |  |  | 5689 | 1896.333
3040.678 | 2.933339 | 0.001893759 | 2.931445 | -0.003124956 | 59.62114 | -4.217215e-05 |  | 0 | 0 | 23 | 0.03958622 |  |  | 5690 | 1896.667
3037.181 | 2.930177 | 0.002068758 | 2.928109 | -0.001216699 | 59.55258 | -1.641969e-05 |  | 0 | 0 | 23 | 0.03954355 |  |  | 5691 | 1897
3031.701 | 2.926673 | 0.001900673 | 2.924772 | -0.001440464 | 59.44511 | -1.943946e-05 |  | 0 | 0 | 23 | 0.03949626 |  |  | 5692 | 1897.333
3027.6 | 2.923418 | 0.001982927 | 2.921435 | -0.002564429 | 59.3647 | -3.460768e-05 |  | 0 | 0 | 23 | 0.03945234 |  |  | 5693 | 1897.667
3023.376 | 2.920142 | 0.002043486 | 2.918099 | -0.003337582 | 59.28188 | -4.504159e-05 |  | 0 | 0 | 23 | 0.03940813 |  |  | 5694 | 1898
3017.858 | 2.917081 | 0.002318859 | 2.914762 | -0.0008012554 | 59.17368 | -1.081316e-05 |  | 0 | 0 | 23 | 0.03936682 |  |  | 5695 | 1898.333
3013.64 | 2.913998 | 0.002572775 | 2.911426 | -0.001593749 | 59.09098 | -2.150809e-05 |  | 0 | 0 | 23 | 0.03932522 |  |  | 5696 | 1898.667
3008.383 | 2.911041 | 0.002951622 | 2.908089 | 0.0002745616 | 58.9879 | 3.705285e-06 |  | 0 | 0 | 23 | 0.0392853 |  |  | 5697 | 1899
3003.452 | 2.906553 | 0.00180006 | 2.904753 | -0.0008299352 | 58.89122 | -1.12002e-05 |  | 0 | 0 | 23 | 0.03922473 |  |  | 5698 | 1899.333
2998.719 | 2.902944 | 0.001528263 | 2.901416 | -0.000670271 | 58.7984 | -9.045493e-06 |  | 0 | 0 | 23 | 0.03917603 |  |  | 5699 | 1899.667
2994.961 | 2.900741 | 0.002661705 | 2.898079 | -0.002140176 | 58.72473 | -2.888227e-05 |  | 0 | 0 | 23 | 0.0391463 |  |  | 5700 | 1900
2989.592 | 2.896074 | 0.001331329 | 2.894743 | -0.002092971 | 58.61945 | -2.824523e-05 |  | 0 | 0 | 23 | 0.03908332 |  |  | 5701 | 1900.333
2983.749 | 2.892909 | 0.001502991 | 2.891406 | -0.002399778 | 58.50489 | -3.238567e-05 |  | 0 | 0 | 23 | 0.03904061 |  |  | 5702 | 1900.667
2981.551 | 2.889801 | 0.001731634 | 2.88807 | -0.001227286 | 58.46179 | -1.656257e-05 |  | 0 | 0 | 23 | 0.03899867 |  |  | 5703 | 1901
2975.959 | 2.886926 | 0.002192974 | 2.884733 | -0.0001362167 | 58.35213 | -1.838282e-06 |  | 0 | 0 | 23 | 0.03895986 |  |  | 5704 | 1901.333
2971.497 | 2.883811 | 0.002414703 | 2.881396 | -0.001027011 | 58.26464 | -1.38598e-05 |  | 0 | 0 | 23 | 0.03891783 |  |  | 5705 | 1901.667
2966.592 | 2.879752 | 0.001692057 | 2.87806 | -0.003019381 | 58.16847 | -4.074738e-05 |  | 0 | 0 | 23 | 0.03886305 |  |  | 5706 | 1902
2962.267 | 2.876397 | 0.001674175 | 2.874723 | -0.00165636 | 58.08366 | -2.235304e-05 |  | 0 | 0 | 23 | 0.03881778 |  |  | 5707 | 1902.333
2957.037 | 2.872739 | 0.00135231 | 2.871386 | -0.002348901 | 57.98112 | -3.169908e-05 |  | 0 | 0 | 23 | 0.0387684 |  |  | 5708 | 1902.667
2953.029 | 2.870897 | 0.002846956 | 2.86805 | -0.0002085837 | 57.90253 | -2.814895e-06 |  | 0 | 0 | 23 | 0.03874355 |  |  | 5709 | 1903
2946.385 | 2.865783 | 0.001069546 | 2.864713 | -0.001352263 | 57.77226 | -1.824916e-05 |  | 0 | 0 | 23 | 0.03867453 |  |  | 5710 | 1903.333
2944.21 | 2.863637 | 0.002260447 | 2.861377 | 0.0003986937 | 57.72962 | 5.380482e-06 |  | 0 | 0 | 23 | 0.03864558 |  |  | 5711 | 1903.667
2938.651 | 2.859482 | 0.00144124 | 2.85804 | -0.001425724 | 57.6206 | -1.924054e-05 |  | 0 | 0 | 23 | 0.0385895 |  |  | 5712 | 1904
2935.019 | 2.857651 | 0.002946854 | 2.854704 | -0.0008659288 | 57.54939 | -1.168595e-05 |  | 0 | 0 | 23 | 0.03856479 |  |  | 5713 | 1904.333
2929.232 | 2.852404 | 0.001037121 | 2.851367 | -0.002363751 | 57.43592 | -3.189948e-05 |  | 0 | 0 | 23 | 0.03849398 |  |  | 5714 | 1904.667
2925.21 | 2.849439 | 0.001408815 | 2.848031 | -6.324778e-05 | 57.35706 | -8.535463e-07 |  | 0 | 0 | 23 | 0.03845397 |  |  | 5715 | 1905
2920.95 | 2.846965 | 0.002270699 | 2.844694 | 0.001129564 | 57.27352 | 1.524378e-05 |  | 0 | 0 | 23 | 0.03842058 |  |  | 5716 | 1905.333
2916.041 | 2.844003 | 0.002646208 | 2.841357 | -0.0007882156 | 57.17728 | -1.063719e-05 |  | 0 | 0 | 23 | 0.03838061 |  |  | 5717 | 1905.667
2911.598 | 2.840223 | 0.002202511 | 2.838021 | -0.001782644 | 57.09015 | -2.405727e-05 |  | 0 | 0 | 23 | 0.0383296 |  |  | 5718 | 1906
2907.2 | 2.835978 | 0.001294136 | 2.834684 | -0.0008243334 | 57.00392 | -1.112461e-05 |  | 0 | 0 | 23 | 0.03827231 |  |  | 5719 | 1906.333
2903.224 | 2.834448 | 0.003100157 | 2.831348 | -0.0006353159 | 56.92595 | -8.573764e-06 |  | 0 | 0 | 23 | 0.03825166 |  |  | 5720 | 1906.667
2899.744 | 2.830643 | 0.002631426 | 2.828011 | -0.0009915758 | 56.85773 | -1.338159e-05 |  | 0 | 0 | 23 | 0.0382003 |  |  | 5721 | 1907
2893.465 | 2.826591 | 0.00191617 | 2.824674 | -0.0008849256 | 56.7346 | -1.194232e-05 |  | 0 | 0 | 23 | 0.03814562 |  |  | 5722 | 1907.333
2888.62 | 2.823951 | 0.002613544 | 2.821338 | -0.0001087054 | 56.63961 | -1.46701e-06 |  | 0 | 0 | 23 | 0.03811 |  |  | 5723 | 1907.667
2884.262 | 2.82006 | 0.002058983 | 2.818001 | 0.0008208597 | 56.55416 | 1.107773e-05 |  | 0 | 0 | 23 | 0.03805749 |  |  | 5724 | 1908
2879.713 | 2.815926 | 0.001261473 | 2.814665 | -0.001701086 | 56.46495 | -2.295663e-05 |  | 0 | 0 | 23 | 0.0380017 |  |  | 5725 | 1908.333
2873.775 | 2.811964 | 0.0006356239 | 2.811328 | -0.002076662 | 56.34853 | -2.802513e-05 |  | 0 | 0 | 23 | 0.03794823 |  |  | 5726 | 1908.667
2869.284 | 2.809535 | 0.00154376 | 2.807992 | -0.002179306 | 56.26048 | -2.941033e-05 |  | 0 | 0 | 23 | 0.03791546 |  |  | 5727 | 1909
2865.407 | 2.806549 | 0.001894236 | 2.804655 | -0.001706289 | 56.18446 | -2.302685e-05 |  | 0 | 0 | 23 | 0.03787515 |  |  | 5728 | 1909.333
2860.248 | 2.803484 | 0.002166033 | 2.801318 | -0.002681373 | 56.0833 | -3.618588e-05 |  | 0 | 0 | 23 | 0.0378338 |  |  | 5729 | 1909.667
2856.771 | 2.799958 | 0.001976251 | 2.797982 | -0.001141284 | 56.01512 | -1.540194e-05 |  | 0 | 0 | 23 | 0.03778621 |  |  | 5730 | 1910
2850.2 | 2.79513 | 0.0004849434 | 2.794645 | -0.0554111 | 55.88627 | -0.0007477882 |  | 0 | 0 | 23 | 0.03772105 |  |  | 5731 | 1910.333
2847.321 | 2.792716 | 0.001407623 | 2.791308 | 0.0001897433 | 55.82981 | 2.560639e-06 |  | 0 | 0 | 23 | 0.03768848 |  |  | 5732 | 1910.667
2841.595 | 2.789655 | 0.001682758 | 2.787972 | -0.003356593 | 55.71755 | -4.529816e-05 |  | 0 | 0 | 23 | 0.03764716 |  |  | 5733 | 1911
2838.094 | 2.786951 | 0.00231576 | 2.784635 | -0.003475454 | 55.64889 | -4.690221e-05 |  | 0 | 0 | 23 | 0.03761068 |  |  | 5734 | 1911.333
2833.969 | 2.782831 | 0.001532555 | 2.781299 | -0.001376299 | 55.56803 | -1.857354e-05 |  | 0 | 0 | 23 | 0.03755508 |  |  | 5735 | 1911.667
2827.546 | 2.779326 | 0.001364231 | 2.777962 | -0.0002230215 | 55.44209 | -3.009737e-06 |  | 0 | 0 | 23 | 0.03750778 |  |  | 5736 | 1912
2824.745 | 2.777277 | 0.002651691 | 2.774626 | -0.0002738151 | 55.38715 | -3.695211e-06 |  | 0 | 0 | 23 | 0.03748012 |  |  | 5737 | 1912.333
2818.028 | 2.771873 | 0.0005846023 | 2.771289 | -0.001248036 | 55.25546 | -1.684259e-05 |  | 0 | 0 | 23 | 0.0374072 |  |  | 5738 | 1912.667
2815.374 | 2.770096 | 0.002143621 | 2.767952 | -0.00138848 | 55.20341 | -1.873792e-05 |  | 0 | 0 | 23 | 0.03738321 |  |  | 5739 | 1913
2809.999 | 2.766409 | 0.001793146 | 2.764616 | -0.001770104 | 55.09801 | -2.388804e-05 |  | 0 | 0 | 23 | 0.03733345 |  |  | 5740 | 1913.333
2807.653 | 2.764117 | 0.00283742 | 2.761279 | -0.009338383 | 55.05203 | -0.0001260241 |  | 0 | 0 | 23 | 0.03730252 |  |  | 5741 | 1913.667
2801.971 | 2.759532 | 0.00158906 | 2.757943 | -0.0009682217 | 54.94061 | -1.306642e-05 |  | 0 | 0 | 23 | 0.03724065 |  |  | 5742 | 1914
2796.199 | 2.756392 | 0.001785755 | 2.754606 | -0.0003422295 | 54.82743 | -4.618482e-06 |  | 0 | 0 | 23 | 0.03719827 |  |  | 5743 | 1914.333
2793.28125 | 2.753105 | 0.001835823 | 2.751269 | -5.530876e-05 | 54.77022 | -7.46407e-07 |  | 0 | 0 | 23 | 0.03715392 |  |  | 5744 | 1914.667
2786.533 | 2.748739 | 0.0008056164 | 2.747933 | -0.001659727 | 54.6379 | -2.239848e-05 |  | 0 | 0 | 23 | 0.03709499 |  |  | 5745 | 1915
2781.976 | 2.745956 | 0.00135994 | 2.744596 | -0.0009145563 | 54.54854 | -1.234219e-05 |  | 0 | 0 | 23 | 0.03705744 |  |  | 5746 | 1915.333
2778.397 | 2.742684 | 0.001424313 | 2.74126 | -0.0005706513 | 54.47838 | -7.701097e-06 |  | 0 | 0 | 23 | 0.03701328 |  |  | 5747 | 1915.667
2773.402 | 2.739279 | 0.001356125 | 2.737923 | 0.0005204448 | 54.38044 | 7.023547e-06 |  | 0 | 0 | 23 | 0.03696733 |  |  | 5748 | 1916
2769.212 | 2.7362 | 0.001613617 | 2.734586 | -0.00118021 | 54.29828 | -1.592727e-05 |  | 0 | 0 | 23 | 0.03692578 |  |  | 5749 | 1916.333
2765.836 | 2.733103 | 0.001853228 | 2.73125 | 0.0007854913 | 54.23208 | 1.060042e-05 |  | 0 | 0 | 23 | 0.03688398 |  |  | 5750 | 1916.667
2760.213 | 2.729169 | 0.001255751 | 2.727913 | -0.001568184 | 54.12182 | -2.116307e-05 |  | 0 | 0 | 23 | 0.03683089 |  |  | 5751 | 1917
2755.435 | 2.726294 | 0.001717091 | 2.724577 | -0.002523946 | 54.02814 | -3.406134e-05 |  | 0 | 0 | 23 | 0.03679209 |  |  | 5752 | 1917.333
2751.675 | 2.723612 | 0.002371549 | 2.72124 | -0.0004913604 | 53.95441 | -6.631045e-06 |  | 0 | 0 | 23 | 0.03675589 |  |  | 5753 | 1917.667
2745.71 | 2.718969 | 0.00106597 | 2.717904 | 0.0001429798 | 53.83746 | 1.929552e-06 |  | 0 | 0 | 23 | 0.03669325 |  |  | 5754 | 1918
2742.642 | 2.716008 | 0.001441479 | 2.714567 | -0.0007290636 | 53.77729 | -9.838915e-06 |  | 0 | 0 | 23 | 0.03665328 |  |  | 5755 | 1918.333
2735.6 | 2.711745 | 0.0005152226 | 2.71123 | -0.0001655728 | 53.63921 | -2.234451e-06 |  | 0 | 0 | 23 | 0.03659575 |  |  | 5756 | 1918.667
2733.197 | 2.709764 | 0.001870394 | 2.707894 | -0.002784404 | 53.5921 | -3.75763e-05 |  | 0 | 0 | 23 | 0.03656902 |  |  | 5757 | 1919
2728.702 | 2.705619 | 0.001062155 | 2.704557 | -0.003022318 | 53.50396 | -4.078701e-05 |  | 0 | 0 | 23 | 0.03651308 |  |  | 5758 | 1919.333
2725.45 | 2.703245 | 0.002024174 | 2.701221 | -0.002082077 | 53.4402 | -2.809821e-05 |  | 0 | 0 | 23 | 0.03648104 |  |  | 5759 | 1919.667
2720.216 | 2.699361 | 0.001476765 | 2.697884 | -0.0009811827 | 53.33757 | -1.324133e-05 |  | 0 | 0 | 23 | 0.03642862 |  |  | 5760 | 1920
2714.545 | 2.695813 | 0.001265764 | 2.694547 | -0.0007231302 | 53.22638 | -9.758842e-06 |  | 0 | 0 | 23 | 0.03638074 |  |  | 5761 | 1920.333
2708.973 | 2.692487 | 0.001276493 | 2.691211 | -0.002188254 | 53.11711 | -2.95311e-05 |  | 0 | 0 | 23 | 0.03633586 |  |  | 5762 | 1920.667
2705.479 | 2.688861 | 0.0009865761 | 2.687874 | -0.001366262 | 53.0486 | -1.843809e-05 |  | 0 | 0 | 23 | 0.03628692 |  |  | 5763 | 1921
2701.161 | 2.685474 | 0.0009365082 | 2.684538 | 0.0004962903 | 52.96394 | 6.697575e-06 |  | 0 | 0 | 23 | 0.03624122 |  |  | 5764 | 1921.333
2697.586 | 2.68364 | 0.002438545 | 2.681201 | -0.0006244555 | 52.89384 | -8.4272e-06 |  | 0 | 0 | 23 | 0.03621646 |  |  | 5765 | 1921.667
2692.019 | 2.679459 | 0.001594305 | 2.677865 | -0.001997204 | 52.78468 | -2.695281e-05 |  | 0 | 0 | 23 | 0.03616004 |  |  | 5766 | 1922
2687.037 | 2.674685 | 0.000156641 | 2.674528 | -0.001988102 | 52.68699 | -2.682998e-05 |  | 0 | 0 | 23 | 0.03609561 |  |  | 5767 | 1922.333
2682.636 | 2.672492 | 0.00130105 | 2.671191 | -0.001521826 | 52.6007 | -2.053747e-05 |  | 0 | 0 | 23 | 0.03606602 |  |  | 5768 | 1922.667
2679.699 | 2.670214 | 0.00235939 | 2.667855 | 0.00044227 | 52.54312 | 5.968556e-06 |  | 0 | 0 | 23 | 0.03603528 |  |  | 5769 | 1923
2673.719 | 2.665436 | 0.00091815 | 2.664518 | -0.001525903 | 52.42585 | -2.059249e-05 |  | 0 | 0 | 23 | 0.0359708 |  |  | 5770 | 1923.333
2669.326 | 2.662375 | 0.001193523 | 2.661181 | -0.0006548239 | 52.33973 | -8.83703e-06 |  | 0 | 0 | 23 | 0.03592949 |  |  | 5771 | 1923.667
2663.802 | 2.659264 | 0.001418591 | 2.657845 | -0.0004817255 | 52.23142 | -6.501019e-06 |  | 0 | 0 | 23 | 0.0358875 |  |  | 5772 | 1924
2661.261 | 2.65676 | 0.002251863 | 2.654508 | -0.0002644344 | 52.1816 | -3.568616e-06 |  | 0 | 0 | 23 | 0.03585371 |  |  | 5773 | 1924.333
2656.493 | 2.653073 | 0.001901388 | 2.651172 | -0.0019487 | 52.0881 | -2.629825e-05 |  | 0 | 0 | 23 | 0.03580395 |  |  | 5774 | 1924.667
2651.706 | 2.649032 | 0.001196623 | 2.647835 | -0.001532834 | 51.99423 | -2.068602e-05 |  | 0 | 0 | 23 | 0.03574942 |  |  | 5775 | 1925
2646.865 | 2.646031 | 0.001532793 | 2.644499 | -2.697953e-06 | 51.89932 | -3.640962e-08 |  | 0 | 0 | 23 | 0.03570892 |  |  | 5776 | 1925.333
2641.354 | 2.642509 | 0.001346827 | 2.641162 | -0.0002951198 | 51.79126 | -3.982723e-06 |  | 0 | 0 | 23 | 0.03566139 |  |  | 5777 | 1925.667
2636.964 | 2.638675 | 0.0008494854 | 2.637825 | -0.001514272 | 51.70518 | -2.043551e-05 |  | 0 | 0 | 23 | 0.03560965 |  |  | 5778 | 1926
2631.797 | 2.634584 | 9.489059e-05 | 2.634489 | 0.001025633 | 51.60387 | 1.384119e-05 |  | 0 | 0 | 23 | 0.03555444 |  |  | 5779 | 1926.333
2629.398 | 2.633429 | 0.002276421 | 2.631152 | -6.013352e-05 | 51.55683 | -8.115185e-07 |  | 0 | 0 | 23 | 0.03553885 |  |  | 5780 | 1926.667
2623.98 | 2.629262 | 0.001446485 | 2.627816 | 8.869939e-05 | 51.4506 | 1.197023e-06 |  | 0 | 0 | 23 | 0.03548262 |  |  | 5781 | 1927
2620.152 | 2.626458 | 0.001979351 | 2.624479 | -9.643392e-05 | 51.37554 | -1.301402e-06 |  | 0 | 0 | 23 | 0.03544478 |  |  | 5782 | 1927.333
2614.349 | 2.621663 | 0.0005202293 | 2.621142 | -0.0005090717 | 51.26175 | -6.870063e-06 |  | 0 | 0 | 23 | 0.03538006 |  |  | 5783 | 1927.667
2610.414 | 2.619163 | 0.00135684 | 2.617806 | -0.002032102 | 51.18458 | -2.742377e-05 |  | 0 | 0 | 23 | 0.03534633 |  |  | 5784 | 1928
2605.404 | 2.615744 | 0.001274586 | 2.614469 | -0.001549595 | 51.08634 | -2.091221e-05 |  | 0 | 0 | 23 | 0.03530019 |  |  | 5785 | 1928.333
2600.227 | 2.611849 | 0.0007166863 | 2.611133 | -0.0007067599 | 50.98484 | -9.53792e-06 |  | 0 | 0 | 23 | 0.03524763 |  |  | 5786 | 1928.667
2594.682 | 2.607715 | 8.106232e-05 | 2.607796 | -0.0007011243 | 50.87612 | -9.461867e-06 |  | 0 | 0 | 23 | 0.03519184 |  |  | 5787 | 1929
2592.348 | 2.605745 | 0.001285076 | 2.604459 | 0.0007786595 | 50.83035 | 1.050822e-05 |  | 0 | 0 | 23 | 0.03516524 |  |  | 5788 | 1929.333
2587.679 | 2.602909 | 0.001785755 | 2.601123 | -0.0007408341 | 50.73881 | -9.997761e-06 |  | 0 | 0 | 23 | 0.03512697 |  |  | 5789 | 1929.667
2583.833 | 2.599744 | 0.001957178 | 2.597786 | 0.0001521429 | 50.66339 | 2.053211e-06 |  | 0 | 0 | 23 | 0.03508426 |  |  | 5790 | 1930
2577.997 | 2.595552 | 0.001102448 | 2.59445 | -0.0001824909 | 50.54896 | -2.462765e-06 |  | 0 | 0 | 23 | 0.0350277 |  |  | 5791 | 1930.333
2574.437 | 2.592423 | 0.001309872 | 2.591113 | 0.0001749331 | 50.47915 | 2.36077e-06 |  | 0 | 0 | 23 | 0.03498547 |  |  | 5792 | 1930.667
2570.839 | 2.589891 | 0.002114296 | 2.587777 | -0.0003028485 | 50.40861 | -4.087024e-06 |  | 0 | 0 | 23 | 0.0349513 |  |  | 5793 | 1931
2567.185 | 2.5861 | 0.001660109 | 2.58444 | -0.0001181738 | 50.33696 | -1.594788e-06 |  | 0 | 0 | 23 | 0.03490014 |  |  | 5794 | 1931.333
2560.172 | 2.581766 | 0.0006623268 | 2.581103 | 0.0004157461 | 50.19946 | 5.610609e-06 |  | 0 | 0 | 23 | 0.03484164 |  |  | 5795 | 1931.667
2557.189 | 2.579556 | 0.001788616 | 2.577767 | -0.000235924 | 50.14097 | -3.18386e-06 |  | 0 | 0 | 23 | 0.03481182 |  |  | 5796 | 1932
2552.181 | 2.576641 | 0.002210617 | 2.57443 | -0.001782904 | 50.04276 | -2.406078e-05 |  | 0 | 0 | 23 | 0.03477248 |  |  | 5797 | 1932.333
2547.951 | 2.572868 | 0.001774311 | 2.571094 | -0.0005484557 | 49.95982 | -7.401561e-06 |  | 0 | 0 | 23 | 0.03472156 |  |  | 5798 | 1932.667
2542.613 | 2.568244 | 0.0004866123 | 2.567757 | 0.001155586 | 49.85515 | 1.559495e-05 |  | 0 | 0 | 23 | 0.03465916 |  |  | 5799 | 1933
2537.978 | 2.565469 | 0.001048088 | 2.56442 | -0.000335294 | 49.76427 | -4.524885e-06 |  | 0 | 0 | 23 | 0.03462171 |  |  | 5800 | 1933.333
2533.538 | 2.562175 | 0.001091003 | 2.561084 | 0.001190643 | 49.67721 | 1.606805e-05 |  | 0 | 0 | 23 | 0.03457726 |  |  | 5801 | 1933.667
2530.794 | 2.559589 | 0.001841784 | 2.557747 | 0.0005228272 | 49.62341 | 7.055698e-06 |  | 0 | 0 | 23 | 0.03454236 |  |  | 5802 | 1934
2527.03 | 2.556564 | 0.00215292 | 2.554411 | -0.0002112086 | 49.5496 | -2.850319e-06 |  | 0 | 0 | 23 | 0.03450153 |  |  | 5803 | 1934.333
2520.643 | 2.552043 | 0.0009691715 | 2.551074 | 0.0007409597 | 49.42437 | 9.999456e-06 |  | 0 | 0 | 23 | 0.03444053 |  |  | 5804 | 1934.667
2516.426 | 2.549436 | 0.001698494 | 2.547738 | 0.0005396022 | 49.34168 | 7.282081e-06 |  | 0 | 0 | 23 | 0.03440535 |  |  | 5805 | 1935
2511.591 | 2.545842 | 0.001441002 | 2.544401 | -0.001670608 | 49.24687 | -2.254532e-05 |  | 0 | 0 | 23 | 0.03435684 |  |  | 5806 | 1935.333
2506.617 | 2.541847 | 0.0007829666 | 2.541064 | -0.001452465 | 49.14935 | -1.960142e-05 |  | 0 | 0 | 23 | 0.03430293 |  |  | 5807 | 1935.667
2501.143 | 2.538546 | 0.000818491 | 2.537728 | -0.001458963 | 49.04202 | -1.968911e-05 |  | 0 | 0 | 23 | 0.03425838 |  |  | 5808 | 1936
2498.044 | 2.53566 | 0.001269102 | 2.534391 | -0.001654513 | 48.98126 | -2.23281e-05 |  | 0 | 0 | 23 | 0.03421944 |  |  | 5809 | 1936.333
2493.896 | 2.532452 | 0.001397848 | 2.531054 | -0.04616127 | 48.89991 | -0.0006229591 |  | 0 | 0 | 23 | 0.03417615 |  |  | 5810 | 1936.667
2487.834 | 2.527846 | 0.0001282692 | 2.527718 | 0.0001448627 | 48.78106 | 1.954962e-06 |  | 0 | 0 | 23 | 0.03411398 |  |  | 5811 | 1937
2485.902 | 2.526551 | 0.002170086 | 2.524382 | -0.000101767 | 48.74318 | -1.373374e-06 |  | 0 | 0 | 23 | 0.03409651 |  |  | 5812 | 1937.333
2480.584 | 2.522417 | 0.001372576 | 2.521045 | -0.0001324772 | 48.6389 | -1.787817e-06 |  | 0 | 0 | 23 | 0.03404072 |  |  | 5813 | 1937.667
2476.278 | 2.519327 | 0.001619339 | 2.517708 | -0.00134972 | 48.55447 | -1.821484e-05 |  | 0 | 0 | 23 | 0.03399902 |  |  | 5814 | 1938
2471.489 | 2.515662 | 0.001290083 | 2.514372 | -0.0004605567 | 48.46056 | -6.21534e-06 |  | 0 | 0 | 23 | 0.03394955 |  |  | 5815 | 1938.333
2466.144 | 2.511613 | 0.0005784035 | 2.511035 | -0.0002459533 | 48.35577 | -3.319208e-06 |  | 0 | 0 | 23 | 0.03389492 |  |  | 5816 | 1938.667
2462.885 | 2.50882 | 0.001121998 | 2.507698 | 0.0005010465 | 48.29186 | 6.761761e-06 |  | 0 | 0 | 23 | 0.03385722 |  |  | 5817 | 1939
2458.779 | 2.505852 | 0.001490116 | 2.504362 | -0.001267135 | 48.21135 | -1.710034e-05 |  | 0 | 0 | 23 | 0.03381716 |  |  | 5818 | 1939.333
2452.111 | 2.50166 | 0.0006353855 | 2.501025 | -0.002183888 | 48.08061 | -2.947217e-05 |  | 0 | 0 | 23 | 0.0337606 |  |  | 5819 | 1939.667
2450.877 | 2.50028 | 0.00259161 | 2.497689 | -0.006435372 | 48.05642 | -8.684712e-05 |  | 0 | 0 | 23 | 0.03374197 |  |  | 5820 | 1940
2443.374 | 2.494962 | 0.0006101131 | 2.494352 | -0.0006508727 | 47.90929 | -8.783707e-06 |  | 0 | 0 | 23 | 0.0336702 |  |  | 5821 | 1940.333
2440.216 | 2.49189 | 0.0008747577 | 2.491015 | -0.001651581 | 47.84737 | -2.228854e-05 |  | 0 | 0 | 23 | 0.03362875 |  |  | 5822 | 1940.667
2435.318 | 2.488779 | 0.001100063 | 2.487679 | -0.001549882 | 47.75134 | -2.091609e-05 |  | 0 | 0 | 23 | 0.03358676 |  |  | 5823 | 1941
2430.566 | 2.48555 | 0.001207113 | 2.484342 | -0.0005068397 | 47.65816 | -6.839942e-06 |  | 0 | 0 | 23 | 0.03354318 |  |  | 5824 | 1941.333
2426.203 | 2.481998 | 0.0009925366 | 2.481006 | 0.0009434727 | 47.57262 | 1.273243e-05 |  | 0 | 0 | 23 | 0.03349525 |  |  | 5825 | 1941.667
2422.601 | 2.478451 | 0.0007815361 | 2.477669 | -0.002294059 | 47.50199 | -3.095896e-05 |  | 0 | 0 | 23 | 0.03344738 |  |  | 5826 | 1942
2417.625 | 2.475532 | 0.001199722 | 2.474332 | -0.002961668 | 47.40442 | -3.996853e-05 |  | 0 | 0 | 23 | 0.03340799 |  |  | 5827 | 1942.333
2413.489 | 2.472424 | 0.001428604 | 2.470996 | -0.0009565797 | 47.32331 | -1.290931e-05 |  | 0 | 0 | 23 | 0.03336605 |  |  | 5828 | 1942.667
2410.057 | 2.469281 | 0.001621723 | 2.467659 | 0.0001995725 | 47.25602 | 2.693286e-06 |  | 0 | 0 | 23 | 0.03332363 |  |  | 5829 | 1943
2405.172 | 2.466188 | 0.001864672 | 2.464323 | -0.0008216222 | 47.16024 | -1.108802e-05 |  | 0 | 0 | 23 | 0.03328188 |  |  | 5830 | 1943.333
2400.124 | 2.462075 | 0.001088619 | 2.460986 | 0.001023392 | 47.06125 | 1.381095e-05 |  | 0 | 0 | 23 | 0.03322638 |  |  | 5831 | 1943.667
2395.906 | 2.458745 | 0.001095772 | 2.457649 | 0.0002196896 | 46.97854 | 2.964772e-06 |  | 0 | 0 | 23 | 0.03318145 |  |  | 5832 | 1944
2392 | 2.455916 | 0.001603365 | 2.454313 | 0.0006070393 | 46.90196 | 8.192164e-06 |  | 0 | 0 | 23 | 0.03314327 |  |  | 5833 | 1944.333
2387.049 | 2.452648 | 0.001671314 | 2.450976 | -0.002583797 | 46.80488 | -3.486906e-05 |  | 0 | 0 | 23 | 0.03309916 |  |  | 5834 | 1944.667
2381.97 | 2.449257 | 0.00161767 | 2.44764 | -0.001862762 | 46.70529 | -2.513848e-05 |  | 0 | 0 | 23 | 0.0330534 |  |  | 5835 | 1945
2378.306 | 2.445488 | 0.001184702 | 2.444303 | -0.0002335577 | 46.63345 | -3.151925e-06 |  | 0 | 0 | 23 | 0.03300254 |  |  | 5836 | 1945.333
2374.013 | 2.441636 | 0.0006697178 | 2.440967 | -0.001776683 | 46.54928 | -2.397683e-05 |  | 0 | 0 | 23 | 0.03295056 |  |  | 5837 | 1945.667
2369.258 | 2.438636 | 0.001005888 | 2.43763 | -0.002548689 | 46.45605 | -3.439526e-05 |  | 0 | 0 | 23 | 0.03291006 |  |  | 5838 | 1946
2364.288 | 2.435063 | 0.0007696152 | 2.434294 | -0.0006828303 | 46.35859 | -9.214984e-06 |  | 0 | 0 | 23 | 0.03286185 |  |  | 5839 | 1946.333
2361.364 | 2.432442 | 0.001484871 | 2.430957 | -0.0003322396 | 46.30125 | -4.483666e-06 |  | 0 | 0 | 23 | 0.03282648 |  |  | 5840 | 1946.667
2356.545 | 2.428958 | 0.001338243 | 2.42762 | -0.0001911135 | 46.20677 | -2.579129e-06 |  | 0 | 0 | 23 | 0.03277947 |  |  | 5841 | 1947
2353.023 | 2.42711 | 0.002825737 | 2.424284 | -0.002727637 | 46.13771 | -3.681022e-05 |  | 0 | 0 | 23 | 0.03275451 |  |  | 5842 | 1947.333
2346.94 | 2.422063 | 0.001116276 | 2.420947 | -0.00316836 | 46.01843 | -4.27579e-05 |  | 0 | 0 | 23 | 0.03268642 |  |  | 5843 | 1947.667
2344.389 | 2.42044 | 0.002829313 | 2.41761 | 0.0003293562 | 45.96841 | 4.444753e-06 |  | 0 | 0 | 23 | 0.0326645 |  |  | 5844 | 1948
2337.815 | 2.41544 | 0.001166105 | 2.414274 | -0.0006291356 | 45.8395 | -8.490359e-06 |  | 0 | 0 | 23 | 0.03259703 |  |  | 5845 | 1948.333
2333.563 | 2.412644 | 0.001706123 | 2.410937 | -0.0007180498 | 45.75614 | -9.69028e-06 |  | 0 | 0 | 23 | 0.03255929 |  |  | 5846 | 1948.667
2329.91 | 2.409446 | 0.001845598 | 2.407601 | 0.0003319329 | 45.68451 | 4.479526e-06 |  | 0 | 0 | 23 | 0.03251614 |  |  | 5847 | 1949
2326.146 | 2.405788 | 0.001523495 | 2.404264 | -0.000597644 | 45.61071 | -8.065371e-06 |  | 0 | 0 | 23 | 0.03246677 |  |  | 5848 | 1949.333
2322.225 | 2.402927 | 0.00199914 | 2.400927 | 0.0002131222 | 45.53383 | 2.876143e-06 |  | 0 | 0 | 23 | 0.03242816 |  |  | 5849 | 1949.667
2318.724 | 2.400942 | 0.0009417534 | 2.4 | -0.000589369 | 45.46518 | -7.953698e-06 |  | 0 | 0 | 23 | 0.03240138 |  |  | 5850 | 1950
2319.982 | 2.401507 | 0.001506805 | 2.4 | -0.0003432096 | 45.48984 | -4.631709e-06 |  | 1 | 0 | 23 | 0.032409 |  |  | 5851 | 1950.333
2320.342 | 2.400552 | 0.000551939 | 2.4 | -0.001533956 | 45.4969 | -2.070116e-05 |  | 1 | 0 | 23 | 0.03239611 |  |  | 5852 | 1950.667
2323.065 | 2.400967 | 0.0009667873 | 2.4 | -0.0008247774 | 45.55029 | -1.11306e-05 |  | 1 | 0 | 23 | 0.03240171 |  |  | 5853 | 1951
2322.972 | 2.401382 | 0.001381636 | 2.4 | 5.954777e-05 | 45.54848 | 8.036137e-07 |  | 1 | 0 | 23 | 0.03240731 |  |  | 5854 | 1951.333
2324.04 | 2.401407 | 0.00140667 | 2.4 | -0.0004901977 | 45.56941 | -6.615353e-06 |  | 1 | 0 | 23 | 0.03240765 |  |  | 5855 | 1951.667
2322.514 | 2.400456 | 0.0004553795 | 2.4 | -0.001489287 | 45.5395 | -2.009834e-05 |  | 1 | 0 | 23 | 0.03239481 |  |  | 5856 | 1952
2323.206 | 2.400488 | 0.000487566 | 2.4 | -0.001085101 | 45.55306 | -1.464374e-05 |  | 1 | 0 | 23 | 0.03239525 |  |  | 5857 | 1952.333
2323.603 | 2.400323 | 0.0003230572 | 2.4 | -0.0008433651 | 45.56085 | -1.138145e-05 |  | 1 | 0 | 23 | 0.03239302 |  |  | 5858 | 1952.667
2324.906 | 2.401146 | 0.001145601 | 2.4 | -0.003813291 | 45.58639 | -5.146141e-05 |  | 1 | 0 | 23 | 0.03240412 |  |  | 5859 | 1953
2325.555 | 2.400531 | 0.0005304813 | 2.4 | -0.002739376 | 45.59912 | -3.696863e-05 |  | 1 | 0 | 23 | 0.03239582 |  |  | 5860 | 1953.333
2327.24 | 2.401396 | 0.001395941 | 2.4 | -0.00215132 | 45.63216 | -2.903266e-05 |  | 1 | 0 | 23 | 0.0324075 |  |  | 5861 | 1953.667
2325.667 | 2.399812 | 0.0001883507 | 2.4 | -0.0003092566 | 45.60132 | -4.173504e-06 |  | 1 | 0 | 23 | 0.03238612 |  |  | 5862 | 1954
2325.973 | 2.40082 | 0.0008201599 | 2.4 | -0.0003249404 | 45.60731 | -4.385161e-06 |  | 1 | 0 | 23 | 0.03239973 |  |  | 5863 | 1954.333
2327.223 | 2.400831 | 0.0008308887 | 2.4 | -0.001229685 | 45.63182 | -1.659494e-05 |  | 1 | 0 | 23 | 0.03239988 |  |  | 5864 | 1954.667
2328.272 | 2.401328 | 0.001327992 | 2.4 | -0.0003906685 | 45.6524 | -5.272179e-06 |  | 1 | 0 | 23 | 0.03240659 |  |  | 5865 | 1955
2327.466 | 2.400835 | 0.000834465 | 2.4 | -0.002533636 | 45.63658 | -3.419212e-05 |  | 1 | 0 | 23 | 0.03239993 |  |  | 5866 | 1955.333
2329.207 | 2.401024 | 0.001024008 | 2.4 | -0.002467077 | 45.67072 | -3.329388e-05 |  | 1 | 0 | 23 | 0.03240248 |  |  | 5867 | 1955.667
2327.828125 | 2.399919 | 8.106232e-05 | 2.4 | -0.000996269 | 45.64369 | -1.344493e-05 |  | 1 | 0 | 23 | 0.03238757 |  |  | 5868 | 1956
2329.343 | 2.400005 | 4.768371e-06 | 2.4 | -0.0008042251 | 45.67338 | -1.085324e-05 |  | 1 | 1 | 24 | 0.03238873 |  |  | 5869 | 1956.333
2335.179 | 2.403989 | 0.0004079342 | 2.403581 | -0.001706406 | 45.78783 | -2.302842e-05 |  | 0 | 0 | 24 | 0.03244249 |  |  | 5870 | 1956.667
2341.936 | 2.407597 | 0.0006799698 | 2.406917 | -0.0004396129 | 45.92031 | -5.932698e-06 |  | 0 | 0 | 24 | 0.03249119 |  |  | 5871 | 1957
2347.474 | 2.411635 | 0.00138092 | 2.410254 | 0.0003328444 | 46.0289 | 4.491827e-06 |  | 0 | 0 | 24 | 0.03254568 |  |  | 5872 | 1957.333
2351.257 | 2.413602 | 1.120567e-05 | 2.413591 | 0.001180216 | 46.10308 | 1.592734e-05 |  | 0 | 0 | 24 | 0.03257222 |  |  | 5873 | 1957.667
2357.675 | 2.417725 | 0.0007982254 | 2.416927 | -0.0006611181 | 46.22891 | -8.921972e-06 |  | 0 | 0 | 24 | 0.03262787 |  |  | 5874 | 1958
2362.468 | 2.41961 | 0.0006537438 | 2.420264 | -0.0002738707 | 46.32291 | -3.695961e-06 |  | 0 | 0 | 24 | 0.03265331 |  |  | 5875 | 1958.333
2366.284 | 2.422739 | 0.0008611679 | 2.423601 | -0.001712543 | 46.39772 | -2.311124e-05 |  | 0 | 0 | 24 | 0.03269554 |  |  | 5876 | 1958.667
2373.342 | 2.427252 | 0.0003156662 | 2.426937 | -0.001911798 | 46.53611 | -2.580024e-05 |  | 0 | 0 | 24 | 0.03275644 |  |  | 5877 | 1959
2378.667 | 2.430943 | 0.0006697178 | 2.430273 | -0.002299414 | 46.64053 | -3.103123e-05 |  | 0 | 0 | 24 | 0.03280625 |  |  | 5878 | 1959.333
2383.7 | 2.433575 | 3.480911e-05 | 2.43361 | -0.0008206844 | 46.73922 | -1.107536e-05 |  | 0 | 0 | 24 | 0.03284177 |  |  | 5879 | 1959.667
2389.081 | 2.436007 | 0.0009393692 | 2.436947 | 0.0001764406 | 46.84473 | 2.381114e-06 |  | 0 | 0 | 24 | 0.03287459 |  |  | 5880 | 1960
2393.995 | 2.439559 | 0.0007247925 | 2.440283 | 0.0004694452 | 46.94108 | 6.335293e-06 |  | 0 | 0 | 24 | 0.03292252 |  |  | 5881 | 1960.333
2400.623 | 2.443761 | 0.000140667 | 2.44362 | -0.001089377 | 47.07104 | -1.470144e-05 |  | 0 | 0 | 24 | 0.03297923 |  |  | 5882 | 1960.667
2405.062 | 2.4465 | 0.0004563332 | 2.446956 | 9.587299e-05 | 47.15808 | 1.293833e-06 |  | 0 | 0 | 24 | 0.0330162 |  |  | 5883 | 1961
2411.335 | 2.450906 | 0.0006129742 | 2.450293 | -0.0007338387 | 47.28109 | -9.903356e-06 |  | 0 | 0 | 24 | 0.03307565 |  |  | 5884 | 1961.333
2415.708 | 2.453513 | 0.0001165867 | 2.45363 | -0.0008914681 | 47.36681 | -1.203061e-05 |  | 0 | 0 | 24 | 0.03311084 |  |  | 5885 | 1961.667
2420.039 | 2.455695 | 0.001271486 | 2.456966 | -0.003088433 | 47.45174 | -4.167925e-05 |  | 0 | 0 | 24 | 0.03314028 |  |  | 5886 | 1962
2424.82 | 2.459561 | 0.000742197 | 2.460303 | 6.910966e-05 | 47.54549 | 9.32654e-07 |  | 0 | 0 | 24 | 0.03319245 |  |  | 5887 | 1962.333
2430.482 | 2.463162 | 0.0004775524 | 2.463639 | 0.0009714805 | 47.65651 | 1.31104e-05 |  | 0 | 0 | 24 | 0.03324105 |  |  | 5888 | 1962.667
2435.024 | 2.465994 | 0.0009815693 | 2.466976 | -0.002353977 | 47.74558 | -3.176758e-05 |  | 0 | 0 | 24 | 0.03327928 |  |  | 5889 | 1963
2440.284 | 2.468991 | 0.001321316 | 2.470313 | -0.0003919539 | 47.8487 | -5.289527e-06 |  | 0 | 0 | 24 | 0.03331972 |  |  | 5890 | 1963.333
2446.521 | 2.472939 | 0.0007097721 | 2.473649 | -0.0006508858 | 47.97101 | -8.783884e-06 |  | 0 | 0 | 24 | 0.033373 |  |  | 5891 | 1963.667
2451.079 | 2.476916 | 6.937981e-05 | 2.476986 | -0.002320339 | 48.06036 | -3.131361e-05 |  | 0 | 0 | 24 | 0.03342667 |  |  | 5892 | 1964
2456.267 | 2.479613 | 0.0007095337 | 2.480322 | -0.0001296785 | 48.1621 | -1.750047e-06 |  | 0 | 0 | 24 | 0.03346306 |  |  | 5893 | 1964.333
2460.909 | 2.48295 | 0.0007095337 | 2.483659 | -0.0002235678 | 48.25311 | -3.017109e-06 |  | 0 | 0 | 24 | 0.03350809 |  |  | 5894 | 1964.667
2467.307 | 2.486508 | 0.000487566 | 2.486995 | 6.537605e-05 | 48.37858 | 8.822679e-07 |  | 0 | 0 | 24 | 0.03355611 |  |  | 5895 | 1965
2471.289 | 2.489655 | 0.0006771087 | 2.490332 | -0.0006936031 | 48.45664 | -9.360366e-06 |  | 0 | 0 | 24 | 0.03359858 |  |  | 5896 | 1965.333
2476.164 | 2.492334 | 0.001335144 | 2.493669 | 1.737674e-05 | 48.55223 | 2.345039e-07 |  | 0 | 0 | 24 | 0.03363473 |  |  | 5897 | 1965.667
2484.344 | 2.497466 | 0.0004603863 | 2.497005 | 0.0005804425 | 48.71263 | 7.833232e-06 |  | 0 | 0 | 24 | 0.03370399 |  |  | 5898 | 1966
2485.454 | 2.498159 | 0.002182484 | 2.500342 | -0.0006116318 | 48.73438 | -8.254141e-06 |  | 0 | 0 | 24 | 0.03371335 |  |  | 5899 | 1966.333
2492.086 | 2.503048 | 0.0006303787 | 2.503679 | 0.002031142 | 48.86444 | 2.741082e-05 |  | 0 | 0 | 24 | 0.03377933 |  |  | 5900 | 1966.667
2495.968 | 2.505995 | 0.001019955 | 2.507015 | 0.00272023 | 48.94054 | 3.671026e-05 |  | 0 | 0 | 24 | 0.0338191 |  |  | 5901 | 1967
2501.675 | 2.509096 | 0.001255989 | 2.510352 | 0.0009221272 | 49.05245 | 1.244436e-05 |  | 0 | 0 | 24 | 0.03386094 |  |  | 5902 | 1967.333
2506.878 | 2.512382 | 0.001306057 | 2.513688 | -0.001250792 | 49.15447 | -1.687979e-05 |  | 0 | 0 | 24 | 0.03390529 |  |  | 5903 | 1967.667
2512.333 | 2.515969 | 0.001055479 | 2.517025 | -0.00192316 | 49.26143 | -2.595357e-05 |  | 0 | 0 | 24 | 0.0339537 |  |  | 5904 | 1968
2518.072 | 2.520161 | 0.0002007484 | 2.520361 | 0.000237154 | 49.37395 | 3.200458e-06 |  | 0 | 0 | 24 | 0.03401027 |  |  | 5905 | 1968.333
2522.44 | 2.523379 | 0.0003187656 | 2.523698 | -0.001229048 | 49.45961 | -1.658635e-05 |  | 0 | 0 | 24 | 0.0340537 |  |  | 5906 | 1968.667
2525.834 | 2.525808 | 0.001226902 | 2.527035 | -0.0009168861 | 49.52616 | -1.237363e-05 |  | 0 | 0 | 24 | 0.03408647 |  |  | 5907 | 1969
2532.239 | 2.529906 | 0.0004651546 | 2.530371 | 0.0004508619 | 49.65175 | 6.084506e-06 |  | 0 | 0 | 24 | 0.03414178 |  |  | 5908 | 1969.333
2538.145 | 2.53409 | 0.0003824234 | 2.533708 | 0.000838977 | 49.76755 | 1.132223e-05 |  | 0 | 0 | 24 | 0.03419825 |  |  | 5909 | 1969.667
2542.779 | 2.536697 | 0.000346899 | 2.537044 | -0.0003810117 | 49.85841 | -5.141858e-06 |  | 0 | 0 | 24 | 0.03423343 |  |  | 5910 | 1970
2548.369 | 2.539358 | 0.001022816 | 2.540381 | -0.001144588 | 49.96802 | -1.544653e-05 |  | 0 | 0 | 24 | 0.03426934 |  |  | 5911 | 1970.333
2551.774 | 2.542241 | 0.001477003 | 2.543718 | 0.0005273628 | 50.03478 | 7.116907e-06 |  | 0 | 0 | 24 | 0.03430824 |  |  | 5912 | 1970.667
2558.272 | 2.546228 | 0.000825882 | 2.547054 | 0.0006317503 | 50.1622 | 8.525645e-06 |  | 0 | 0 | 24 | 0.03436205 |  |  | 5913 | 1971
2561.952 | 2.54915 | 0.00124073 | 2.550391 | 0.0008090206 | 50.23435 | 1.091796e-05 |  | 0 | 0 | 24 | 0.03440148 |  |  | 5914 | 1971.333
2566.482 | 2.552637 | 0.001090527 | 2.553727 | 0.001326876 | 50.32318 | 1.790655e-05 |  | 0 | 0 | 24 | 0.03444854 |  |  | 5915 | 1971.667
2571.438 | 2.55582 | 0.001244068 | 2.557064 | 0.0001631597 | 50.42036 | 2.201885e-06 |  | 0 | 0 | 24 | 0.03449149 |  |  | 5916 | 1972
2577.299 | 2.560455 | 5.412102e-05 | 2.5604 | -0.001156217 | 50.53528 | -1.560346e-05 |  | 0 | 0 | 24 | 0.03455404 |  |  | 5917 | 1972.333
2580.644 | 2.561885 | 0.001852036 | 2.563737 | -0.000559078 | 50.60086 | -7.544912e-06 |  | 0 | 0 | 24 | 0.03457335 |  |  | 5918 | 1972.667
2585.58 | 2.565851 | 0.001222372 | 2.567074 | -0.0003952216 | 50.69764 | -5.333625e-06 |  | 0 | 0 | 24 | 0.03462687 |  |  | 5919 | 1973
2592.982 | 2.570404 | 6.437302e-06 | 2.57041 | 0.001056585 | 50.84278 | 1.425891e-05 |  | 0 | 0 | 24 | 0.03468831 |  |  | 5920 | 1973.333
2596.9 | 2.572396 | 0.001351118 | 2.573747 | 0.001248975 | 50.91961 | 1.685527e-05 |  | 0 | 0 | 24 | 0.03471519 |  |  | 5921 | 1973.667
2601.836 | 2.576498 | 0.0005855561 | 2.577083 | 0.001251802 | 51.01639 | 1.689341e-05 |  | 0 | 0 | 24 | 0.03477055 |  |  | 5922 | 1974
2607.297 | 2.579781 | 0.0006392002 | 2.58042 | 9.779676e-05 | 51.12348 | 1.319794e-06 |  | 0 | 0 | 24 | 0.03481486 |  |  | 5923 | 1974.333
2611.711 | 2.583175 | 0.0005819797 | 2.583757 | 0.0006845277 | 51.21002 | 9.23789e-06 |  | 0 | 0 | 24 | 0.03486066 |  |  | 5924 | 1974.667
2616.184 | 2.586218 | 0.0008749962 | 2.587093 | -0.0008399017 | 51.29773 | -1.133471e-05 |  | 0 | 0 | 24 | 0.03490173 |  |  | 5925 | 1975
2621.756 | 2.589723 | 0.0007069111 | 2.59043 | -0.0006058459 | 51.40698 | -8.176058e-06 |  | 0 | 0 | 24 | 0.03494903 |  |  | 5926 | 1975.333
2623.897 | 2.591672 | 0.002094507 | 2.593766 | 0.001519063 | 51.44897 | 2.050017e-05 |  | 0 | 0 | 24 | 0.03497533 |  |  | 5927 | 1975.667
2631.553 | 2.596221 | 0.0008819103 | 2.597103 | 0.0003785168 | 51.59908 | 5.108189e-06 |  | 0 | 0 | 24 | 0.03503672 |  |  | 5928 | 1976
2635.723 | 2.599297 | 0.001142979 | 2.60044 | 0.0005924043 | 51.68085 | 7.99466e-06 |  | 0 | 0 | 24 | 0.03507823 |  |  | 5929 | 1976.333
2639.681 | 2.602311 | 0.001464844 | 2.603776 | 0.0004788552 | 51.75846 | 6.462284e-06 |  | 0 | 0 | 24 | 0.03511891 |  |  | 5930 | 1976.667
2644.211 | 2.605001 | 0.002111912 | 2.607113 | -0.00182175 | 51.84727 | -2.458503e-05 |  | 0 | 0 | 24 | 0.03515521 |  |  | 5931 | 1977
2650.499 | 2.608938 | 0.001511097 | 2.610449 | -0.0003404971 | 51.97056 | -4.595102e-06 |  | 0 | 0 | 24 | 0.03520834 |  |  | 5932 | 1977.333
2656.064 | 2.612972 | 0.0008137226 | 2.613786 | 0.001174397 | 52.07969 | 1.584881e-05 |  | 0 | 0 | 24 | 0.03526278 |  |  | 5933 | 1977.667
2660.265 | 2.615958 | 0.001163959 | 2.617122 | 0.0003416584 | 52.16205 | 4.610774e-06 |  | 0 | 0 | 24 | 0.03530308 |  |  | 5934 | 1978
2664.778 | 2.618805 | 0.00165391 | 2.620459 | 0.0008225892 | 52.25054 | 1.110107e-05 |  | 0 | 0 | 24 | 0.0353415 |  |  | 5935 | 1978.333
2671.685 | 2.62422 | 0.0004239082 | 2.623796 | 0.0003198001 | 52.38599 | 4.315791e-06 |  | 0 | 0 | 24 | 0.03541457 |  |  | 5936 | 1978.667
2675.178 | 2.626201 | 0.0009312629 | 2.627132 | -0.05517917 | 52.45448 | -0.0007446581 |  | 0 | 0 | 24 | 0.03544131 |  |  | 5937 | 1979
2681.289 | 2.629194 | 0.001274586 | 2.630469 | -0.000612219 | 52.57429 | -8.262065e-06 |  | 0 | 0 | 24 | 0.0354817 |  |  | 5938 | 1979.333
2686.133 | 2.63277 | 0.001034975 | 2.633806 | 0.0008454641 | 52.66928 | 1.140977e-05 |  | 0 | 0 | 24 | 0.03552997 |  |  | 5939 | 1979.667
2690.838 | 2.63629 | 0.0008523464 | 2.637142 | 0.002467855 | 52.76153 | 3.330439e-05 |  | 0 | 0 | 24 | 0.03557746 |  |  | 5940 | 1980
2696.296 | 2.639819 | 0.0006592274 | 2.640479 | 0.0002387345 | 52.86854 | 3.221788e-06 |  | 0 | 0 | 24 | 0.03562509 |  |  | 5941 | 1980.333
2700.664 | 2.642995 | 0.0008201599 | 2.643815 | 0.0007227358 | 52.95419 | 9.753519e-06 |  | 0 | 0 | 24 | 0.03566795 |  |  | 5942 | 1980.667
2704.8 | 2.646296 | 0.0008556843 | 2.647152 | 0.001748567 | 53.0353 | 2.359739e-05 |  | 0 | 0 | 24 | 0.0357125 |  |  | 5943 | 1981
2711.375 | 2.650105 | 0.0003836155 | 2.650488 | 0.0006196381 | 53.16423 | 8.362187e-06 |  | 0 | 0 | 24 | 0.0357639 |  |  | 5944 | 1981.333
2714.132 | 2.652043 | 0.00178194 | 2.653825 | -0.0001631451 | 53.21827 | -2.201688e-06 |  | 0 | 0 | 24 | 0.03579005 |  |  | 5945 | 1981.667
2719.367 | 2.655931 | 0.001230955 | 2.657162 | 0.0009495537 | 53.32092 | 1.281449e-05 |  | 0 | 0 | 24 | 0.03584252 |  |  | 5946 | 1982
2724.34375 | 2.659095 | 0.001402616 | 2.660498 | -0.005800151 | 53.4185 | -7.827464e-05 |  | 0 | 0 | 24 | 0.03588523 |  |  | 5947 | 1982.333
2728.137 | 2.661559 | 0.002275229 | 2.663835 | 0.002178328 | 53.49288 | 2.939715e-05 |  | 0 | 0 | 24 | 0.03591848 |  |  | 5948 | 1982.667
2733.914 | 2.666663 | 0.0005083084 | 2.667171 | 0.0003333892 | 53.60616 | 4.49918e-06 |  | 0 | 0 | 24 | 0.03598735 |  |  | 5949 | 1983
2739.377 | 2.669674 | 0.0008337498 | 2.670508 | -0.001072843 | 53.71327 | -1.447831e-05 |  | 0 | 0 | 24 | 0.03602799 |  |  | 5950 | 1983.333
2744.276 | 2.673168 | 0.0006763935 | 2.673845 | -0.000809022 | 53.80933 | -1.091798e-05 |  | 0 | 0 | 24 | 0.03607514 |  |  | 5951 | 1983.667
2749.975 | 2.676834 | 0.0003471374 | 2.677181 | 0.001080421 | 53.92109 | 1.458058e-05 |  | 0 | 0 | 24 | 0.03612461 |  |  | 5952 | 1984
2753.943 | 2.67987 | 0.0006475449 | 2.680518 | -0.0004521298 | 53.99888 | -6.101617e-06 |  | 0 | 0 | 24 | 0.03616559 |  |  | 5953 | 1984.333
2759.232 | 2.683983 | 0.0001285076 | 2.683854 | -0.0009431791 | 54.10258 | -1.272846e-05 |  | 0 | 0 | 24 | 0.03622109 |  |  | 5954 | 1984.667
2764.885 | 2.68698 | 0.0002110004 | 2.687191 | -8.229997e-05 | 54.21342 | -1.110661e-06 |  | 0 | 0 | 24 | 0.03626153 |  |  | 5955 | 1985
2769.096 | 2.69017 | 0.0003576279 | 2.690527 | -0.0008738299 | 54.29601 | -1.179258e-05 |  | 0 | 0 | 24 | 0.03630458 |  |  | 5956 | 1985.333
2771.934 | 2.69257 | 0.001294613 | 2.693864 | -0.0002855082 | 54.35165 | -3.853013e-06 |  | 0 | 0 | 24 | 0.03633697 |  |  | 5957 | 1985.667
2778.317 | 2.696146 | 0.001054764 | 2.697201 | -0.0008787204 | 54.47681 | -1.185857e-05 |  | 0 | 0 | 24 | 0.03638523 |  |  | 5958 | 1986
2783.831 | 2.699289 | 0.001247883 | 2.700537 | 0.0002337768 | 54.58493 | 3.154882e-06 |  | 0 | 0 | 24 | 0.03642766 |  |  | 5959 | 1986.333
2787.437 | 2.703012 | 0.0008616448 | 2.703874 | -0.001830418 | 54.65563 | -2.4702e-05 |  | 0 | 0 | 24 | 0.0364779 |  |  | 5960 | 1986.667
2791.099 | 2.705491 | 0.001719713 | 2.70721 | -0.0003363121 | 54.72743 | -4.538625e-06 |  | 0 | 0 | 24 | 0.03651135 |  |  | 5961 | 1987
2796.94 | 2.709929 | 0.0006182194 | 2.710547 | 0.001537921 | 54.84196 | 2.075466e-05 |  | 0 | 0 | 24 | 0.03657124 |  |  | 5962 | 1987.333
2802.215 | 2.712425 | 0.001458645 | 2.713884 | -0.0003647976 | 54.94539 | -4.923045e-06 |  | 0 | 0 | 24 | 0.03660493 |  |  | 5963 | 1987.667
2806.269 | 2.716119 | 0.001100779 | 2.71722 | -0.002288219 | 55.02489 | -3.088015e-05 |  | 0 | 0 | 24 | 0.03665478 |  |  | 5964 | 1988
2812.762 | 2.721069 | 0.0005121231 | 2.720557 | -0.002131578 | 55.1522 | -2.876624e-05 |  | 0 | 0 | 24 | 0.03672158 |  |  | 5965 | 1988.333
2816.442 | 2.722853 | 0.001039982 | 2.723893 | -0.0001250845 | 55.22436 | -1.68805e-06 |  | 0 | 0 | 24 | 0.03674566 |  |  | 5966 | 1988.667
2821.453125 | 2.726115 | 0.001114845 | 2.72723 | 0.0001345777 | 55.32261 | 1.816164e-06 |  | 0 | 0 | 24 | 0.03678968 |  |  | 5967 | 1989
2826.364 | 2.729916 | 0.0006499291 | 2.730567 | -0.001118095 | 55.4189 | -1.5089e-05 |  | 0 | 0 | 24 | 0.03684098 |  |  | 5968 | 1989.333
2831.475 | 2.733403 | 0.0004997253 | 2.733903 | -0.001449137 | 55.51912 | -1.95565e-05 |  | 0 | 0 | 24 | 0.03688803 |  |  | 5969 | 1989.667
2836.008 | 2.736472 | 0.0007677078 | 2.73724 | -0.0005800744 | 55.608 | -7.828264e-06 |  | 0 | 0 | 24 | 0.03692944 |  |  | 5970 | 1990
2842.334 | 2.740624 | 4.768372e-05 | 2.740576 | -0.002071881 | 55.73203 | -2.796061e-05 |  | 0 | 0 | 24 | 0.03698548 |  |  | 5971 | 1990.333
2845.335 | 2.743049 | 0.0008642673 | 2.743913 | -0.001090807 | 55.79089 | -1.472074e-05 |  | 0 | 0 | 24 | 0.0370182 |  |  | 5972 | 1990.667
2849.953 | 2.745824 | 0.001425505 | 2.747249 | -0.001338669 | 55.88143 | -1.806571e-05 |  | 0 | 0 | 24 | 0.03705565 |  |  | 5973 | 1991
2856.871 | 2.750005 | 0.0005815029 | 2.750586 | -0.001519006 | 56.01708 | -2.04994e-05 |  | 0 | 0 | 24 | 0.03711207 |  |  | 5974 | 1991.333
2859.46 | 2.752379 | 0.001543522 | 2.753923 | -0.001150581 | 56.06784 | -1.552741e-05 |  | 0 | 0 | 24 | 0.03714412 |  |  | 5975 | 1991.667
2864.971 | 2.756424 | 0.0008351803 | 2.757259 | -0.0007025033 | 56.1759 | -9.480477e-06 |  | 0 | 0 | 24 | 0.0371987 |  |  | 5976 | 1992
2869.061 | 2.759893 | 0.000702858 | 2.760596 | -0.00182245 | 56.2561 | -2.459447e-05 |  | 0 | 0 | 24 | 0.03724552 |  |  | 5977 | 1992.333
2875.679 | 2.764689 | 0.0007562637 | 2.763933 | -0.0006797014 | 56.38587 | -9.172759e-06 |  | 0 | 0 | 24 | 0.03731024 |  |  | 5978 | 1992.667
2879.871 | 2.766856 | 0.000412941 | 2.767269 | -0.001636535 | 56.46806 | -2.20855e-05 |  | 0 | 0 | 24 | 0.03733949 |  |  | 5979 | 1993
2883.657 | 2.769828 | 0.0007777214 | 2.770605 | 0.000736135 | 56.5423 | 9.934345e-06 |  | 0 | 0 | 24 | 0.03737959 |  |  | 5980 | 1993.333
2888.281 | 2.773086 | 0.0008563995 | 2.773942 | 0.001573629 | 56.63297 | 2.123656e-05 |  | 0 | 0 | 24 | 0.03742356 |  |  | 5981 | 1993.667
2893.523 | 2.776047 | 0.00123167 | 2.777279 | 0.0003424603 | 56.73574 | 4.621597e-06 |  | 0 | 0 | 24 | 0.03746352 |  |  | 5982 | 1994
2898.541 | 2.779952 | 0.000663042 | 2.780615 | -0.001007825 | 56.83413 | -1.360087e-05 |  | 0 | 0 | 24 | 0.03751622 |  |  | 5983 | 1994.333
2902.692 | 2.782742 | 0.001210213 | 2.783952 | -0.001812541 | 56.91553 | -2.446074e-05 |  | 0 | 0 | 24 | 0.03755387 |  |  | 5984 | 1994.667
2907.271 | 2.785803 | 0.001485348 | 2.787289 | -0.002618112 | 57.00532 | -3.533215e-05 |  | 0 | 0 | 24 | 0.03759518 |  |  | 5985 | 1995
2913.922 | 2.79002 | 0.0006055832 | 2.790625 | -0.0007311408 | 57.13573 | -9.866947e-06 |  | 0 | 0 | 24 | 0.03765209 |  |  | 5986 | 1995.333
2916.89 | 2.793292 | 0.0006699562 | 2.793962 | -0.002952983 | 57.19391 | -3.985132e-05 |  | 0 | 0 | 24 | 0.03769625 |  |  | 5987 | 1995.667
2922.252 | 2.796278 | 0.001020193 | 2.797298 | 0.001232383 | 57.29906 | 1.663135e-05 |  | 0 | 0 | 24 | 0.03773655 |  |  | 5988 | 1996
2925.334 | 2.798935 | 0.001699686 | 2.800635 | -0.0003956773 | 57.35949 | -5.339775e-06 |  | 0 | 0 | 24 | 0.0377724 |  |  | 5989 | 1996.333
2930.433 | 2.802991 | 0.000980854 | 2.803972 | -0.0001972281 | 57.45946 | -2.661647e-06 |  | 0 | 0 | 24 | 0.03782713 |  |  | 5990 | 1996.667
2935.781 | 2.806131 | 0.001177311 | 2.807308 | -0.001736807 | 57.56434 | -2.343868e-05 |  | 0 | 0 | 24 | 0.03786951 |  |  | 5991 | 1997
2940.789 | 2.809446 | 0.001198769 | 2.810645 | -0.0006289472 | 57.66253 | -8.487817e-06 |  | 0 | 0 | 24 | 0.03791425 |  |  | 5992 | 1997.333
2946.192 | 2.813601 | 0.0003798008 | 2.813981 | 0.0008257225 | 57.76848 | 1.114335e-05 |  | 0 | 0 | 24 | 0.03797033 |  |  | 5993 | 1997.667
2951.9 | 2.816881 | 0.0004367828 | 2.817318 | -0.0003501116 | 57.88039 | -4.724853e-06 |  | 0 | 0 | 24 | 0.03801459 |  |  | 5994 | 1998
2957.073 | 2.820357 | 0.000297308 | 2.820654 | -0.001472822 | 57.98182 | -1.987614e-05 |  | 0 | 0 | 24 | 0.0380615 |  |  | 5995 | 1998.333
2959.337 | 2.822667 | 0.0013237 | 2.823991 | 0.0007287145 | 58.02621 | 9.834204e-06 |  | 0 | 0 | 24 | 0.03809268 |  |  | 5996 | 1998.667
2964.672 | 2.826415 | 0.0009121895 | 2.827327 | -0.001097214 | 58.13083 | -1.48072e-05 |  | 0 | 0 | 24 | 0.03814326 |  |  | 5997 | 1999
2969.974 | 2.829934 | 0.0007297993 | 2.830664 | -0.001061912 | 58.23479 | -1.43308e-05 |  | 0 | 0 | 24 | 0.03819075 |  |  | 5998 | 1999.333
2974.924 | 2.833267 | 0.0007333755 | 2.834001 | -0.001898228 | 58.33185 | -2.561711e-05 |  | 0 | 0 | 24 | 0.03823573 |  |  | 5999 | 1999.667
2979.131 | 2.836457 | 0.0008797646 | 2.837337 | 0.0005916112 | 58.41434 | 7.983957e-06 |  | 0 | 0 | 24 | 0.03827878 |  |  | 6000 | 2000
2983.337 | 2.839308 | 0.001366138 | 2.840674 | 0.0004496364 | 58.49681 | 6.067967e-06 |  | 0 | 0 | 24 | 0.03831724 |  |  | 6001 | 2000.333
2987.107 | 2.842004 | 0.002006292 | 2.84401 | -0.0008028622 | 58.57073 | -1.083485e-05 |  | 0 | 0 | 24 | 0.03835364 |  |  | 6002 | 2000.667
2994.446 | 2.847322 | 2.479553e-05 | 2.847347 | -6.319227e-05 | 58.71462 | -8.527972e-07 |  | 0 | 0 | 24 | 0.0384254 |  |  | 6003 | 2001
2997.925 | 2.849332 | 0.001351595 | 2.850684 | 0.0006852332 | 58.78284 | 9.247412e-06 |  | 0 | 0 | 24 | 0.03845252 |  |  | 6004 | 2001.333
3001.786 | 2.852422 | 0.001598358 | 2.85402 | 0.0004151677 | 58.85856 | 5.602803e-06 |  | 0 | 0 | 24 | 0.03849422 |  |  | 6005 | 2001.667
3006.884 | 2.856642 | 0.0007147789 | 2.857357 | -9.134622e-05 | 58.95852 | -1.232743e-06 |  | 0 | 0 | 24 | 0.03855117 |  |  | 6006 | 2002
3011.808 | 2.859868 | 0.0008256436 | 2.860693 | -0.001429297 | 59.05507 | -1.928876e-05 |  | 0 | 0 | 24 | 0.03859471 |  |  | 6007 | 2002.333
3017.273 | 2.863247 | 0.0007827282 | 2.86403 | -0.001225668 | 59.16222 | -1.654073e-05 |  | 0 | 0 | 24 | 0.03864032 |  |  | 6008 | 2002.667
3022.345 | 2.866777 | 0.0005893707 | 2.867367 | 5.217989e-05 | 59.26167 | 7.041821e-07 |  | 0 | 0 | 24 | 0.03868795 |  |  | 6009 | 2003
3026.646 | 2.869585 | 0.00111866 | 2.870703 | -0.0007019628 | 59.346 | -9.473183e-06 |  | 0 | 0 | 24 | 0.03872584 |  |  | 6010 | 2003.333
3030.375 | 2.872996 | 0.001043558 | 2.87404 | 0.00145897 | 59.41913 | 1.96892e-05 |  | 0 | 0 | 24 | 0.03877188 |  |  | 6011 | 2003.667
3036.314 | 2.876837 | 0.0005390644 | 2.877376 | 0.0006079523 | 59.53558 | 8.204485e-06 |  | 0 | 0 | 24 | 0.03882371 |  |  | 6012 | 2004
3040.481 | 2.879512 | 0.001200676 | 2.880713 | -0.0003094714 | 59.61727 | -4.176402e-06 |  | 0 | 0 | 24 | 0.03885981 |  |  | 6013 | 2004.333
3046.007 | 2.883117 | 0.0009324551 | 2.88405 | -0.003939163 | 59.72563 | -5.316009e-05 |  | 0 | 0 | 24 | 0.03890846 |  |  | 6014 | 2004.667
3050.97 | 2.88694 | 0.0004458427 | 2.887386 | -0.0004286034 | 59.82294 | -5.784122e-06 |  | 0 | 0 | 24 | 0.03896006 |  |  | 6015 | 2005
3055.705 | 2.889376 | 0.001347065 | 2.890723 | -0.04474817 | 59.91579 | -0.0006038889 |  | 0 | 0 | 24 | 0.03899292 |  |  | 6016 | 2005.333
3057.505 | 2.891414 | 0.002645254 | 2.89406 | -0.0001372304 | 59.95108 | -1.851962e-06 |  | 0 | 0 | 24 | 0.03902043 |  |  | 6017 | 2005.667
3063.839 | 2.896571 | 0.0008246899 | 2.897396 | 0.0005040307 | 60.07527 | 6.802034e-06 |  | 0 | 0 | 24 | 0.03909003 |  |  | 6018 | 2006
3068.004 | 2.899153 | 0.001579285 | 2.900732 | 0.0001896674 | 60.15694 | 2.559614e-06 |  | 0 | 0 | 24 | 0.03912487 |  |  | 6019 | 2006.333
3073.796 | 2.903413 | 0.0006566048 | 2.904069 | 0.0003155114 | 60.27051 | 4.257914e-06 |  | 0 | 0 | 24 | 0.03918236 |  |  | 6020 | 2006.667
3076.234 | 2.905455 | 0.001950979 | 2.907406 | 0.00139216 | 60.31831 | 1.878758e-05 |  | 0 | 0 | 24 | 0.03920992 |  |  | 6021 | 2007
3083.722 | 2.909997 | 0.0007457733 | 2.910742 | -0.0008188454 | 60.46515 | -1.105055e-05 |  | 0 | 0 | 24 | 0.03927121 |  |  | 6022 | 2007.333
3086.498 | 2.912278 | 0.001800776 | 2.914079 | -0.0006017413 | 60.51956 | -8.120665e-06 |  | 0 | 0 | 24 | 0.039302 |  |  | 6023 | 2007.667
3091.756 | 2.916656 | 0.00075984 | 2.917415 | -0.0002940096 | 60.62267 | -3.967741e-06 |  | 0 | 0 | 24 | 0.03936107 |  |  | 6024 | 2008
3097.406 | 2.919409 | 0.001342773 | 2.920752 | -0.0009379658 | 60.73344 | -1.265811e-05 |  | 0 | 0 | 24 | 0.03939823 |  |  | 6025 | 2008.333
3100.003 | 2.92192 | 0.002168894 | 2.924089 | -0.003617185 | 60.78437 | -4.881491e-05 |  | 0 | 0 | 24 | 0.03943212 |  |  | 6026 | 2008.667
3105.124 | 2.92643 | 0.000995636 | 2.927425 | 0.0008487566 | 60.88478 | 1.145421e-05 |  | 0 | 0 | 24 | 0.03949298 |  |  | 6027 | 2009
3111.592 | 2.93021 | 0.0005521774 | 2.930762 | 0.001612588 | 61.0116 | 2.176233e-05 |  | 0 | 0 | 24 | 0.03954399 |  |  | 6028 | 2009.333
3115.905 | 2.932963 | 0.001135111 | 2.934098 | 0.001652427 | 61.09617 | 2.229995e-05 |  | 0 | 0 | 24 | 0.03958115 |  |  | 6029 | 2009.667
3120.277 | 2.936618 | 0.0008165836 | 2.937435 | -0.001670487 | 61.1819 | -2.254368e-05 |  | 0 | 0 | 24 | 0.03963048 |  |  | 6030 | 2010
3124.888 | 2.940112 | 0.0006592274 | 2.940772 | -0.001593904 | 61.27231 | -2.151018e-05 |  | 0 | 0 | 24 | 0.03967763 |  |  | 6031 | 2010.333
3130.553 | 2.943156 | 0.0009524822 | 2.944108 | -0.001762241 | 61.3834 | -2.378193e-05 |  | 0 | 0 | 24 | 0.0397187 |  |  | 6032 | 2010.667
3134.612 | 2.947093 | 0.000351429 | 2.947445 | -0.0007899976 | 61.46298 | -1.066124e-05 |  | 0 | 0 | 24 | 0.03977184 |  |  | 6033 | 2011
3139.818 | 2.9497 | 0.00108099 | 2.950781 | -0.002483814 | 61.56506 | -3.351976e-05 |  | 0 | 0 | 24 | 0.03980702 |  |  | 6034 | 2011.333
3142.769 | 2.952354 | 0.001764059 | 2.954118 | -0.001331369 | 61.62293 | -1.796719e-05 |  | 0 | 0 | 24 | 0.03984283 |  |  | 6035 | 2011.667
3148.606 | 2.95592 | 0.001534939 | 2.957454 | -0.001043396 | 61.73738 | -1.408092e-05 |  | 0 | 0 | 24 | 0.03989095 |  |  | 6036 | 2012
3153.338 | 2.959753 | 0.001037836 | 2.960791 | -0.001593666 | 61.83015 | -2.150697e-05 |  | 0 | 0 | 24 | 0.03994269 |  |  | 6037 | 2012.333
3157.722 | 2.962772 | 0.001356125 | 2.964128 | -0.001505728 | 61.91613 | -2.032021e-05 |  | 0 | 0 | 24 | 0.03998342 |  |  | 6038 | 2012.667
3162.543 | 2.966745 | 0.0007193088 | 2.967464 | 0.0002486308 | 62.01065 | 3.355342e-06 |  | 0 | 0 | 24 | 0.04003704 |  |  | 6039 | 2013
3167.605 | 2.969978 | 0.0008230209 | 2.970801 | -0.001884427 | 62.1099 | -2.543087e-05 |  | 0 | 0 | 24 | 0.04008067 |  |  | 6040 | 2013.333
3171.622 | 2.972935 | 0.001202106 | 2.974137 | -0.0002370868 | 62.18867 | -3.199552e-06 |  | 0 | 0 | 24 | 0.04012058 |  |  | 6041 | 2013.667
3175.015 | 2.9756 | 0.001874208 | 2.977474 | -0.000909657 | 62.2552 | -1.227607e-05 |  | 0 | 0 | 24 | 0.04015654 |  |  | 6042 | 2014
3179.938 | 2.97928 | 0.001530886 | 2.980811 | -0.0001641062 | 62.35172 | -2.214659e-06 |  | 0 | 0 | 24 | 0.0402062 |  |  | 6043 | 2014.333
3185.998 | 2.982473 | 0.001673937 | 2.984147 | -0.0007774048 | 62.47055 | -1.049129e-05 |  | 0 | 0 | 24 | 0.0402493 |  |  | 6044 | 2014.667
3189.761 | 2.985406 | 0.002077818 | 2.987484 | -0.0009785548 | 62.54433 | -1.320587e-05 |  | 0 | 0 | 24 | 0.04028888 |  |  | 6045 | 2015
3195.555 | 2.990159 | 0.0006616116 | 2.99082 | 0.0001645488 | 62.65794 | 2.220632e-06 |  | 0 | 0 | 24 | 0.04035302 |  |  | 6046 | 2015.333
3199.503 | 2.992659 | 0.001498461 | 2.994157 | -0.00123103 | 62.73536 | -1.661309e-05 |  | 0 | 0 | 24 | 0.04038676 |  |  | 6047 | 2015.667
3205.296875 | 2.996564 | 0.000929594 | 2.997494 | -0.001995749 | 62.84896 | -2.693318e-05 |  | 0 | 0 | 24 | 0.04043946 |  |  | 6048 | 2016
3208.115 | 2.998871 | 0.001959562 | 3.00083 | 0.0006701235 | 62.90423 | 9.043502e-06 |  | 0 | 0 | 24 | 0.04047059 |  |  | 6049 | 2016.333
3213.27 | 3.002443 | 0.001723528 | 3.004167 | 7.342754e-05 | 63.00529 | 9.90925e-07 |  | 0 | 0 | 24 | 0.0405188 |  |  | 6050 | 2016.667
3217.816 | 3.005959 | 0.001544476 | 3.007503 | -0.001071172 | 63.09443 | -1.445576e-05 |  | 0 | 0 | 24 | 0.04056625 |  |  | 6051 | 2017
3223.271 | 3.009775 | 0.001065254 | 3.01084 | -0.0001084396 | 63.20138 | -1.463422e-06 |  | 0 | 0 | 24 | 0.04061774 |  |  | 6052 | 2017.333
3226.231 | 3.012503 | 0.001673222 | 3.014177 | -0.00145994 | 63.25944 | -1.970229e-05 |  | 0 | 0 | 24 | 0.04065457 |  |  | 6053 | 2017.667
3233.23 | 3.016999 | 0.0005142689 | 3.017513 | -0.002048672 | 63.39668 | -2.76474e-05 |  | 0 | 0 | 24 | 0.04071523 |  |  | 6054 | 2018
3236.482 | 3.020518 | 0.0003318787 | 3.02085 | -2.779753e-05 | 63.46043 | -3.751354e-07 |  | 0 | 0 | 24 | 0.04076272 |  |  | 6055 | 2018.333
3240.882 | 3.02266 | 0.001526356 | 3.024186 | 0.0004285771 | 63.54671 | 5.783767e-06 |  | 0 | 0 | 24 | 0.04079163 |  |  | 6056 | 2018.667
3244.924 | 3.025979 | 0.001543999 | 3.027523 | 4.568406e-05 | 63.62596 | 6.165191e-07 |  | 0 | 0 | 24 | 0.04083642 |  |  | 6057 | 2019
3250.655 | 3.029913 | 0.0009467602 | 3.030859 | -0.0008562881 | 63.73832 | -1.155584e-05 |  | 0 | 0 | 24 | 0.04088951 |  |  | 6058 | 2019.333
3255.441 | 3.032874 | 0.001322269 | 3.034196 | -0.001033972 | 63.83217 | -1.395373e-05 |  | 0 | 0 | 24 | 0.04092947 |  |  | 6059 | 2019.667
3259.32 | 3.036565 | 0.0009679794 | 3.037533 | -0.0001613221 | 63.90824 | -2.177086e-06 |  | 0 | 0 | 24 | 0.04097928 |  |  | 6060 | 2020
3263.909 | 3.039429 | 0.001440048 | 3.040869 | 0.0004426103 | 63.99821 | 5.973148e-06 |  | 0 | 0 | 24 | 0.04101794 |  |  | 6061 | 2020.333
3269.237 | 3.043016 | 0.001189709 | 3.044206 | 0.0003402911 | 64.10268 | 4.592323e-06 |  | 0 | 0 | 24 | 0.04106635 |  |  | 6062 | 2020.667
3275.073 | 3.04685 | 0.0006923676 | 3.047542 | 0.002041545 | 64.21713 | 2.755122e-05 |  | 0 | 0 | 24 | 0.04111808 |  |  | 6063 | 2021
3278.225 | 3.049943 | 0.0009355545 | 3.050879 | 0.0001714025 | 64.27893 | 2.313124e-06 |  | 0 | 0 | 24 | 0.04115983 |  |  | 6064 | 2021.333
3282.848 | 3.052969 | 0.001246691 | 3.054216 | -0.0006977034 | 64.36957 | -9.4157e-06 |  | 0 | 0 | 24 | 0.04120066 |  |  | 6065 | 2021.667
3286.621 | 3.056467 | 0.00108552 | 3.057552 | -0.000792269 | 64.44355 | -1.069189e-05 |  | 0 | 0 | 24 | 0.04124786 |  |  | 6066 | 2022
3292.058 | 3.059767 | 0.001121283 | 3.060889 | 0.0006507938 | 64.55016 | 8.782642e-06 |  | 0 | 0 | 24 | 0.04129241 |  |  | 6067 | 2022.333
3296.602 | 3.062847 | 0.001378775 | 3.064225 | 0.005328839 | 64.63926 | 7.191416e-05 |  | 0 | 0 | 24 | 0.04133396 |  |  | 6068 | 2022.667
3300.188 | 3.065761 | 0.001800537 | 3.067562 | 0.0009776741 | 64.70958 | 1.319398e-05 |  | 0 | 0 | 24 | 0.0413733 |  |  | 6069 | 2023
3303.536 | 3.068837 | 0.002061606 | 3.070899 | -0.001620669 | 64.77521 | -2.187138e-05 |  | 0 | 0 | 24 | 0.0414148 |  |  | 6070 | 2023.333
3309.553 | 3.072517 | 0.001718283 | 3.074235 | -0.003843428 | 64.89321 | -5.186813e-05 |  | 0 | 0 | 24 | 0.04146447 |  |  | 6071 | 2023.667
3313.902 | 3.075371 | 0.002200842 | 3.077572 | 0.0003076659 | 64.97847 | 4.152037e-06 |  | 0 | 0 | 24 | 0.04150298 |  |  | 6072 | 2024
3320.287 | 3.080099 | 0.0008096695 | 3.080908 | 0.002064717 | 65.10367 | 2.786392e-05 |  | 0 | 0 | 24 | 0.04156678 |  |  | 6073 | 2024.333
3324.094 | 3.082945 | 0.00129962 | 3.084245 | -0.0007320347 | 65.17832 | -9.879011e-06 |  | 0 | 0 | 24 | 0.0416052 |  |  | 6074 | 2024.667
3327.569 | 3.085717 | 0.001864433 | 3.087581 | -0.002918839 | 65.24645 | -3.939053e-05 |  | 0 | 0 | 24 | 0.0416426 |  |  | 6075 | 2025
3332.706 | 3.089815 | 0.001102686 | 3.090918 | 3.942487e-05 | 65.34717 | 5.320496e-07 |  | 0 | 0 | 24 | 0.04169791 |  |  | 6076 | 2025.333
3338.775 | 3.093191 | 0.001063347 | 3.094255 | -0.0009096365 | 65.46617 | -1.22758e-05 |  | 0 | 0 | 24 | 0.04174347 |  |  | 6077 | 2025.667
3343.195 | 3.09607 | 0.001520872 | 3.097591 | -0.0009948272 | 65.55284 | -1.342547e-05 |  | 0 | 0 | 24 | 0.04178233 |  |  | 6078 | 2026
3347.338 | 3.099625 | 0.001302719 | 3.100928 | 0.001067543 | 65.63409 | 1.440679e-05 |  | 0 | 0 | 24 | 0.0418303 |  |  | 6079 | 2026.333
3350.883 | 3.10176 | 0.002504349 | 3.104264 | 0.0005220385 | 65.70358 | 7.045054e-06 |  | 0 | 0 | 24 | 0.04185911 |  |  | 6080 | 2026.667
3357.65 | 3.107411 | 0.000190258 | 3.107601 | -4.414592e-05 | 65.83628 | -5.957615e-07 |  | 0 | 0 | 24 | 0.04193537 |  |  | 6081 | 2027
3359.847 | 3.10878 | 0.002157211 | 3.110938 | -0.000188845 | 65.87935 | -2.548515e-06 |  | 0 | 0 | 24 | 0.04195385 |  |  | 6082 | 2027.333
3365.23 | 3.112661 | 0.001613617 | 3.114274 | -0.001614017 | 65.9849 | -2.17816e-05 |  | 0 | 0 | 24 | 0.04200622 |  |  | 6083 | 2027.667
3370.556 | 3.116655 | 0.0009553432 | 3.117611 | -0.0001185901 | 66.08934 | -1.600407e-06 |  | 0 | 0 | 24 | 0.04206013 |  |  | 6084 | 2028
3375.132 | 3.120064 | 0.0008838177 | 3.120947 | 0.244086 | 66.17906 | 0.003294008 |  | 0 | 0 | 24 | 0.04210612 |  |  | 6085 | 2028.333
3379.009 | 3.122703 | 0.001581192 | 3.124284 | 0.0005703285 | 66.25508 | 7.696741e-06 |  | 0 | 0 | 24 | 0.04214174 |  |  | 6086 | 2028.667
3383.299 | 3.12555 | 0.002070904 | 3.127621 | 0.000354222 | 66.33919 | 4.780324e-06 |  | 0 | 0 | 24 | 0.04218016 |  |  | 6087 | 2029
3386.29 | 3.128793 | 0.002163887 | 3.130957 | 0.002562655 | 66.39784 | 3.458373e-05 |  | 0 | 0 | 24 | 0.04222393 |  |  | 6088 | 2029.333
3392.842 | 3.133546 | 0.0007476806 | 3.134294 | 0.0001394142 | 66.52632 | 1.881433e-06 |  | 0 | 0 | 24 | 0.04228807 |  |  | 6089 | 2029.667
3396.466 | 3.136128 | 0.001502037 | 3.13763 | 0.0004537045 | 66.59737 | 6.122867e-06 |  | 0 | 0 | 24 | 0.04232292 |  |  | 6090 | 2030
3401.557 | 3.139179 | 0.001788139 | 3.140967 | 0.0006824666 | 66.6972 | 9.210075e-06 |  | 0 | 0 | 24 | 0.04236409 |  |  | 6091 | 2030.333
3405.804 | 3.143671 | 0.0006330013 | 3.144304 | 0.001552111 | 66.78048 | 2.094617e-05 |  | 0 | 0 | 24 | 0.0424247 |  |  | 6092 | 2030.667
3409.995 | 3.145584 | 0.002056122 | 3.14764 | 0.002282115 | 66.86264 | 3.079777e-05 |  | 0 | 0 | 24 | 0.04245053 |  |  | 6093 | 2031
3414.26 | 3.149178 | 0.00179863 | 3.150977 | 0.002727259 | 66.94628 | 3.680511e-05 |  | 0 | 0 | 24 | 0.04249903 |  |  | 6094 | 2031.333
3419.677 | 3.152801 | 0.001512527 | 3.154313 | -0.03455704 | 67.0525 | -0.0004663569 |  | 0 | 0 | 24 | 0.04254792 |  |  | 6095 | 2031.667
3425.283 | 3.156631 | 0.001018763 | 3.15765 | -6.339239e-05 | 67.16242 | -8.554979e-07 |  | 0 | 0 | 24 | 0.04259961 |  |  | 6096 | 2032
3429.423 | 3.159578 | 0.001408577 | 3.160986 | 0.001021737 | 67.24359 | 1.378862e-05 |  | 0 | 0 | 24 | 0.04263938 |  |  | 6097 | 2032.333
3433.401 | 3.161988 | 0.002334833 | 3.164323 | -0.001308593 | 67.3216 | -1.765983e-05 |  | 0 | 0 | 24 | 0.04267191 |  |  | 6098 | 2032.667
3437.039 | 3.165668 | 0.00199151 | 3.16766 | 0.002927549 | 67.39291 | 3.950808e-05 |  | 0 | 0 | 24 | 0.04272157 |  |  | 6099 | 2033
3443.045 | 3.170364 | 0.0006322861 | 3.170996 | 0.0007754809 | 67.51068 | 1.046533e-05 |  | 0 | 0 | 24 | 0.04278494 |  |  | 6100 | 2033.333
3448.259 | 3.172925 | 0.001408339 | 3.174333 | 0.001591325 | 67.61292 | 2.147537e-05 |  | 0 | 0 | 24 | 0.04281949 |  |  | 6101 | 2033.667
3451.492 | 3.175281 | 0.002388239 | 3.17767 | -0.0004705802 | 67.67631 | -6.35061e-06 |  | 0 | 0 | 24 | 0.0428513 |  |  | 6102 | 2034
3455.153 | 3.178786 | 0.002219915 | 3.181006 | 0.0002402186 | 67.7481 | 3.241816e-06 |  | 0 | 0 | 24 | 0.0428986 |  |  | 6103 | 2034.333
3459.319 | 3.182205 | 0.002137661 | 3.184343 | -0.0008750379 | 67.82978 | -1.180888e-05 |  | 0 | 0 | 24 | 0.04294474 |  |  | 6104 | 2034.667
3465.485 | 3.185488 | 0.002191305 | 3.187679 | -0.003205381 | 67.95069 | -4.32575e-05 |  | 0 | 0 | 24 | 0.04298904 |  |  | 6105 | 2035
3469.377 | 3.189182 | 0.001833439 | 3.191016 | -0.001215583 | 68.027 | -1.640463e-05 |  | 0 | 0 | 24 | 0.0430389 |  |  | 6106 | 2035.333
3474.584 | 3.192612 | 0.001740456 | 3.194352 | 0.001562072 | 68.1291 | 2.10806e-05 |  | 0 | 0 | 24 | 0.04308518 |  |  | 6107 | 2035.667
3477.83 | 3.195334 | 0.002355576 | 3.197689 | 0.002273011 | 68.19275 | 3.067492e-05 |  | 0 | 0 | 24 | 0.04312191 |  |  | 6108 | 2036
3481.077 | 3.19734 | 0.003685713 | 3.201026 | -0.0001686242 | 68.25641 | -2.275631e-06 |  | 0 | 0 | 24 | 0.04314899 |  |  | 6109 | 2036.333
3488.136 | 3.202529 | 0.0018332 | 3.204362 | -0.0006075974 | 68.39483 | -8.199695e-06 |  | 0 | 0 | 24 | 0.04321901 |  |  | 6110 | 2036.667
3492.592 | 3.205876 | 0.001822472 | 3.207699 | 0.0003820765 | 68.4822 | 5.156229e-06 |  | 0 | 0 | 24 | 0.04326419 |  |  | 6111 | 2037
3496.432 | 3.208995 | 0.002040386 | 3.211035 | 0.001376483 | 68.55749 | 1.857602e-05 |  | 0 | 0 | 24 | 0.04330627 |  |  | 6112 | 2037.333
3499.812 | 3.211484 | 0.002887964 | 3.214372 | 0.001775294 | 68.62376 | 2.395808e-05 |  | 0 | 0 | 24 | 0.04333987 |  |  | 6113 | 2037.667
3506.593 | 3.216462 | 0.001246452 | 3.217709 | 0.002222834 | 68.75672 | 2.999776e-05 |  | 0 | 0 | 24 | 0.04340705 |  |  | 6114 | 2038
3510.39 | 3.218551 | 0.002494335 | 3.221045 | 0.0002258494 | 68.83118 | 3.047901e-06 |  | 0 | 0 | 24 | 0.04343523 |  |  | 6115 | 2038.333
3515.308 | 3.223078 | 0.001303434 | 3.224382 | 0.001463357 | 68.9276 | 1.97484e-05 |  | 0 | 0 | 24 | 0.04349633 |  |  | 6116 | 2038.667
3519.393 | 3.225617 | 0.002100945 | 3.227718 | 0.001371597 | 69.0077 | 1.851008e-05 |  | 0 | 0 | 24 | 0.0435306 |  |  | 6117 | 2039
3522.491 | 3.228035 | 0.00301981 | 3.231055 | 8.572975e-05 | 69.06845 | 1.156947e-06 |  | 0 | 0 | 24 | 0.04356323 |  |  | 6118 | 2039.333
3527.997 | 3.233031 | 0.001360416 | 3.234392 | -2.603298e-05 | 69.17642 | -3.513222e-07 |  | 0 | 0 | 24 | 0.04363065 |  |  | 6119 | 2039.667
3532.8 | 3.236099 | 0.001628637 | 3.237728 | 0.000586449 | 69.27058 | 7.914292e-06 |  | 0 | 0 | 24 | 0.04367206 |  |  | 6120 | 2040
3536.51 | 3.238728 | 0.002336502 | 3.241064 | -0.0006154355 | 69.34332 | -8.305472e-06 |  | 0 | 0 | 24 | 0.04370753 |  |  | 6121 | 2040.333
3540.923 | 3.242762 | 0.001639128 | 3.244401 | 0.0001477564 | 69.42986 | 1.994013e-06 |  | 0 | 0 | 24 | 0.04376197 |  |  | 6122 | 2040.667
3545.632 | 3.245541 | 0.002197027 | 3.247738 | 0.001119284 | 69.52219 | 1.510504e-05 |  | 0 | 0 | 24 | 0.04379947 |  |  | 6123 | 2041
3550.437 | 3.248828 | 0.002246857 | 3.251074 | 0.001291203 | 69.61641 | 1.742515e-05 |  | 0 | 0 | 24 | 0.04384383 |  |  | 6124 | 2041.333
3553.71875 | 3.251313 | 0.003098011 | 3.254411 | 0.001746214 | 69.68076 | 2.356564e-05 |  | 0 | 0 | 24 | 0.04387737 |  |  | 6125 | 2041.667
3559.28125 | 3.255855 | 0.001892805 | 3.257748 | -0.0002486177 | 69.78983 | -3.355165e-06 |  | 0 | 0 | 24 | 0.04393866 |  |  | 6126 | 2042
3563.083 | 3.258433 | 0.002650738 | 3.261084 | 0.0002839964 | 69.86438 | 3.83261e-06 |  | 0 | 0 | 24 | 0.04397346 |  |  | 6127 | 2042.333
3568.947 | 3.262278 | 0.002142906 | 3.264421 | 0.0007935501 | 69.97935 | 1.070918e-05 |  | 0 | 0 | 24 | 0.04402534 |  |  | 6128 | 2042.667
3573.385 | 3.266176 | 0.00158143 | 3.267757 | 0.0002584761 | 70.06638 | 3.488207e-06 |  | 0 | 0 | 24 | 0.04407795 |  |  | 6129 | 2043
3577.986 | 3.268937 | 0.002156973 | 3.271094 | 0.001774863 | 70.15659 | 2.395226e-05 |  | 0 | 0 | 24 | 0.04411521 |  |  | 6130 | 2043.333
3582.455 | 3.272828 | 0.00160265 | 3.274431 | 0.0006991335 | 70.24421 | 9.435e-06 |  | 0 | 0 | 24 | 0.04416772 |  |  | 6131 | 2043.667
3585.476 | 3.275406 | 0.002360821 | 3.277767 | -7.248392e-05 | 70.30345 | -9.781906e-07 |  | 0 | 0 | 24 | 0.04420251 |  |  | 6132 | 2044
3589.942 | 3.278586 | 0.002517939 | 3.281104 | -5.291902e-05 | 70.39103 | -7.141568e-07 |  | 0 | 0 | 24 | 0.04424542 |  |  | 6133 | 2044.333
3596.083 | 3.283703 | 0.0007369518 | 3.28444 | 0.002361332 | 70.51142 | 3.186683e-05 |  | 0 | 0 | 24 | 0.04431448 |  |  | 6134 | 2044.667
3600.113 | 3.286006 | 0.001770496 | 3.287777 | 0.002365384 | 70.59045 | 3.192152e-05 |  | 0 | 0 | 24 | 0.04434557 |  |  | 6135 | 2045
3606.011 | 3.28974 | 0.001373291 | 3.291113 | 0.002215789 | 70.7061 | 2.990269e-05 |  | 0 | 0 | 24 | 0.04439595 |  |  | 6136 | 2045.333
3609.736 | 3.293581 | 0.0008690357 | 3.29445 | -0.0005729797 | 70.77913 | -7.732519e-06 |  | 0 | 0 | 24 | 0.04444779 |  |  | 6137 | 2045.667
3614.119 | 3.296538 | 0.001248121 | 3.297787 | -0.001825506 | 70.86508 | -2.463571e-05 |  | 0 | 0 | 24 | 0.0444877 |  |  | 6138 | 2046
3617.948 | 3.299539 | 0.001584053 | 3.301123 | -0.000631854 | 70.94016 | -8.527045e-06 |  | 0 | 0 | 24 | 0.04452819 |  |  | 6139 | 2046.333
3622.704 | 3.302797 | 0.001662731 | 3.30446 | 0.0006919306 | 71.03341 | 9.337795e-06 |  | 0 | 0 | 24 | 0.04457216 |  |  | 6140 | 2046.667
3626.693 | 3.306084 | 0.001712799 | 3.307797 | -0.0002685668 | 71.11162 | -3.624383e-06 |  | 0 | 0 | 24 | 0.04461651 |  |  | 6141 | 2047
3631.471 | 3.309338 | 0.001794815 | 3.311133 | -0.0003878201 | 71.20531 | -5.23374e-06 |  | 0 | 0 | 24 | 0.04466043 |  |  | 6142 | 2047.333
3635.582 | 3.313233 | 0.001236916 | 3.314469 | 0.0009251435 | 71.28593 | 1.248507e-05 |  | 0 | 0 | 24 | 0.04471299 |  |  | 6143 | 2047.667
3640.849 | 3.316062 | 0.001744747 | 3.317806 | -0.001040085 | 71.38919 | -1.403623e-05 |  | 0 | 0 | 24 | 0.04475117 |  |  | 6144 | 2048
3644.152 | 3.319001 | 0.002141476 | 3.321143 | -0.001715153 | 71.45396 | -2.314646e-05 |  | 0 | 0 | 24 | 0.04479084 |  |  | 6145 | 2048.333
3649.203 | 3.32208 | 0.002398968 | 3.324479 | -0.001361347 | 71.553 | -1.837176e-05 |  | 0 | 0 | 24 | 0.0448324 |  |  | 6146 | 2048.667
3654.092 | 3.325367 | 0.002449036 | 3.327816 | -0.0001725097 | 71.64886 | -2.328067e-06 |  | 0 | 0 | 24 | 0.04487675 |  |  | 6147 | 2049
3657.828 | 3.329165 | 0.001987457 | 3.331152 | -0.0007343573 | 71.72211 | -9.910355e-06 |  | 0 | 0 | 24 | 0.044928 |  |  | 6148 | 2049.333
3661.284 | 3.331354 | 0.003135443 | 3.334489 | 0.0003785576 | 71.78988 | 5.10874e-06 |  | 0 | 0 | 24 | 0.04495754 |  |  | 6149 | 2049.667
3666.939 | 3.335803 | 0.00202322 | 3.337826 | -0.0004292125 | 71.90076 | -5.792342e-06 |  | 0 | 0 | 24 | 0.04501758 |  |  | 6150 | 2050
3671.508 | 3.339844 | 0.001318455 | 3.341162 | -0.0009928552 | 71.99034 | -1.339886e-05 |  | 0 | 0 | 24 | 0.04507212 |  |  | 6151 | 2050.333
3675.427 | 3.342472 | 0.002026558 | 3.344499 | -0.002042178 | 72.06719 | -2.755975e-05 |  | 0 | 0 | 24 | 0.04510759 |  |  | 6152 | 2050.667
3679.626 | 3.346077 | 0.001758337 | 3.347836 | -0.001125658 | 72.14952 | -1.519107e-05 |  | 0 | 0 | 24 | 0.04515624 |  |  | 6153 | 2051
3684.253 | 3.349314 | 0.001858234 | 3.351172 | -0.001020118 | 72.24025 | -1.376678e-05 |  | 0 | 0 | 24 | 0.04519992 |  |  | 6154 | 2051.333
3688.803 | 3.35274 | 0.001768827 | 3.354509 | -0.001556168 | 72.32948 | -2.100092e-05 |  | 0 | 0 | 24 | 0.04524615 |  |  | 6155 | 2051.667
3693.106 | 3.355708 | 0.002137184 | 3.357845 | -0.001574132 | 72.41385 | -2.124335e-05 |  | 0 | 0 | 24 | 0.04528621 |  |  | 6156 | 2052
3697.662 | 3.35907 | 0.002111912 | 3.361182 | -0.00102156 | 72.50317 | -1.378623e-05 |  | 0 | 0 | 24 | 0.04533158 |  |  | 6157 | 2052.333
3703.232 | 3.36299 | 0.001528978 | 3.364519 | -0.003478824 | 72.61239 | -4.694769e-05 |  | 0 | 0 | 24 | 0.04538447 |  |  | 6158 | 2052.667
3705.91 | 3.365722 | 0.002133369 | 3.367855 | -0.000105562 | 72.6649 | -1.424588e-06 |  | 0 | 0 | 24 | 0.04542135 |  |  | 6159 | 2053
3711.031 | 3.369398 | 0.001793385 | 3.371191 | -0.0007978971 | 72.76531 | -1.076784e-05 |  | 0 | 0 | 24 | 0.04547096 |  |  | 6160 | 2053.333
3715.821 | 3.372967 | 0.001560926 | 3.374528 | -0.0004632181 | 72.85923 | -6.251257e-06 |  | 0 | 0 | 24 | 0.04551913 |  |  | 6161 | 2053.667
3718.209 | 3.375049 | 0.0028162 | 3.377865 | -0.0001311757 | 72.90605 | -1.770253e-06 |  | 0 | 0 | 24 | 0.04554722 |  |  | 6162 | 2054
3723.771 | 3.378807 | 0.002393961 | 3.381201 | 0.001246513 | 73.01513 | 1.682203e-05 |  | 0 | 0 | 24 | 0.04559794 |  |  | 6163 | 2054.333
3727.921 | 3.381965 | 0.002572775 | 3.384538 | 0.05813818 | 73.09648 | 0.0007845908 |  | 0 | 0 | 24 | 0.04564056 |  |  | 6164 | 2054.667
3734.354 | 3.386446 | 0.001428366 | 3.387875 | -0.0006288712 | 73.22262 | -8.486791e-06 |  | 0 | 0 | 24 | 0.04570103 |  |  | 6165 | 2055
3735.886 | 3.38935 | 0.001860857 | 3.391211 | -0.001363883 | 73.25267 | -1.840598e-05 |  | 0 | 0 | 24 | 0.04574022 |  |  | 6166 | 2055.333
3740.554 | 3.391793 | 0.002754927 | 3.394548 | 0.001127784 | 73.3442 | 1.521975e-05 |  | 0 | 0 | 24 | 0.04577318 |  |  | 6167 | 2055.667
3744.731 | 3.395548 | 0.002336502 | 3.397884 | -0.001666036 | 73.4261 | -2.248362e-05 |  | 0 | 0 | 24 | 0.04582386 |  |  | 6168 | 2056
3750.375 | 3.400208 | 0.001013041 | 3.401221 | -0.001181407 | 73.53676 | -1.594341e-05 |  | 0 | 0 | 24 | 0.04588674 |  |  | 6169 | 2056.333
3754.772 | 3.402647 | 0.001910686 | 3.404557 | 0.0007318317 | 73.62299 | 9.876272e-06 |  | 0 | 0 | 24 | 0.04591966 |  |  | 6170 | 2056.667
3759.292 | 3.406105 | 0.001789093 | 3.407894 | -0.001912727 | 73.7116 | -2.581278e-05 |  | 0 | 0 | 24 | 0.04596633 |  |  | 6171 | 2057
3762.733 | 3.408727 | 0.00250411 | 3.411231 | -0.0008742711 | 73.77909 | -1.179853e-05 |  | 0 | 0 | 24 | 0.04600171 |  |  | 6172 | 2057.333
3768.686 | 3.413311 | 0.001255989 | 3.414567 | 0.000288827 | 73.8958 | 3.8978e-06 |  | 0 | 0 | 24 | 0.04606358 |  |  | 6173 | 2057.667
3770.196 | 3.414745 | 0.003158569 | 3.417904 | -0.02838395 | 73.9254 | -0.0003830492 |  | 0 | 0 | 24 | 0.04608293 |  |  | 6174 | 2058
3777.436 | 3.419945 | 0.00129509 | 3.42124 | -0.000250394 | 74.06738 | -3.379136e-06 |  | 0 | 0 | 24 | 0.04615311 |  |  | 6175 | 2058.333
3779.363 | 3.421104 | 0.003473044 | 3.424577 | -0.001542408 | 74.10516 | -2.081522e-05 |  | 0 | 0 | 24 | 0.04616875 |  |  | 6176 | 2058.667
3785.781 | 3.426046 | 0.001867294 | 3.427914 | -0.001511363 | 74.231 | -2.039626e-05 |  | 0 | 0 | 24 | 0.04623544 |  |  | 6177 | 2059
3790.112 | 3.429583 | 0.001666784 | 3.43125 | -0.0006953998 | 74.31591 | -9.384613e-06 |  | 0 | 0 | 24 | 0.04628318 |  |  | 6178 | 2059.333
3793.244 | 3.432158 | 0.002428532 | 3.434587 | 0.0002386746 | 74.37733 | 3.22098e-06 |  | 0 | 0 | 24 | 0.04631792 |  |  | 6179 | 2059.667
3798.268 | 3.43576 | 0.002163887 | 3.437924 | -0.0004030408 | 74.47584 | -5.439147e-06 |  | 0 | 0 | 24 | 0.04636653 |  |  | 6180 | 2060
3801.251 | 3.438785 | 0.002474785 | 3.44126 | -0.0007436518 | 74.53433 | -1.003579e-05 |  | 0 | 0 | 24 | 0.04640735 |  |  | 6181 | 2060.333
3807.557 | 3.442458 | 0.002138615 | 3.444596 | -0.002259368 | 74.65798 | -3.04908e-05 |  | 0 | 0 | 24 | 0.04645692 |  |  | 6182 | 2060.667
3810.198 | 3.444654 | 0.003279448 | 3.447933 | -0.0006524269 | 74.70977 | -8.804681e-06 |  | 0 | 0 | 24 | 0.04648655 |  |  | 6183 | 2061
3814.87 | 3.449095 | 0.002174139 | 3.45127 | -0.004136372 | 74.80138 | -5.582148e-05 |  | 0 | 0 | 24 | 0.0465465 |  |  | 6184 | 2061.333
3818.864 | 3.451821 | 0.002785683 | 3.454606 | -0.0001080116 | 74.87968 | -1.457646e-06 |  | 0 | 0 | 24 | 0.04658328 |  |  | 6185 | 2061.667
3823.371 | 3.455583 | 0.002360106 | 3.457943 | -0.0001374641 | 74.96807 | -1.855116e-06 |  | 0 | 0 | 24 | 0.04663405 |  |  | 6186 | 2062
3828.373 | 3.459152 | 0.002127409 | 3.461279 | -0.000997515 | 75.06614 | -1.346174e-05 |  | 0 | 0 | 24 | 0.04668221 |  |  | 6187 | 2062.333
3833.411 | 3.462775 | 0.001841307 | 3.464616 | -0.001102011 | 75.16492 | -1.487194e-05 |  | 0 | 0 | 24 | 0.0467311 |  |  | 6188 | 2062.667
3837.561 | 3.466412 | 0.001540899 | 3.467953 | -0.0005544052 | 75.24629 | -7.481851e-06 |  | 0 | 0 | 24 | 0.04678019 |  |  | 6189 | 2063
3840.229 | 3.468082 | 0.003207207 | 3.471289 | -0.0008154434 | 75.29861 | -1.100463e-05 |  | 0 | 0 | 24 | 0.04680273 |  |  | 6190 | 2063.333
3845.319 | 3.472806 | 0.001819611 | 3.474626 | -0.001082769 | 75.3984 | -1.461226e-05 |  | 0 | 0 | 24 | 0.04686648 |  |  | 6191 | 2063.667
3850.198 | 3.476143 | 0.001819611 | 3.477962 | -0.0004636943 | 75.49407 | -6.257683e-06 |  | 0 | 0 | 24 | 0.04691151 |  |  | 6192 | 2064
3854.741 | 3.478972 | 0.002327204 | 3.481299 | -0.0006578169 | 75.58315 | -8.877422e-06 |  | 0 | 0 | 24 | 0.04694969 |  |  | 6193 | 2064.333
3857.495 | 3.482795 | 0.00184083 | 3.484636 | -0.0009502855 | 75.63716 | -1.282437e-05 |  | 0 | 0 | 24 | 0.04700128 |  |  | 6194 | 2064.667
3863.104 | 3.486203 | 0.001769304 | 3.487972 | -0.00301329 | 75.74713 | -4.066519e-05 |  | 0 | 0 | 24 | 0.04704727 |  |  | 6195 | 2065
3867.264 | 3.490455 | 0.0008535385 | 3.491309 | -0.001568011 | 75.82871 | -2.116075e-05 |  | 0 | 0 | 24 | 0.04710466 |  |  | 6196 | 2065.333
3871.105 | 3.492072 | 0.002573729 | 3.494645 | -0.001426466 | 75.90402 | -1.925055e-05 |  | 0 | 0 | 24 | 0.04712647 |  |  | 6197 | 2065.667
3875.231 | 3.495838 | 0.002144575 | 3.497982 | -0.0001513833 | 75.98493 | -2.04296e-06 |  | 0 | 0 | 24 | 0.0471773 |  |  | 6198 | 2066
3878.67 | 3.498445 | 0.002873898 | 3.501318 | -0.001607074 | 76.05236 | -2.168791e-05 |  | 0 | 0 | 24 | 0.04721248 |  |  | 6199 | 2066.333
3883.331 | 3.502629 | 0.002026319 | 3.504655 | -0.003925126 | 76.14375 | -5.297066e-05 |  | 0 | 0 | 24 | 0.04726894 |  |  | 6200 | 2066.667
3889.390625 | 3.505829 | 0.002162218 | 3.507992 | -0.002413908 | 76.26256 | -3.257636e-05 |  | 0 | 0 | 24 | 0.04731214 |  |  | 6201 | 2067
3890.479 | 3.507736 | 0.003592491 | 3.511328 | -0.001604113 | 76.2839 | -2.164795e-05 |  | 0 | 0 | 24 | 0.04733786 |  |  | 6202 | 2067.333
3895.108 | 3.511577 | 0.003088236 | 3.514665 | -0.001075464 | 76.37467 | -1.451368e-05 |  | 0 | 0 | 24 | 0.0473897 |  |  | 6203 | 2067.667
3900.646 | 3.516279 | 0.001722097 | 3.518002 | -0.0008807537 | 76.48325 | -1.188601e-05 |  | 0 | 0 | 24 | 0.04745316 |  |  | 6204 | 2068
3904.8 | 3.518915 | 0.00242281 | 3.521338 | 0.0005331633 | 76.56471 | 7.195186e-06 |  | 0 | 0 | 24 | 0.04748874 |  |  | 6205 | 2068.333
3909.838 | 3.522116 | 0.002558708 | 3.524675 | -0.0009388743 | 76.66348 | -1.267037e-05 |  | 0 | 0 | 24 | 0.04753193 |  |  | 6206 | 2068.667
3913.051 | 3.525342 | 0.002669573 | 3.528011 | -0.001277213 | 76.7265 | -1.723634e-05 |  | 0 | 0 | 24 | 0.04757546 |  |  | 6207 | 2069
3917.357 | 3.528761 | 0.00258708 | 3.531348 | -0.0003964383 | 76.81093 | -5.350045e-06 |  | 0 | 0 | 24 | 0.0476216 |  |  | 6208 | 2069.333
3922.205 | 3.532995 | 0.001689434 | 3.534684 | 0.0002724669 | 76.90598 | 3.677016e-06 |  | 0 | 0 | 24 | 0.04767874 |  |  | 6209 | 2069.667
3926.461 | 3.536013 | 0.002007723 | 3.538021 | 0.001740137 | 76.98944 | 2.348363e-05 |  | 0 | 0 | 24 | 0.04771948 |  |  | 6210 | 2070
3929.076 | 3.538274 | 0.003083944 | 3.541358 | 1.617895e-05 | 77.0407 | 2.183394e-07 |  | 0 | 0 | 24 | 0.04774998 |  |  | 6211 | 2070.333
3934.769 | 3.542894 | 0.00180006 | 3.544694 | -0.0002601969 | 77.15232 | -3.511429e-06 |  | 0 | 0 | 24 | 0.04781234 |  |  | 6212 | 2070.667
3939.041 | 3.545322 | 0.002708435 | 3.548031 | -0.001670734 | 77.2361 | -2.254701e-05 |  | 0 | 0 | 24 | 0.04784511 |  |  | 6213 | 2071
3941.919 | 3.548523 | 0.002844095 | 3.551367 | -0.0005851271 | 77.29252 | -7.896451e-06 |  | 0 | 0 | 24 | 0.0478883 |  |  | 6214 | 2071.333
3947.918 | 3.553062 | 0.001642466 | 3.554704 | 0.001216869 | 77.41016 | 1.642198e-05 |  | 0 | 0 | 24 | 0.04794955 |  |  | 6215 | 2071.667
3950 | 3.555536 | 0.002504349 | 3.558041 | 0.0007009331 | 77.45099 | 9.459286e-06 |  | 0 | 0 | 24 | 0.04798295 |  |  | 6216 | 2072
3953.691 | 3.558487 | 0.002890348 | 3.561377 | -8.346125e-05 | 77.52335 | -1.126333e-06 |  | 0 | 0 | 24 | 0.04802276 |  |  | 6217 | 2072.333
3959.888 | 3.563472 | 0.001241684 | 3.564714 | -0.001935672 | 77.64487 | -2.612243e-05 |  | 0 | 0 | 24 | 0.04809004 |  |  | 6218 | 2072.667
3963.426 | 3.566269 | 0.001781702 | 3.56805 | -0.0001223632 | 77.71423 | -1.651325e-06 |  | 0 | 0 | 24 | 0.04812778 |  |  | 6219 | 2073
3966.66 | 3.569269 | 0.002117634 | 3.571387 | -0.001487093 | 77.77765 | -2.006874e-05 |  | 0 | 0 | 24 | 0.04816827 |  |  | 6220 | 2073.333
3973.287 | 3.574373 | 0.0003509521 | 3.574723 | -0.0008274213 | 77.90759 | -1.116628e-05 |  | 0 | 0 | 24 | 0.04823715 |  |  | 6221 | 2073.667
3974.199 | 3.576153 | 0.001906633 | 3.57806 | -0.0002101482 | 77.92547 | -2.836008e-06 |  | 0 | 0 | 24 | 0.04826118 |  |  | 6222 | 2074
3979.313 | 3.57915 | 0.002246141 | 3.581397 | -9.756889e-05 | 78.02574 | -1.316719e-06 |  | 0 | 0 | 24 | 0.04830163 |  |  | 6223 | 2074.333
3983.542 | 3.582863 | 0.001870632 | 3.584733 | -0.0007715896 | 78.10866 | -1.041281e-05 |  | 0 | 0 | 24 | 0.04835172 |  |  | 6224 | 2074.667
3985.908 | 3.585091 | 0.002979279 | 3.58807 | 0.0004388328 | 78.15507 | 5.922171e-06 |  | 0 | 0 | 24 | 0.04838179 |  |  | 6225 | 2075
3992.267 | 3.589754 | 0.001652241 | 3.591406 | -0.001593592 | 78.27975 | -2.150596e-05 |  | 0 | 0 | 24 | 0.04844472 |  |  | 6226 | 2075.333
3995.679 | 3.592379 | 0.00236392 | 3.594743 | 0.0008840593 | 78.34666 | 1.193063e-05 |  | 0 | 0 | 24 | 0.04848015 |  |  | 6227 | 2075.667
3999.297 | 3.596571 | 0.00150919 | 3.59808 | -0.00172825 | 78.4176 | -2.332321e-05 |  | 0 | 0 | 24 | 0.04853671 |  |  | 6228 | 2076
4003.142 | 3.599453 | 0.001963139 | 3.601416 | -0.0007338723 | 78.49299 | -9.90381e-06 |  | 0 | 0 | 24 | 0.04857561 |  |  | 6229 | 2076.333
4006.606 | 3.601981 | 0.002771377 | 3.604753 | 0.0003438451 | 78.56091 | 4.640284e-06 |  | 0 | 0 | 24 | 0.04860973 |  |  | 6230 | 2076.667
4011.592 | 3.606355 | 0.001734257 | 3.608089 | -5.626991e-05 | 78.65866 | -7.593781e-07 |  | 0 | 0 | 24 | 0.04866876 |  |  | 6231 | 2077
4016.261 | 3.609331 | 0.002095222 | 3.611426 | 0.0001305593 | 78.75022 | 1.761934e-06 |  | 0 | 0 | 24 | 0.04870892 |  |  | 6232 | 2077.333
4020.294 | 3.613293 | 0.001469374 | 3.614763 | -0.002153884 | 78.8293 | -2.906725e-05 |  | 0 | 0 | 24 | 0.04876239 |  |  | 6233 | 2077.667
4022.677 | 3.616111 | 0.001987934 | 3.618099 | -0.001063303 | 78.87603 | -1.434957e-05 |  | 0 | 0 | 24 | 0.04880042 |  |  | 6234 | 2078
4027.989 | 3.619534 | 0.001901865 | 3.621436 | -0.001612162 | 78.98018 | -2.175657e-05 |  | 0 | 0 | 24 | 0.04884661 |  |  | 6235 | 2078.333
4032.813 | 3.623954 | 0.0008182525 | 3.624772 | -8.678146e-05 | 79.07477 | -1.17114e-06 |  | 0 | 0 | 24 | 0.04890626 |  |  | 6236 | 2078.667
4035.576 | 3.625445 | 0.002663612 | 3.628109 | -0.001504717 | 79.12894 | -2.030657e-05 |  | 0 | 0 | 24 | 0.04892639 |  |  | 6237 | 2079
4038.701 | 3.629487 | 0.001958847 | 3.631445 | -0.0003399566 | 79.19021 | -4.587809e-06 |  | 0 | 0 | 24 | 0.04898092 |  |  | 6238 | 2079.333
4043.846 | 3.633202 | 0.001579761 | 3.634782 | 0.001103222 | 79.29109 | 1.488828e-05 |  | 0 | 0 | 24 | 0.04903107 |  |  | 6239 | 2079.667
4046.202 | 3.636063 | 0.002055407 | 3.638119 | -0.0007918454 | 79.3373 | -1.068617e-05 |  | 0 | 0 | 24 | 0.04906968 |  |  | 6240 | 2080
4051.865 | 3.640609 | 0.0008463859 | 3.641455 | -0.001367272 | 79.44833 | -1.845171e-05 |  | 0 | 0 | 24 | 0.04913102 |  |  | 6241 | 2080.333
4056.576 | 3.643699 | 0.001093149 | 3.644792 | -0.0007011332 | 79.54071 | -9.461986e-06 |  | 0 | 0 | 24 | 0.04917272 |  |  | 6242 | 2080.667
4059.292 | 3.646127 | 0.002001524 | 3.648129 | -0.03978503 | 79.59396 | -0.00053691 |  | 0 | 0 | 24 | 0.04920549 |  |  | 6243 | 2081
4062.346 | 3.649825 | 0.001640081 | 3.651465 | -0.002562604 | 79.65384 | -3.458305e-05 |  | 0 | 0 | 24 | 0.04925539 |  |  | 6244 | 2081.333
4066.033 | 3.6526 | 0.002201557 | 3.654802 | -0.001068927 | 79.72615 | -1.442546e-05 |  | 0 | 0 | 24 | 0.04929285 |  |  | 6245 | 2081.667
4070.417 | 3.65658 | 0.001557827 | 3.658138 | 0.001230962 | 79.81211 | 1.661217e-05 |  | 0 | 0 | 24 | 0.04934656 |  |  | 6246 | 2082
4074.418 | 3.65966 | 0.001815081 | 3.661475 | -0.0001510868 | 79.89056 | -2.038958e-06 |  | 0 | 0 | 24 | 0.04938812 |  |  | 6247 | 2082.333
4077.927 | 3.663121 | 0.001689911 | 3.664811 | -0.0007500863 | 79.95936 | -1.012262e-05 |  | 0 | 0 | 24 | 0.04943484 |  |  | 6248 | 2082.667
4081.921 | 3.667073 | 0.001074791 | 3.668148 | -0.0004614171 | 80.03766 | -6.226951e-06 |  | 0 | 0 | 24 | 0.04948817 |  |  | 6249 | 2083
4086.443 | 3.670371 | 0.001113892 | 3.671485 | -0.001849124 | 80.12633 | -2.495445e-05 |  | 0 | 0 | 24 | 0.04953267 |  |  | 6250 | 2083.333
4090.169 | 3.672484 | 0.002336979 | 3.674821 | -0.001572062 | 80.19939 | -2.121541e-05 |  | 0 | 0 | 24 | 0.04956119 |  |  | 6251 | 2083.667
4092.073 | 3.67655 | 0.001607418 | 3.678158 | 0.0002516268 | 80.23674 | 3.395773e-06 |  | 0 | 0 | 24 | 0.04961607 |  |  | 6252 | 2084
4097.365 | 3.681117 | 0.0003769398 | 3.681494 | -0.02320473 | 80.34049 | -0.0003131543 |  | 0 | 0 | 24 | 0.0496777 |  |  | 6253 | 2084.333
4100.47 | 3.68351 | 0.001321077 | 3.684831 | -0.0003105421 | 80.40138 | -4.190851e-06 |  | 0 | 0 | 24 | 0.04970998 |  |  | 6254 | 2084.667
4105 | 3.686435 | 0.001732349 | 3.688168 | -0.001531054 | 80.49021 | -2.0662e-05 |  | 0 | 0 | 24 | 0.04974946 |  |  | 6255 | 2085
4108.849 | 3.690119 | 0.001385212 | 3.691504 | -0.000236317 | 80.56566 | -3.189163e-06 |  | 0 | 0 | 24 | 0.04979918 |  |  | 6256 | 2085.333
4113.087 | 3.693931 | 0.0009095669 | 3.694841 | -0.002487895 | 80.64877 | -3.357483e-05 |  | 0 | 0 | 24 | 0.04985062 |  |  | 6257 | 2085.667
4115.033 | 3.696123 | 0.002053976 | 3.698177 | 0.0006428971 | 80.68693 | 8.676074e-06 |  | 0 | 0 | 24 | 0.04988021 |  |  | 6258 | 2086
4118.966 | 3.699535 | 0.001978636 | 3.701514 | -0.001170212 | 80.76405 | -1.579233e-05 |  | 0 | 0 | 24 | 0.04992625 |  |  | 6259 | 2086.333
4122.604 | 3.702818 | 0.00203228 | 3.70485 | -0.001172545 | 80.83538 | -1.582381e-05 |  | 0 | 0 | 24 | 0.04997056 |  |  | 6260 | 2086.667
4125.994 | 3.707185 | 0.001002312 | 3.708187 | -0.000357738 | 80.90184 | -4.827773e-06 |  | 0 | 0 | 24 | 0.05002948 |  |  | 6261 | 2087
4130.641 | 3.710453 | 0.001070023 | 3.711523 | -0.001637856 | 80.99296 | -2.210332e-05 |  | 0 | 0 | 24 | 0.0500736 |  |  | 6262 | 2087.333
4134.065 | 3.712785 | 0.002074957 | 3.71486 | -0.002121106 | 81.0601 | -2.862492e-05 |  | 0 | 0 | 24 | 0.05010506 |  |  | 6263 | 2087.667
4137.176 | 3.716784 | 0.001413345 | 3.718197 | -2.713582e-05 | 81.12109375 | -3.662054e-07 |  | 0 | 0 | 24 | 0.05015902 |  |  | 6264 | 2088
4143.097 | 3.720556 | 0.0009768009 | 3.721533 | 0.0005846873 | 81.2372 | 7.890517e-06 |  | 0 | 0 | 24 | 0.05020994 |  |  | 6265 | 2088.333
4145.264 | 3.723224 | 0.001645565 | 3.72487 | -0.0003269197 | 81.27969 | -4.411872e-06 |  | 0 | 0 | 24 | 0.05024594 |  |  | 6266 | 2088.667
4148.262 | 3.727137 | 0.001069784 | 3.728207 | -0.001543972 | 81.33847 | -2.083633e-05 |  | 0 | 0 | 24 | 0.05029874 |  |  | 6267 | 2089
4153.209 | 3.731189 | 0.00035429 | 3.731543 | -0.001896297 | 81.43548 | -2.559105e-05 |  | 0 | 0 | 24 | 0.05035343 |  |  | 6268 | 2089.333
4156.172 | 3.733481 | 0.001398563 | 3.73488 | -0.00101235 | 81.49358 | -1.366195e-05 |  | 0 | 0 | 24 | 0.05038436 |  |  | 6269 | 2089.667
4160.34375 | 3.737712 | 0.0005044937 | 3.738216 | -0.0003073256 | 81.57537 | -4.147444e-06 |  | 0 | 0 | 24 | 0.05044145 |  |  | 6270 | 2090
4163.284 | 3.740405 | 0.001147985 | 3.741553 | 4.056277e-05 | 81.63301 | 5.474059e-07 |  | 0 | 0 | 24 | 0.0504778 |  |  | 6271 | 2090.333
4165.837 | 3.743144 | 0.001745224 | 3.74489 | -0.0007778386 | 81.68308 | -1.049715e-05 |  | 0 | 0 | 24 | 0.05051477 |  |  | 6272 | 2090.667
4170.347 | 3.746828 | 0.001398325 | 3.748226 | 0.0006054661 | 81.77151 | 8.170933e-06 |  | 0 | 0 | 24 | 0.05056448 |  |  | 6273 | 2091
4173.511 | 3.750551 | 0.001011848 | 3.751563 | -0.001073718 | 81.83354 | -1.449012e-05 |  | 0 | 0 | 24 | 0.05061472 |  |  | 6274 | 2091.333
4177.393 | 3.754184 | 0.0007150173 | 3.754899 | -0.002854324 | 81.90967 | -3.851989e-05 |  | 0 | 0 | 24 | 0.05066376 |  |  | 6275 | 2091.667
4182.042 | 3.757628 | 0.000607729 | 3.758236 | -0.001231024 | 82.00081 | -1.661302e-05 |  | 0 | 0 | 24 | 0.05071023 |  |  | 6276 | 2092
4184.893 | 3.7603 | 0.001272678 | 3.761572 | -0.001123394 | 82.05672 | -1.516051e-05 |  | 0 | 0 | 24 | 0.05074628 |  |  | 6277 | 2092.333
4187.584 | 3.763307 | 0.001601696 | 3.764909 | 0.0006455002 | 82.10949 | 8.711203e-06 |  | 0 | 0 | 24 | 0.05078687 |  |  | 6278 | 2092.667
4190.778 | 3.767345 | 0.0009007454 | 3.768246 | -0.001883684 | 82.17212 | -2.542083e-05 |  | 0 | 0 | 24 | 0.05084136 |  |  | 6279 | 2093
4195.268 | 3.771186 | 0.0003962517 | 3.771582 | -0.001246 | 82.26015 | -1.681511e-05 |  | 0 | 0 | 24 | 0.0508932 |  |  | 6280 | 2093.333
4197.917 | 3.773189 | 0.001730204 | 3.774919 | -0.001004201 | 82.31209 | -1.355197e-05 |  | 0 | 0 | 24 | 0.05092023 |  |  | 6281 | 2093.667
4201.87 | 3.776364 | 0.001891136 | 3.778256 | -0.002160841 | 82.3896 | -2.916115e-05 |  | 0 | 0 | 24 | 0.05096308 |  |  | 6282 | 2094
4206.095 | 3.781049 | 0.0005426407 | 3.781592 | -0.0002149013 | 82.47246 | -2.900153e-06 |  | 0 | 0 | 24 | 0.05102631 |  |  | 6283 | 2094.333
4209.922 | 3.784579 | 0.0003495216 | 3.784928 | -0.000762574 | 82.5475 | -1.029115e-05 |  | 0 | 0 | 24 | 0.05107394 |  |  | 6284 | 2094.667
4213.36 | 3.78779 | 0.0004746914 | 3.788265 | 1.639076e-05 | 82.6149 | 2.211978e-07 |  | 0 | 0 | 24 | 0.05111728 |  |  | 6285 | 2095
4215.289 | 3.790813 | 0.0007891655 | 3.791602 | -0.002411214 | 82.65272 | -3.254001e-05 |  | 0 | 0 | 24 | 0.05115806 |  |  | 6286 | 2095.333
4219.515625 | 3.794171 | 0.0007677078 | 3.794938 | -0.0003242042 | 82.7356 | -4.375226e-06 |  | 0 | 0 | 24 | 0.05120338 |  |  | 6287 | 2095.667
4222.979 | 3.797157 | 0.001118183 | 3.798275 | -0.0004292461 | 82.80351 | -5.792795e-06 |  | 0 | 0 | 24 | 0.05124368 |  |  | 6288 | 2096
4226.628 | 3.801051 | 0.0005600452 | 3.801611 | -0.002355659 | 82.87506 | -3.179026e-05 |  | 0 | 0 | 24 | 0.05129624 |  |  | 6289 | 2096.333
4229.604 | 3.803769 | 0.001178741 | 3.804948 | 0.0005743191 | 82.93341 | 7.750596e-06 |  | 0 | 0 | 24 | 0.05133292 |  |  | 6290 | 2096.667
4234.132 | 3.8078 | 0.0004849434 | 3.808285 | 0.000162216 | 83.0222 | 2.18915e-06 |  | 0 | 0 | 24 | 0.05138731 |  |  | 6291 | 2097
4236.282 | 3.81065 | 0.0009710789 | 3.811621 | 0.001119836 | 83.06436 | 1.511249e-05 |  | 0 | 0 | 24 | 0.05142578 |  |  | 6292 | 2097.333
4241.492 | 3.814838 | 0.0001199246 | 3.814958 | -0.0004195878 | 83.1665 | -5.662454e-06 |  | 0 | 0 | 24 | 0.05148229 |  |  | 6293 | 2097.667
4243.501 | 3.816483 | 0.001811504 | 3.818294 | 0.0006375085 | 83.20591 | 8.603354e-06 |  | 0 | 0 | 24 | 0.05150449 |  |  | 6294 | 2098
4246.466 | 3.821197 | 0.0004343987 | 3.821631 | -0.0008190923 | 83.26405 | -1.105388e-05 |  | 0 | 0 | 24 | 0.0515681 |  |  | 6295 | 2098.333
4248.706 | 3.824068 | 0.0008993149 | 3.824968 | -0.0001362707 | 83.30796 | -1.839011e-06 |  | 0 | 0 | 24 | 0.05160686 |  |  | 6296 | 2098.667
4254.09 | 3.827337 | 0.0009672642 | 3.828304 | 0.001066874 | 83.41353 | 1.439777e-05 |  | 0 | 0 | 24 | 0.05165097 |  |  | 6297 | 2099
4255.964 | 3.83121 | 0.000430584 | 3.831641 | 0.000218949 | 83.45027 | 2.954777e-06 |  | 0 | 0 | 24 | 0.05170324 |  |  | 6298 | 2099.333
4260.821 | 3.834357 | 0.0006201267 | 3.834977 | -0.00228193 | 83.54551 | -3.079528e-05 |  | 0 | 0 | 24 | 0.05174571 |  |  | 6299 | 2099.667
4264.14 | 3.837419 | 0.0008955002 | 3.838314 | -9.134767e-05 | 83.61059 | -1.232762e-06 |  | 0 | 0 | 24 | 0.05178702 |  |  | 6300 | 2100
4267.055 | 3.840655 | 0.0009953976 | 3.84165 | -0.0002851781 | 83.66774 | -3.848557e-06 |  | 0 | 0 | 24 | 0.0518307 |  |  | 6301 | 2100.333
4271.225 | 3.842804 | 0.002182722 | 3.844987 | -0.001029521 | 83.7495 | -1.389367e-05 |  | 0 | 0 | 24 | 0.05185971 |  |  | 6302 | 2100.667
4274.055 | 3.846867 | 0.001456738 | 3.848324 | 0.001172549 | 83.805 | 1.582387e-05 |  | 0 | 0 | 24 | 0.05191453 |  |  | 6303 | 2101
4277.011 | 3.850558 | 0.001102448 | 3.85166 | 0.0003483426 | 83.86297 | 4.70098e-06 |  | 0 | 0 | 24 | 0.05196434 |  |  | 6304 | 2101.333
4281.447 | 3.854334 | 0.0006625652 | 3.854997 | 0.0009226297 | 83.94995 | 1.245114e-05 |  | 0 | 0 | 24 | 0.05201531 |  |  | 6305 | 2101.667
4283.803 | 3.857388 | 0.0009450912 | 3.858334 | 0.0006478505 | 83.99614 | 8.742921e-06 |  | 0 | 0 | 24 | 0.05205652 |  |  | 6306 | 2102
4287.926 | 3.860983 | 0.0006873607 | 3.86167 | -0.001541881 | 84.07699 | -2.080811e-05 |  | 0 | 0 | 24 | 0.05210503 |  |  | 6307 | 2102.333
4290.036 | 3.863765 | 0.001241684 | 3.865007 | -0.000217668 | 84.11835 | -2.937489e-06 |  | 0 | 0 | 24 | 0.05214258 |  |  | 6308 | 2102.667
4293.411 | 3.867198 | 0.001145124 | 3.868343 | -0.0003592484 | 84.18452 | -4.848156e-06 |  | 0 | 0 | 24 | 0.05218891 |  |  | 6309 | 2103
4297.515 | 3.870735 | 0.0009446144 | 3.87168 | 0.001291546 | 84.26499 | 1.742978e-05 |  | 0 | 0 | 24 | 0.05223664 |  |  | 6310 | 2103.333
4301.7 | 3.873982 | 0.001034021 | 3.875016 | 0.001519007 | 84.34705 | 2.049942e-05 |  | 0 | 0 | 24 | 0.05228047 |  |  | 6311 | 2103.667
4304.514 | 3.876986 | 0.001366615 | 3.878353 | -0.0005649296 | 84.40224 | -7.623882e-06 |  | 0 | 0 | 24 | 0.052321 |  |  | 6312 | 2104
4306.371 | 3.879919 | 0.001770496 | 3.88169 | -0.001675356 | 84.43865 | -2.260939e-05 |  | 0 | 0 | 24 | 0.05236058 |  |  | 6313 | 2104.333
4309.558 | 3.88293 | 0.002095938 | 3.885026 | -0.0009297624 | 84.50113 | -1.25474e-05 |  | 0 | 0 | 24 | 0.05240122 |  |  | 6314 | 2104.667
4313.61 | 3.887873 | 0.0004901886 | 3.888363 | -0.0008045479 | 84.58059 | -1.08576e-05 |  | 0 | 0 | 24 | 0.05246792 |  |  | 6315 | 2105
4318.151 | 3.891063 | 0.0006365776 | 3.891699 | 0.00056514 | 84.66963 | 7.626721e-06 |  | 0 | 0 | 24 | 0.05251097 |  |  | 6316 | 2105.333
4320.486 | 3.893881 | 0.001155138 | 3.895036 | 0.001953938 | 84.71541 | 2.636894e-05 |  | 0 | 0 | 24 | 0.052549 |  |  | 6317 | 2105.667
4324.791 | 3.897414 | 0.0009584427 | 3.898373 | 0.0007244814 | 84.79982 | 9.777076e-06 |  | 0 | 0 | 24 | 0.05259668 |  |  | 6318 | 2106
4323.806 | 3.898931 | 0.001069546 | 3.9 | 0.0004305579 | 84.7805 | 5.810498e-06 |  | 0 | 0 | 24 | 0.05261715 |  |  | 6319 | 2106.333
4322.796 | 3.89937 | 0.0006296635 | 3.9 | -0.001524689 | 84.7607 | -2.057611e-05 |  | 1 | 0 | 24 | 0.05262308 |  |  | 6320 | 2106.667
4319.451 | 3.898995 | 0.001005173 | 3.9 | 7.70998e-05 | 84.69511 | 1.040483e-06 |  | 1 | 0 | 24 | 0.05261802 |  |  | 6321 | 2107
4318.187 | 3.899817 | 0.0001826286 | 3.9 | -0.02053272 | 84.67033 | -0.0002770948 |  | 1 | 0 | 24 | 0.05262911 |  |  | 6322 | 2107.333
4316.708 | 3.898934 | 0.00106597 | 3.9 | 0.001446923 | 84.64132 | 1.952663e-05 |  | 1 | 0 | 24 | 0.0526172 |  |  | 6323 | 2107.667
4315.695 | 3.89946 | 0.0005402565 | 3.9 | 0.001172894 | 84.62147 | 1.582852e-05 |  | 1 | 0 | 24 | 0.05262429 |  |  | 6324 | 2108
4314.573 | 3.899968 | 3.242493e-05 | 3.9 | 0.001654337 | 84.59948 | 2.232574e-05 |  | 1 | 0 | 24 | 0.05263114 |  |  | 6325 | 2108.333
4312.705 | 3.898866 | 0.001133919 | 3.9 | 0.001045143 | 84.56284 | 1.41045e-05 |  | 1 | 0 | 24 | 0.05261628 |  |  | 6326 | 2108.667
4310.921 | 3.898001 | 0.001999378 | 3.9 | 0.0002174561 | 84.52786 | 2.934631e-06 |  | 1 | 0 | 24 | 0.0526046 |  |  | 6327 | 2109
4308.252 | 3.898208 | 0.001791954 | 3.9 | 0.0003376414 | 84.47554 | 4.556564e-06 |  | 1 | 0 | 24 | 0.0526074 |  |  | 6328 | 2109.333
4308.948 | 3.898873 | 0.001126766 | 3.9 | 0.001786246 | 84.48918 | 2.410589e-05 |  | 1 | 0 | 24 | 0.05261637 |  |  | 6329 | 2109.667
4308.953 | 3.899642 | 0.0003578663 | 3.9 | -9.768575e-05 | 84.48927 | -1.318296e-06 |  | 1 | 0 | 24 | 0.05262675 |  |  | 6330 | 2110
4304.792 | 3.897704 | 0.002296209 | 3.9 | -0.0007941154 | 84.40768 | -1.071681e-05 |  | 1 | 0 | 24 | 0.05260059 |  |  | 6331 | 2110.333
4305.533 | 3.898598 | 0.00140214 | 3.9 | -0.01895382 | 84.42221 | -0.000255787 |  | 1 | 0 | 24 | 0.05261266 |  |  | 6332 | 2110.667
4302.773 | 3.898119 | 0.001881361 | 3.9 | 0.0001695342 | 84.3681 | 2.287912e-06 |  | 1 | 0 | 24 | 0.05260619 |  |  | 6333 | 2111
4301.834 | 3.898712 | 0.001287699 | 3.9 | -0.002797325 | 84.34969 | -3.775068e-05 |  | 1 | 0 | 24 | 0.0526142 |  |  | 6334 | 2111.333
4301.946 | 3.899757 | 0.0002434254 | 3.9 | -0.0005549047 | 84.35189 | -7.488593e-06 |  | 1 | 0 | 24 | 0.05262829 |  |  | 6335 | 2111.667
4299.25 | 3.897897 | 0.00210309 | 3.9 | 0.002134208 | 84.29901 | 2.880172e-05 |  | 1 | 0 | 24 | 0.0526032 |  |  | 6336 | 2112
4298.946 | 3.898012 | 0.001988649 | 3.9 | 0.001316486 | 84.29306 | 1.776634e-05 |  | 1 | 0 | 24 | 0.05260474 |  |  | 6337 | 2112.333
4297.755 | 3.898501 | 0.001498699 | 3.9 | -0.0002895632 | 84.26971 | -3.907736e-06 |  | 1 | 1 | 25 | 0.05261135 |  |  | 6338 | 2112.667
4294.793 | 3.897035 | 0.00166297 | 3.898698 | 0.0005602699 | 84.21164 | 7.560998e-06 |  | 0 | 0 | 25 | 0.05259157 |  |  | 6339 | 2113
4290.018 | 3.894886 | 0.0004756451 | 3.895361 | -1.309975e-05 | 84.11799 | -1.767848e-07 |  | 0 | 0 | 25 | 0.05256256 |  |  | 6340 | 2113.333
4282.488 | 3.891041 | 0.0009834766 | 3.892025 | -0.001002826 | 83.97035 | -1.353342e-05 |  | 0 | 0 | 25 | 0.05251068 |  |  | 6341 | 2113.667
4276.332 | 3.887869 | 0.0008192063 | 3.888688 | -0.002871255 | 83.84964 | -3.874839e-05 |  | 0 | 0 | 25 | 0.05246787 |  |  | 6342 | 2114
4271.772 | 3.884493 | 0.0008585453 | 3.885352 | 0.001034195 | 83.76024 | 1.395675e-05 |  | 0 | 0 | 25 | 0.05242231 |  |  | 6343 | 2114.333
4266.191 | 3.881546 | 0.0004687309 | 3.882015 | 0.0003801878 | 83.65081 | 5.13074e-06 |  | 0 | 0 | 25 | 0.05238254 |  |  | 6344 | 2114.667
4260.142 | 3.878145 | 0.0005333424 | 3.878679 | 6.742398e-05 | 83.53219 | 9.099052e-07 |  | 0 | 0 | 25 | 0.05233664 |  |  | 6345 | 2115
4253.178 | 3.874694 | 0.0006477833 | 3.875342 | -0.0003160212 | 83.39564 | -4.264794e-06 |  | 0 | 0 | 25 | 0.05229007 |  |  | 6346 | 2115.333
4248.231 | 3.871629 | 0.0003759861 | 3.872005 | -0.001456214 | 83.29866 | -1.965201e-05 |  | 0 | 0 | 25 | 0.05224871 |  |  | 6347 | 2115.667
4244.815 | 3.869387 | 0.0007181168 | 3.868669 | 0.0008009487 | 83.23168 | 1.080902e-05 |  | 0 | 0 | 25 | 0.05221845 |  |  | 6348 | 2116
4237.221 | 3.864731 | 0.0006015301 | 3.865332 | 0.0004303388 | 83.08276 | 5.807541e-06 |  | 0 | 0 | 25 | 0.05215561 |  |  | 6349 | 2116.333
4230.609375 | 3.86099 | 0.00100565 | 3.861995 | 0.0001050843 | 82.953125 | 1.418142e-06 |  | 0 | 0 | 25 | 0.05210513 |  |  | 6350 | 2116.667
4224.646 | 3.858004 | 0.0006554127 | 3.858659 | 0.0004286487 | 82.83619 | 5.784733e-06 |  | 0 | 0 | 25 | 0.05206483 |  |  | 6351 | 2117
4218.637 | 3.854349 | 0.0009737015 | 3.855322 | -0.0003148658 | 82.71837 | -4.249201e-06 |  | 0 | 0 | 25 | 0.0520155 |  |  | 6352 | 2117.333
4215.966 | 3.852786 | 0.0008001327 | 3.851986 | -0.0007589149 | 82.666 | -1.024177e-05 |  | 0 | 0 | 25 | 0.05199441 |  |  | 6353 | 2117.667
4206.852 | 3.84716 | 0.001488924 | 3.848649 | 0.0009092962 | 82.4873 | 1.22712e-05 |  | 0 | 0 | 25 | 0.05191849 |  |  | 6354 | 2118
4202.15 | 3.844521 | 0.0007915497 | 3.845313 | 0.001229714 | 82.39511 | 1.659533e-05 |  | 0 | 0 | 25 | 0.05188287 |  |  | 6355 | 2118.333
4198.452 | 3.841853 | 0.0001227856 | 3.841976 | 0.001366064 | 82.32258 | 1.843541e-05 |  | 0 | 0 | 25 | 0.05184687 |  |  | 6356 | 2118.667
4193.135 | 3.838938 | 0.0002989769 | 3.838639 | -0.0002685463 | 82.21834 | -3.624107e-06 |  | 0 | 0 | 25 | 0.05180754 |  |  | 6357 | 2119
4186.014 | 3.833699 | 0.001603603 | 3.835303 | -0.0007327636 | 82.0787 | -9.888848e-06 |  | 0 | 0 | 25 | 0.05173683 |  |  | 6358 | 2119.333
4180.698 | 3.83087 | 0.001095772 | 3.831966 | 0.001002574 | 81.97448 | 1.353001e-05 |  | 0 | 0 | 25 | 0.05169866 |  |  | 6359 | 2119.667
4174.903 | 3.827208 | 0.001421452 | 3.82863 | 0.000859157 | 81.86084 | 1.159456e-05 |  | 0 | 0 | 25 | 0.05164923 |  |  | 6360 | 2120
4170.937 | 3.825109 | 0.0001840591 | 3.825293 | -0.001840043 | 81.78308 | -2.483189e-05 |  | 0 | 0 | 25 | 0.0516209 |  |  | 6361 | 2120.333
4166.823 | 3.82159 | 0.0003664493 | 3.821956 | -0.001548327 | 81.70241 | -2.08951e-05 |  | 0 | 0 | 25 | 0.05157341 |  |  | 6362 | 2120.667
4160.658 | 3.81943 | 0.0008099079 | 3.81862 | 0.0006379657 | 81.58153 | 8.609524e-06 |  | 0 | 0 | 25 | 0.05154426 |  |  | 6363 | 2121
4154.769 | 3.815124 | 0.0001592636 | 3.815283 | 0.002072413 | 81.46606 | 2.796779e-05 |  | 0 | 0 | 25 | 0.05148615 |  |  | 6364 | 2121.333
4150.615 | 3.812331 | 0.0003843307 | 3.811947 | -0.0002524725 | 81.3846 | -3.407187e-06 |  | 0 | 0 | 25 | 0.05144846 |  |  | 6365 | 2121.667
4143.212 | 3.807603 | 0.00100708 | 3.80861 | -6.39796e-07 | 81.23946 | -8.634224e-09 |  | 0 | 0 | 25 | 0.05138466 |  |  | 6366 | 2122
4139.94 | 3.805171 | 0.0001022816 | 3.805273 | -0.0006341006 | 81.1753 | -8.557363e-06 |  | 0 | 0 | 25 | 0.05135184 |  |  | 6367 | 2122.333
4135.706 | 3.803451 | 0.001514196 | 3.801937 | 0.0002663523 | 81.09228 | 3.594499e-06 |  | 0 | 0 | 25 | 0.05132862 |  |  | 6368 | 2122.667
4127.03 | 3.797987 | 0.0006139279 | 3.798601 | -0.0004128773 | 80.92215 | -5.571894e-06 |  | 0 | 0 | 25 | 0.05125488 |  |  | 6369 | 2123
4121.367 | 3.793652 | 0.00161171 | 3.795264 | 0.0008310249 | 80.81111 | 1.121491e-05 |  | 0 | 0 | 25 | 0.05119639 |  |  | 6370 | 2123.333
4116.9 | 3.791749 | 0.0001776218 | 3.791927 | -0.0005736867 | 80.72354 | -7.742061e-06 |  | 0 | 0 | 25 | 0.05117071 |  |  | 6371 | 2123.667
4114.521 | 3.789196 | 0.0006053448 | 3.788591 | 0.0008301864 | 80.67688 | 1.12036e-05 |  | 0 | 0 | 25 | 0.05113625 |  |  | 6372 | 2124
4107.811 | 3.785484 | 0.0002298355 | 3.785254 | -0.000487155 | 80.5453 | -6.574291e-06 |  | 0 | 0 | 25 | 0.05108615 |  |  | 6373 | 2124.333
4100.942 | 3.780863 | 0.001054049 | 3.781917 | -0.0006407236 | 80.41063 | -8.646742e-06 |  | 0 | 0 | 25 | 0.0510238 |  |  | 6374 | 2124.667
4098.072 | 3.779368 | 0.0007874966 | 3.778581 | 0.001730268 | 80.35436 | 2.335045e-05 |  | 0 | 0 | 25 | 0.05100362 |  |  | 6375 | 2125
4093.209 | 3.775785 | 0.0005407333 | 3.775244 | 0.0001972924 | 80.25899 | 2.662515e-06 |  | 0 | 0 | 25 | 0.05095526 |  |  | 6376 | 2125.333
4087.58 | 3.771397 | 0.0005106926 | 3.771908 | -1.533903e-05 | 80.14863 | -2.070045e-07 |  | 0 | 0 | 25 | 0.05089604 |  |  | 6377 | 2125.667
4080.69 | 3.767306 | 0.001265526 | 3.768571 | -0.000292638 | 80.01354 | -3.949231e-06 |  | 0 | 0 | 25 | 0.05084083 |  |  | 6378 | 2126
4077.979 | 3.765796 | 0.0005619526 | 3.765234 | -0.001269967 | 79.96037 | -1.713856e-05 |  | 0 | 0 | 25 | 0.05082046 |  |  | 6379 | 2126.333
4071.3 | 3.761641 | 0.0002570152 | 3.761898 | -0.0009602345 | 79.82941 | -1.295863e-05 |  | 0 | 0 | 25 | 0.05076438 |  |  | 6380 | 2126.667
4066.719 | 3.759105 | 0.0005438328 | 3.758561 | -0.000777989 | 79.73958 | -1.049918e-05 |  | 0 | 0 | 25 | 0.05073016 |  |  | 6381 | 2127
4063.819 | 3.756634 | 0.001409292 | 3.755225 | -9.42326e-05 | 79.68272 | -1.271695e-06 |  | 0 | 0 | 25 | 0.05069681 |  |  | 6382 | 2127.333
4057.836 | 3.753179 | 0.001291275 | 3.751888 | 0.0004765721 | 79.56542 | 6.431472e-06 |  | 0 | 0 | 25 | 0.05065019 |  |  | 6383 | 2127.667
4052.803 | 3.749936 | 0.00138402 | 3.748552 | 0.001441545 | 79.46673 | 1.945405e-05 |  | 0 | 0 | 25 | 0.05060642 |  |  | 6384 | 2128
4046.272 | 3.745508 | 0.0002932549 | 3.745215 | -0.0002230346 | 79.33867 | -3.009914e-06 |  | 0 | 0 | 25 | 0.05054667 |  |  | 6385 | 2128.333
4041.518 | 3.742572 | 0.0006937981 | 3.741878 | -0.001827032 | 79.24545 | -2.465631e-05 |  | 0 | 0 | 25 | 0.05050705 |  |  | 6386 | 2128.667
4037.605 | 3.739647 | 0.001104832 | 3.738542 | -0.001685944 | 79.16873 | -2.275228e-05 |  | 0 | 0 | 25 | 0.05046757 |  |  | 6387 | 2129
4031.535 | 3.736281 | 0.001076221 | 3.735205 | -0.001708574 | 79.0497 | -2.305768e-05 |  | 0 | 0 | 25 | 0.05042215 |  |  | 6388 | 2129.333
4025.744 | 3.732204 | 0.0003359318 | 3.731868 | -0.0009269037 | 78.93616 | -1.250882e-05 |  | 0 | 0 | 25 | 0.05036713 |  |  | 6389 | 2129.667
4021.237 | 3.728253 | 0.0002794266 | 3.728532 | -0.00162712 | 78.84779 | -2.195843e-05 |  | 0 | 0 | 25 | 0.0503138 |  |  | 6390 | 2130
4015.763 | 3.725542 | 0.0003464222 | 3.725195 | 0.001900136 | 78.74045 | 2.564286e-05 |  | 0 | 0 | 25 | 0.05027722 |  |  | 6391 | 2130.333
4013.051 | 3.723511 | 0.001651764 | 3.721859 | -0.0005725984 | 78.68728 | -7.727374e-06 |  | 0 | 0 | 25 | 0.0502498 |  |  | 6392 | 2130.667
4006.964 | 3.719348 | 0.0008254051 | 3.718522 | 0.0003150426 | 78.56791 | 4.251587e-06 |  | 0 | 0 | 25 | 0.05019363 |  |  | 6393 | 2131
4001.277 | 3.716211 | 0.001025677 | 3.715186 | -0.0008356802 | 78.4564 | -1.127774e-05 |  | 0 | 0 | 25 | 0.0501513 |  |  | 6394 | 2131.333
3997.131 | 3.713211 | 0.001361847 | 3.711849 | -7.086398e-05 | 78.37511 | -9.56329e-07 |  | 0 | 0 | 25 | 0.05011081 |  |  | 6395 | 2131.667
3991.348 | 3.709456 | 0.0009431839 | 3.708513 | -0.001259455 | 78.26172 | -1.699669e-05 |  | 0 | 0 | 25 | 0.05006013 |  |  | 6396 | 2132
3986.52 | 3.706101 | 0.0009253025 | 3.705176 | 0.0001557713 | 78.16705 | 2.102177e-06 |  | 0 | 0 | 25 | 0.05001486 |  |  | 6397 | 2132.333
3980.042 | 3.702346 | 0.0005068779 | 3.701839 | 0.0002469729 | 78.04003 | 3.332968e-06 |  | 0 | 0 | 25 | 0.04996418 |  |  | 6398 | 2132.667
3976.662 | 3.700039 | 0.001536608 | 3.698503 | -0.001968218 | 77.97376 | -2.656165e-05 |  | 0 | 0 | 25 | 0.04993305 |  |  | 6399 | 2133
3972.235 | 3.695887 | 0.0007212162 | 3.695166 | -0.001335435 | 77.88697 | -1.802207e-05 |  | 0 | 0 | 25 | 0.04987702 |  |  | 6400 | 2133.333
3967.517 | 3.69352 | 0.001690388 | 3.69183 | 0.01958487 | 77.79445 | 0.0002643033 |  | 0 | 0 | 25 | 0.04984507 |  |  | 6401 | 2133.667
3962.103 | 3.689421 | 0.000928402 | 3.688493 | -0.001606208 | 77.68829 | -2.167622e-05 |  | 0 | 0 | 25 | 0.04978976 |  |  | 6402 | 2134
3956.863 | 3.68636 | 0.001203775 | 3.685156 | -0.0009392673 | 77.58555 | -1.267567e-05 |  | 0 | 0 | 25 | 0.04974845 |  |  | 6403 | 2134.333
3952.327 | 3.683506 | 0.001686573 | 3.68182 | 0.0004775829 | 77.4966 | 6.445113e-06 |  | 0 | 0 | 25 | 0.04970994 |  |  | 6404 | 2134.667
3947.099 | 3.679794 | 0.001310825 | 3.678483 | -0.001332937 | 77.39409 | -1.798836e-05 |  | 0 | 0 | 25 | 0.04965984 |  |  | 6405 | 2135
3941.527 | 3.675849 | 0.000702858 | 3.675146 | -0.0005826979 | 77.28485 | -7.863669e-06 |  | 0 | 0 | 25 | 0.0496066 |  |  | 6406 | 2135.333
3938.225 | 3.673646 | 0.001836538 | 3.67181 | -0.001245448 | 77.2201 | -1.680766e-05 |  | 0 | 0 | 25 | 0.04957687 |  |  | 6407 | 2135.667
3933.184 | 3.669991 | 0.001518011 | 3.668474 | -0.0001107358 | 77.12125 | -1.494411e-06 |  | 0 | 0 | 25 | 0.04952755 |  |  | 6408 | 2136
3927.74 | 3.667438 | 0.002301216 | 3.665137 | 0.001577142 | 77.01452 | 2.128397e-05 |  | 0 | 0 | 25 | 0.04949309 |  |  | 6409 | 2136.333
3923.868 | 3.663461 | 0.001661062 | 3.6618 | -0.0001136251 | 76.93859 | -1.533403e-06 |  | 0 | 0 | 25 | 0.04943942 |  |  | 6410 | 2136.667
3918.545 | 3.660271 | 0.001807451 | 3.658464 | -0.01313064 | 76.83422 | -0.0001772017 |  | 0 | 0 | 25 | 0.04939637 |  |  | 6411 | 2137
3913.356 | 3.656942 | 0.001814604 | 3.655127 | 3.144057e-05 | 76.73246 | 4.242992e-07 |  | 0 | 0 | 25 | 0.04935144 |  |  | 6412 | 2137.333
3907.996 | 3.653426 | 0.00163579 | 3.65179 | 0.001118301 | 76.62737 | 1.509178e-05 |  | 0 | 0 | 25 | 0.049304 |  |  | 6413 | 2137.667
3903.157 | 3.650322 | 0.00186801 | 3.648454 | -0.0004112019 | 76.53249 | -5.549283e-06 |  | 0 | 0 | 25 | 0.0492621 |  |  | 6414 | 2138
3899.109 | 3.647862 | 0.002744198 | 3.645117 | -0.002345554 | 76.45312 | -3.16539e-05 |  | 0 | 0 | 25 | 0.0492289 |  |  | 6415 | 2138.333
3892.474 | 3.643119 | 0.00133872 | 3.641781 | 0.00102057 | 76.32301 | 1.377287e-05 |  | 0 | 0 | 25 | 0.0491649 |  |  | 6416 | 2138.667
3888.828125 | 3.640748 | 0.002304077 | 3.638444 | -0.0009804304 | 76.25153 | -1.323118e-05 |  | 0 | 0 | 25 | 0.04913291 |  |  | 6417 | 2139
3884.403 | 3.636718 | 0.001610279 | 3.635108 | 0.001431435 | 76.16477 | 1.931762e-05 |  | 0 | 0 | 25 | 0.04907851 |  |  | 6418 | 2139.333
3877.711 | 3.632709 | 0.0009379387 | 3.631771 | 0.001354743 | 76.03355 | 1.828264e-05 |  | 0 | 0 | 25 | 0.04902441 |  |  | 6419 | 2139.667
3874.604 | 3.630717 | 0.002282381 | 3.628434 | -0.001784201 | 75.97262 | -2.407829e-05 |  | 0 | 0 | 25 | 0.04899753 |  |  | 6420 | 2140
3868.526 | 3.626797 | 0.001699448 | 3.625098 | -0.0009785315 | 75.85344 | -1.320555e-05 |  | 0 | 0 | 25 | 0.04894463 |  |  | 6421 | 2140.333
3863.521 | 3.623099 | 0.001338243 | 3.621761 | -0.0003328648 | 75.75531 | -4.492103e-06 |  | 0 | 0 | 25 | 0.04889473 |  |  | 6422 | 2140.667
3859.048 | 3.620331 | 0.001906633 | 3.618425 | -0.0006525452 | 75.6676 | -8.806278e-06 |  | 0 | 0 | 25 | 0.04885737 |  |  | 6423 | 2141
3855.086 | 3.617224 | 0.002135515 | 3.615088 | -0.00168255 | 75.58992 | -2.270647e-05 |  | 0 | 0 | 25 | 0.04881543 |  |  | 6424 | 2141.333
3847.619 | 3.613386 | 0.001634836 | 3.611751 | -0.000336616 | 75.44352 | -4.542725e-06 |  | 0 | 0 | 25 | 0.04876364 |  |  | 6425 | 2141.667
3843.463 | 3.610014 | 0.001598835 | 3.608415 | -0.001412198 | 75.36203 | -1.9058e-05 |  | 0 | 0 | 25 | 0.04871813 |  |  | 6426 | 2142
3837.942 | 3.606216 | 0.001137495 | 3.605078 | -0.0003359952 | 75.25377 | -4.534348e-06 |  | 0 | 0 | 25 | 0.04866688 |  |  | 6427 | 2142.333
3834.195 | 3.60339 | 0.001648903 | 3.601742 | 0.0004798002 | 75.18029 | 6.475037e-06 |  | 0 | 0 | 25 | 0.04862875 |  |  | 6428 | 2142.667
3827.409 | 3.598849 | 0.0004434586 | 3.598405 | -0.001414127 | 75.04724 | -1.908404e-05 |  | 0 | 0 | 25 | 0.04856746 |  |  | 6429 | 2143
3823.728 | 3.597482 | 0.002413988 | 3.595068 | -0.0004684446 | 74.97505 | -6.321789e-06 |  | 0 | 0 | 25 | 0.04854902 |  |  | 6430 | 2143.333
3820.082 | 3.593352 | 0.001620054 | 3.591732 | -0.001185213 | 74.90357 | -1.599478e-05 |  | 0 | 0 | 25 | 0.04849328 |  |  | 6431 | 2143.667
3815.355 | 3.590455 | 0.002059698 | 3.588395 | -0.001031553 | 74.81088 | -1.392109e-05 |  | 0 | 0 | 25 | 0.04845418 |  |  | 6432 | 2144
3811.792 | 3.587247 | 0.002188444 | 3.585059 | -0.001439944 | 74.74102 | -1.943245e-05 |  | 0 | 0 | 25 | 0.04841089 |  |  | 6433 | 2144.333
3805.734 | 3.584129 | 0.002406597 | 3.581722 | -0.0003993437 | 74.62223 | -5.389254e-06 |  | 0 | 0 | 25 | 0.04836881 |  |  | 6434 | 2144.667
3799.824 | 3.580302 | 0.001916409 | 3.578386 | -0.001028659 | 74.50636 | -1.388204e-05 |  | 0 | 0 | 25 | 0.04831717 |  |  | 6435 | 2145
3795.586 | 3.577323 | 0.002274036 | 3.575049 | -0.002624991 | 74.42325 | -3.542498e-05 |  | 0 | 0 | 25 | 0.04827696 |  |  | 6436 | 2145.333
3790.996 | 3.573732 | 0.002020121 | 3.571712 | -0.002841268 | 74.33326 | -3.83437e-05 |  | 0 | 0 | 25 | 0.04822851 |  |  | 6437 | 2145.667
3787.439 | 3.571011 | 0.002635002 | 3.568376 | -0.0005207063 | 74.2635 | -7.027075e-06 |  | 0 | 0 | 25 | 0.04819178 |  |  | 6438 | 2146
3781.484 | 3.56791 | 0.002871036 | 3.565039 | 6.004588e-05 | 74.14675 | 8.103357e-07 |  | 0 | 0 | 25 | 0.04814994 |  |  | 6439 | 2146.333
3776.497 | 3.564191 | 0.002488375 | 3.561703 | 0.0008932063 | 74.04896 | 1.205407e-05 |  | 0 | 0 | 25 | 0.04809974 |  |  | 6440 | 2146.667
3773.751 | 3.561655 | 0.003289223 | 3.558366 | -0.0003823 | 73.99512 | -5.159244e-06 |  | 0 | 0 | 25 | 0.04806552 |  |  | 6441 | 2147
3766.829 | 3.557385 | 0.002355814 | 3.555029 | 0.0003126616 | 73.85939 | 4.219454e-06 |  | 0 | 0 | 25 | 0.0480079 |  |  | 6442 | 2147.333
3762.413 | 3.554077 | 0.002384424 | 3.551693 | -0.000731132 | 73.7728 | -9.866828e-06 |  | 0 | 0 | 25 | 0.04796325 |  |  | 6443 | 2147.667
3756.367 | 3.550082 | 0.00172615 | 3.548356 | 1.396596e-05 | 73.65426 | 1.884745e-07 |  | 0 | 0 | 25 | 0.04790934 |  |  | 6444 | 2148
3753.709 | 3.548405 | 0.003385544 | 3.54502 | 0.0007724602 | 73.60214 | 1.042456e-05 |  | 0 | 0 | 25 | 0.04788671 |  |  | 6445 | 2148.333
3748.173 | 3.544203 | 0.002520084 | 3.541683 | -0.001588383 | 73.49359 | -2.143566e-05 |  | 0 | 0 | 25 | 0.04783 |  |  | 6446 | 2148.667
3743.16 | 3.540233 | 0.001886845 | 3.538347 | -0.001520801 | 73.3953 | -2.052363e-05 |  | 0 | 0 | 25 | 0.04777643 |  |  | 6447 | 2149
3738.106 | 3.537787 | 0.002777338 | 3.53501 | -0.0005791015 | 73.29619 | -7.815135e-06 |  | 0 | 0 | 25 | 0.04774342 |  |  | 6448 | 2149.333
3732.99 | 3.534275 | 0.0026021 | 3.531673 | -0.0006032298 | 73.19587 | -8.140752e-06 |  | 0 | 0 | 25 | 0.04769602 |  |  | 6449 | 2149.667
3728.021 | 3.530109 | 0.001772165 | 3.528337 | 0.0003586685 | 73.09844 | 4.84033e-06 |  | 0 | 0 | 25 | 0.0476398 |  |  | 6450 | 2150
3723.128 | 3.52718 | 0.002179861 | 3.525 | -0.00126892 | 73.00251 | -1.712443e-05 |  | 0 | 0 | 25 | 0.04760027 |  |  | 6451 | 2150.333
3719.426 | 3.524798 | 0.003134727 | 3.521663 | -0.0003522705 | 72.92991 | -4.753988e-06 |  | 0 | 0 | 25 | 0.04756813 |  |  | 6452 | 2150.667
3712.684 | 3.520081 | 0.001754045 | 3.518327 | 0.0005616445 | 72.79772 | 7.579547e-06 |  | 0 | 0 | 25 | 0.04750447 |  |  | 6453 | 2151
3708.167 | 3.516512 | 0.001521587 | 3.51499 | -0.000670496 | 72.70917 | -9.048529e-06 |  | 0 | 0 | 25 | 0.0474563 |  |  | 6454 | 2151.333
3704.304 | 3.514009 | 0.00235486 | 3.511654 | -0.001982183 | 72.63341 | -2.675011e-05 |  | 0 | 0 | 25 | 0.04742252 |  |  | 6455 | 2151.667
3699.528 | 3.510804 | 0.002486944 | 3.508317 | 0.001314208 | 72.53977 | 1.77356e-05 |  | 0 | 0 | 25 | 0.04737927 |  |  | 6456 | 2152
3693.916 | 3.506423 | 0.001442671 | 3.504981 | -0.001626655 | 72.42973 | -2.195216e-05 |  | 0 | 0 | 25 | 0.04732015 |  |  | 6457 | 2152.333
3688.146 | 3.503573 | 0.001929045 | 3.501644 | -0.001131476 | 72.31658 | -1.526959e-05 |  | 0 | 0 | 25 | 0.04728169 |  |  | 6458 | 2152.667
3685.349 | 3.500841 | 0.002533197 | 3.498307 | -0.000511958 | 72.26175 | -6.909015e-06 |  | 0 | 0 | 25 | 0.04724481 |  |  | 6459 | 2153
3679.802 | 3.49681 | 0.001839399 | 3.494971 | 5.466458e-05 | 72.15299 | 7.377136e-07 |  | 0 | 0 | 25 | 0.04719042 |  |  | 6460 | 2153.333
3676.009 | 3.494064 | 0.002429485 | 3.491634 | 0.001009573 | 72.0786 | 1.362447e-05 |  | 0 | 0 | 25 | 0.04715336 |  |  | 6461 | 2153.667
3669.175 | 3.489146 | 0.0008485317 | 3.488298 | 0.001653725 | 71.9446 | 2.231748e-05 |  | 0 | 0 | 25 | 0.04708699 |  |  | 6462 | 2154
3665.012 | 3.487147 | 0.00218606 | 3.484961 | -0.001392278 | 71.86299 | -1.878918e-05 |  | 0 | 0 | 25 | 0.04706002 |  |  | 6463 | 2154.333
3661.979 | 3.4843 | 0.00267601 | 3.481624 | 0.0002043345 | 71.80352 | 2.75755e-06 |  | 0 | 0 | 25 | 0.0470216 |  |  | 6464 | 2154.667
3656.406 | 3.48066 | 0.002371788 | 3.478288 | -0.0004611965 | 71.69423 | -6.223975e-06 |  | 0 | 0 | 25 | 0.04697247 |  |  | 6465 | 2155
3650.812 | 3.477255 | 0.002303839 | 3.474951 | 1.667121e-05 | 71.58455 | 2.249826e-07 |  | 0 | 0 | 25 | 0.04692652 |  |  | 6466 | 2155.333
3646.087 | 3.472867 | 0.001252413 | 3.471615 | -0.0003157583 | 71.49191 | -4.261246e-06 |  | 0 | 0 | 25 | 0.0468673 |  |  | 6467 | 2155.667
3639.992 | 3.469945 | 0.001667023 | 3.468278 | -0.0001713163 | 71.37239 | -2.311961e-06 |  | 0 | 0 | 25 | 0.04682787 |  |  | 6468 | 2156
3636.3 | 3.466283 | 0.001341581 | 3.464941 | 0.0002111239 | 71.3 | 2.849176e-06 |  | 0 | 0 | 25 | 0.04677845 |  |  | 6469 | 2156.333
3630.819 | 3.46315 | 0.001545429 | 3.461605 | -0.001345 | 71.19254 | -1.815115e-05 |  | 0 | 0 | 25 | 0.04673617 |  |  | 6470 | 2156.667
3628.647 | 3.461019 | 0.002750397 | 3.458268 | 0.0009317183 | 71.14995 | 1.25738e-05 |  | 0 | 0 | 25 | 0.04670741 |  |  | 6471 | 2157
3621.811 | 3.456366 | 0.001434326 | 3.454932 | -0.0009067882 | 71.0159 | -1.223736e-05 |  | 0 | 0 | 25 | 0.04664462 |  |  | 6472 | 2157.333
3618.133 | 3.453498 | 0.001902819 | 3.451595 | 0.0009267329 | 70.94378 | 1.250652e-05 |  | 0 | 0 | 25 | 0.04660591 |  |  | 6473 | 2157.667
3613.064 | 3.449972 | 0.001713037 | 3.448259 | -0.0007158849 | 70.84439 | -9.661065e-06 |  | 0 | 0 | 25 | 0.04655832 |  |  | 6474 | 2158
3607.653 | 3.446402 | 0.001480579 | 3.444922 | -0.001066936 | 70.73829 | -1.439859e-05 |  | 0 | 0 | 25 | 0.04651016 |  |  | 6475 | 2158.333
3603.614 | 3.443191 | 0.001605749 | 3.441585 | 0.0003596691 | 70.6591 | 4.853833e-06 |  | 0 | 0 | 25 | 0.04646682 |  |  | 6476 | 2158.667
3599.067 | 3.440126 | 0.001877308 | 3.438249 | -0.0005853038 | 70.56994 | -7.898837e-06 |  | 0 | 0 | 25 | 0.04642545 |  |  | 6477 | 2159
3595.83 | 3.437172 | 0.00225997 | 3.434912 | -0.00228015 | 70.50646 | -3.077125e-05 |  | 0 | 0 | 25 | 0.04638559 |  |  | 6478 | 2159.333
3588.817 | 3.433056 | 0.001480341 | 3.431576 | -0.003782284 | 70.36896 | -5.104297e-05 |  | 0 | 0 | 25 | 0.04633004 |  |  | 6479 | 2159.667
3583.308 | 3.429498 | 0.001258373 | 3.428239 | 0.03162336 | 70.26095 | 0.000426766 |  | 0 | 0 | 25 | 0.04628202 |  |  | 6480 | 2160
3579.031 | 3.426597 | 0.001694679 | 3.424902 | -0.001096822 | 70.17708 | -1.480192e-05 |  | 0 | 0 | 25 | 0.04624288 |  |  | 6481 | 2160.333
3574.572 | 3.423039 | 0.00147295 | 3.421566 | -0.002795686 | 70.08965 | -3.772856e-05 |  | 0 | 0 | 25 | 0.04619485 |  |  | 6482 | 2160.667
3569.969 | 3.419963 | 0.00173378 | 3.418229 | -0.002606161 | 69.9994 | -3.517086e-05 |  | 0 | 0 | 25 | 0.04615335 |  |  | 6483 | 2161
3565.356 | 3.417045 | 0.002152205 | 3.414893 | -0.0009976085 | 69.90894 | -1.3463e-05 |  | 0 | 0 | 25 | 0.04611397 |  |  | 6484 | 2161.333
3560.023 | 3.4133 | 0.001744509 | 3.411556 | -0.0006181774 | 69.80438 | -8.342474e-06 |  | 0 | 0 | 25 | 0.04606343 |  |  | 6485 | 2161.667
3556.615 | 3.410658 | 0.002438068 | 3.40822 | 0.0004598351 | 69.73754 | 6.205602e-06 |  | 0 | 0 | 25 | 0.04602777 |  |  | 6486 | 2162
3551.159 | 3.406749 | 0.001865864 | 3.404883 | -9.869657e-05 | 69.63057 | -1.331937e-06 |  | 0 | 0 | 25 | 0.04597502 |  |  | 6487 | 2162.333
3546.019 | 3.402625 | 0.001079082 | 3.401546 | -0.001698372 | 69.52978 | -2.292e-05 |  | 0 | 0 | 25 | 0.04591937 |  |  | 6488 | 2162.667
3541.097 | 3.399943 | 0.001733303 | 3.39821 | -0.000295241 | 69.43328 | -3.984359e-06 |  | 0 | 0 | 25 | 0.04588317 |  |  | 6489 | 2163
3534.013 | 3.394343 | 0.0005304813 | 3.394873 | -0.01046751 | 69.29437 | -0.000141262 |  | 0 | 0 | 25 | 0.04580759 |  |  | 6490 | 2163.333
3531.597 | 3.393112 | 0.001575947 | 3.391536 | -0.0006780713 | 69.24699 | -9.150759e-06 |  | 0 | 0 | 25 | 0.04579099 |  |  | 6491 | 2163.667
3529.011 | 3.39048 | 0.002280235 | 3.3882 | -0.001103698 | 69.1963 | -1.489471e-05 |  | 0 | 0 | 25 | 0.04575547 |  |  | 6492 | 2164
3520.779 | 3.385802 | 0.0009391308 | 3.384863 | -7.934639e-06 | 69.03489 | -1.070801e-07 |  | 0 | 0 | 25 | 0.04569234 |  |  | 6493 | 2164.333
3519.247 | 3.383886 | 0.002358913 | 3.381527 | -0.0003529673 | 69.00485 | -4.763391e-06 |  | 0 | 0 | 25 | 0.04566647 |  |  | 6494 | 2164.667
3512.661 | 3.379222 | 0.001031876 | 3.37819 | -0.001212358 | 68.8757 | -1.636111e-05 |  | 0 | 0 | 25 | 0.04560354 |  |  | 6495 | 2165
3508.134 | 3.376168 | 0.001314402 | 3.374854 | -0.002080493 | 68.78694 | -2.807682e-05 |  | 0 | 0 | 25 | 0.04556232 |  |  | 6496 | 2165.333
3504.717 | 3.374151 | 0.002634049 | 3.371517 | -0.002053045 | 68.71994 | -2.770642e-05 |  | 0 | 0 | 25 | 0.0455351 |  |  | 6497 | 2165.667
3500.339 | 3.369863 | 0.00168252 | 3.36818 | -0.001937169 | 68.63411 | -2.614264e-05 |  | 0 | 0 | 25 | 0.04547724 |  |  | 6498 | 2166
3494.747 | 3.366573 | 0.001729012 | 3.364844 | -0.002734275 | 68.52446 | -3.68998e-05 |  | 0 | 0 | 25 | 0.04543283 |  |  | 6499 | 2166.333
3491.658 | 3.364459 | 0.002952099 | 3.361507 | -0.000985115 | 68.46389 | -1.32944e-05 |  | 0 | 0 | 25 | 0.04540431 |  |  | 6500 | 2166.667
3484.457 | 3.35966 | 0.001489162 | 3.358171 | 0.0001206132 | 68.32269 | 1.627709e-06 |  | 0 | 0 | 25 | 0.04533954 |  |  | 6501 | 2167
3478.934 | 3.355783 | 0.0009491444 | 3.354834 | -0.001129868 | 68.21439 | -1.524788e-05 |  | 0 | 0 | 25 | 0.04528722 |  |  | 6502 | 2167.333
3477.318 | 3.353956 | 0.002458334 | 3.351497 | -0.002007151 | 68.18271 | -2.708706e-05 |  | 0 | 0 | 25 | 0.04526256 |  |  | 6503 | 2167.667
3471.962 | 3.349943 | 0.001782179 | 3.348161 | -0.001962067 | 68.07768 | -2.647864e-05 |  | 0 | 0 | 25 | 0.04520841 |  |  | 6504 | 2168
3466.763 | 3.347583 | 0.002758503 | 3.344824 | -0.001534446 | 67.97575 | -2.070777e-05 |  | 0 | 0 | 25 | 0.04517656 |  |  | 6505 | 2168.333
3462.046 | 3.343302 | 0.001814365 | 3.341488 | -0.00202079 | 67.88326 | -2.727112e-05 |  | 0 | 0 | 25 | 0.04511879 |  |  | 6506 | 2168.667
3456.858 | 3.339482 | 0.001331329 | 3.338151 | -0.001126438 | 67.78154 | -1.52016e-05 |  | 0 | 0 | 25 | 0.04506724 |  |  | 6507 | 2169
3452.459 | 3.336232 | 0.00141716 | 3.334814 | -0.0007660491 | 67.69527 | -1.033804e-05 |  | 0 | 0 | 25 | 0.04502337 |  |  | 6508 | 2169.333
3447.176 | 3.332312 | 0.0008342266 | 3.331478 | -0.0004320858 | 67.59168 | -5.831118e-06 |  | 0 | 0 | 25 | 0.04497048 |  |  | 6509 | 2169.667
3442.265 | 3.329655 | 0.001513481 | 3.328142 | -0.002452648 | 67.49539 | -3.309916e-05 |  | 0 | 0 | 25 | 0.04493461 |  |  | 6510 | 2170
3438.728 | 3.326583 | 0.001778126 | 3.324805 | -0.004779977 | 67.42604 | -6.450711e-05 |  | 0 | 0 | 25 | 0.04489316 |  |  | 6511 | 2170.333
3433.042 | 3.322484 | 0.001016378 | 3.321468 | -0.001641458 | 67.31455 | -2.215193e-05 |  | 0 | 0 | 25 | 0.04483785 |  |  | 6512 | 2170.667
3428.601 | 3.319706 | 0.00157404 | 3.318132 | -0.003826674 | 67.22746 | -5.164202e-05 |  | 0 | 0 | 25 | 0.04480035 |  |  | 6513 | 2171
3422.405 | 3.31575 | 0.0009553432 | 3.314795 | -0.003212297 | 67.10599 | -4.335084e-05 |  | 0 | 0 | 25 | 0.04474697 |  |  | 6514 | 2171.333
3421.108 | 3.312947 | 0.001488209 | 3.311458 | -0.00389552 | 67.08055 | -5.257111e-05 |  | 0 | 0 | 25 | 0.04470913 |  |  | 6515 | 2171.667
3414.977 | 3.309932 | 0.001809835 | 3.308122 | -0.00223696 | 66.96033 | -3.01884e-05 |  | 0 | 0 | 25 | 0.04466845 |  |  | 6516 | 2172
3410.07 | 3.306699 | 0.001913548 | 3.304785 | -0.001475307 | 66.86411 | -1.990967e-05 |  | 0 | 0 | 25 | 0.04462481 |  |  | 6517 | 2172.333
3405.468 | 3.302872 | 0.001423597 | 3.301449 | -0.002888854 | 66.77387 | -3.898589e-05 |  | 0 | 0 | 25 | 0.04457317 |  |  | 6518 | 2172.667
3402.344 | 3.300122 | 0.002009869 | 3.298112 | -0.004111019 | 66.71263 | -5.547934e-05 |  | 0 | 0 | 25 | 0.04453606 |  |  | 6519 | 2173
3395.902 | 3.296796 | 0.002020598 | 3.294775 | -0.001982872 | 66.58631 | -2.675941e-05 |  | 0 | 0 | 25 | 0.04449117 |  |  | 6520 | 2173.333
3393.05 | 3.293588 | 0.002149344 | 3.291439 | -0.002017535 | 66.53039 | -2.72272e-05 |  | 0 | 0 | 25 | 0.04444788 |  |  | 6521 | 2173.667
3387.518 | 3.289847 | 0.001744986 | 3.288102 | -0.001908452 | 66.42191 | -2.575508e-05 |  | 0 | 0 | 25 | 0.0443974 |  |  | 6522 | 2174
3381.763 | 3.285545 | 0.0007793903 | 3.284766 | -0.002479843 | 66.30908 | -3.346617e-05 |  | 0 | 0 | 25 | 0.04433934 |  |  | 6523 | 2174.333
3378.905 | 3.284376 | 0.002946615 | 3.281429 | -0.001172245 | 66.25304 | -1.581977e-05 |  | 0 | 0 | 25 | 0.04432356 |  |  | 6524 | 2174.667
3372.975 | 3.278979 | 0.0008864403 | 3.278093 | -0.001083674 | 66.13676 | -1.462448e-05 |  | 0 | 0 | 25 | 0.04425073 |  |  | 6525 | 2175
3367.884 | 3.276386 | 0.001630306 | 3.274756 | -0.002641786 | 66.03695 | -3.565164e-05 |  | 0 | 0 | 25 | 0.04421574 |  |  | 6526 | 2175.333
3363.755 | 3.273693 | 0.002274036 | 3.271419 | -0.001472178 | 65.95598 | -1.986745e-05 |  | 0 | 0 | 25 | 0.0441794 |  |  | 6527 | 2175.667
3360.455 | 3.270857 | 0.002774477 | 3.268083 | -0.002203078 | 65.89127 | -2.973114e-05 |  | 0 | 0 | 25 | 0.04414112 |  |  | 6528 | 2176
3355.629 | 3.266941 | 0.00219512 | 3.264746 | 1.553185e-05 | 65.79665 | 2.096066e-07 |  | 0 | 0 | 25 | 0.04408828 |  |  | 6529 | 2176.333
3351.123 | 3.263386 | 0.001976967 | 3.261409 | 1.682605e-05 | 65.70829 | 2.270722e-07 |  | 0 | 0 | 25 | 0.0440403 |  |  | 6530 | 2176.667
3344.889 | 3.259463 | 0.001390219 | 3.258073 | -0.001185592 | 65.58605 | -1.599989e-05 |  | 0 | 0 | 25 | 0.04398736 |  |  | 6531 | 2177
3342.124 | 3.256638 | 0.001901627 | 3.254736 | -0.001362627 | 65.53183 | -1.838902e-05 |  | 0 | 0 | 25 | 0.04394923 |  |  | 6532 | 2177.333
3336.148 | 3.252347 | 0.0009467602 | 3.2514 | -0.0006764908 | 65.41468 | -9.12943e-06 |  | 0 | 0 | 25 | 0.04389132 |  |  | 6533 | 2177.667
3331.999 | 3.250601 | 0.002537966 | 3.248063 | -0.000826932 | 65.33332 | -1.115968e-05 |  | 0 | 0 | 25 | 0.04386776 |  |  | 6534 | 2178
3324.948 | 3.246099 | 0.001372099 | 3.244727 | -0.001117277 | 65.19505 | -1.507796e-05 |  | 0 | 0 | 25 | 0.043807 |  |  | 6535 | 2178.333
3321.782 | 3.242412 | 0.001021624 | 3.24139 | -0.000379402 | 65.13298 | -5.120135e-06 |  | 0 | 0 | 25 | 0.04375724 |  |  | 6536 | 2178.667
3317.7 | 3.240155 | 0.002101421 | 3.238054 | -0.001614123 | 65.05295 | -2.178304e-05 |  | 0 | 0 | 25 | 0.04372679 |  |  | 6537 | 2179
3310.8 | 3.235127 | 0.0004098415 | 3.234717 | -0.000305821 | 64.91765 | -4.127139e-06 |  | 0 | 0 | 25 | 0.04365893 |  |  | 6538 | 2179.333
3307.883 | 3.232799 | 0.001418352 | 3.23138 | -0.0009613329 | 64.86044 | -1.297345e-05 |  | 0 | 0 | 25 | 0.04362751 |  |  | 6539 | 2179.667
3304.731 | 3.229988 | 0.001943827 | 3.228044 | -0.002380237 | 64.79866 | -3.212196e-05 |  | 0 | 0 | 25 | 0.04358958 |  |  | 6540 | 2180
3300.331 | 3.227488 | 0.002780676 | 3.224707 | -0.002087755 | 64.71238 | -2.817483e-05 |  | 0 | 0 | 25 | 0.04355584 |  |  | 6541 | 2180.333
3293.981 | 3.223361 | 0.001990318 | 3.221371 | -0.0009118349 | 64.58786 | -1.230546e-05 |  | 0 | 0 | 25 | 0.04350015 |  |  | 6542 | 2180.667
3290.348 | 3.21976 | 0.001725435 | 3.218034 | -0.001383649 | 64.51662 | -1.867273e-05 |  | 0 | 0 | 25 | 0.04345155 |  |  | 6543 | 2181
3284.119 | 3.216044 | 0.00134635 | 3.214697 | -0.0004255388 | 64.39449 | -5.742764e-06 |  | 0 | 0 | 25 | 0.0434014 |  |  | 6544 | 2181.333
3280.828 | 3.212739 | 0.001378536 | 3.211361 | -0.001954911 | 64.32996 | -2.638207e-05 |  | 0 | 0 | 25 | 0.0433568 |  |  | 6545 | 2181.667
3275.495 | 3.210436 | 0.002411842 | 3.208024 | -0.001282997 | 64.22539 | -1.73144e-05 |  | 0 | 0 | 25 | 0.04332572 |  |  | 6546 | 2182
3271.111 | 3.206277 | 0.001589298 | 3.204687 | -0.001904782 | 64.13942 | -2.570556e-05 |  | 0 | 0 | 25 | 0.04326959 |  |  | 6547 | 2182.333
3265.494 | 3.202525 | 0.00117445 | 3.201351 | -0.0009534801 | 64.02929 | -1.286748e-05 |  | 0 | 0 | 25 | 0.04321897 |  |  | 6548 | 2182.667
3261.484 | 3.199593 | 0.001578331 | 3.198015 | -0.001541606 | 63.95067 | -2.08044e-05 |  | 0 | 0 | 25 | 0.04317939 |  |  | 6549 | 2183
3257.213 | 3.195813 | 0.001134872 | 3.194678 | -0.0005010538 | 63.86691 | -6.761859e-06 |  | 0 | 0 | 25 | 0.04312838 |  |  | 6550 | 2183.333
3252.153 | 3.193145 | 0.001803637 | 3.191341 | 0.0007613412 | 63.76771 | 1.027451e-05 |  | 0 | 0 | 25 | 0.04309237 |  |  | 6551 | 2183.667
3248.809 | 3.189508 | 0.001502991 | 3.188005 | 0.002900293 | 63.70214 | 3.914026e-05 |  | 0 | 0 | 25 | 0.04304329 |  |  | 6552 | 2184
3243.826 | 3.186268 | 0.00159955 | 3.184668 | -0.0005202155 | 63.60443 | -7.020452e-06 |  | 0 | 0 | 25 | 0.04299956 |  |  | 6553 | 2184.333
3240.052 | 3.183457 | 0.002125263 | 3.181331 | -0.00118064 | 63.53042 | -1.593306e-05 |  | 0 | 0 | 25 | 0.04296163 |  |  | 6554 | 2184.667
3234.71 | 3.179855 | 0.00186038 | 3.177995 | -0.0003595624 | 63.42568 | -4.852394e-06 |  | 0 | 0 | 25 | 0.04291303 |  |  | 6555 | 2185
3229.237 | 3.175728 | 0.001070023 | 3.174658 | 0.0005180434 | 63.31837 | 6.991139e-06 |  | 0 | 0 | 25 | 0.04285733 |  |  | 6556 | 2185.333
3224.164 | 3.172256 | 0.000934124 | 3.171322 | 0.0004148347 | 63.21891 | 5.598309e-06 |  | 0 | 0 | 25 | 0.04281047 |  |  | 6557 | 2185.667
3220.293 | 3.168883 | 0.0008981228 | 3.167985 | -0.0007045074 | 63.143 | -9.507522e-06 |  | 0 | 0 | 25 | 0.04276496 |  |  | 6558 | 2186
3216.579 | 3.166906 | 0.002257109 | 3.164649 | -0.03999046 | 63.07018 | -0.0005396823 |  | 0 | 0 | 25 | 0.04273827 |  |  | 6559 | 2186.333
3211.953 | 3.163444 | 0.002131939 | 3.161312 | 0.0006483514 | 62.97948 | 8.749682e-06 |  | 0 | 0 | 25 | 0.04269155 |  |  | 6560 | 2186.667
3206.98 | 3.15985 | 0.001874208 | 3.157975 | -0.0002566897 | 62.88197 | -3.464098e-06 |  | 0 | 0 | 25 | 0.04264305 |  |  | 6561 | 2187
3203.807 | 3.156688 | 0.002049446 | 3.154639 | -0.0005081484 | 62.81974 | -6.857604e-06 |  | 0 | 0 | 25 | 0.04260038 |  |  | 6562 | 2187.333
3197.77 | 3.152915 | 0.00161314 | 3.151302 | 2.313637e-05 | 62.70137 | 3.122317e-07 |  | 0 | 0 | 25 | 0.04254946 |  |  | 6563 | 2187.667
3193.915 | 3.149875 | 0.001909733 | 3.147966 | 0.0002619059 | 62.62579 | 3.534492e-06 |  | 0 | 0 | 25 | 0.04250844 |  |  | 6564 | 2188
3188.65 | 3.146174 | 0.001544952 | 3.144629 | 0.0008991515 | 62.52254 | 1.21343e-05 |  | 0 | 0 | 25 | 0.04245849 |  |  | 6565 | 2188.333
3183.911 | 3.143084 | 0.001791716 | 3.141292 | 0.0001573504 | 62.42963 | 2.123487e-06 |  | 0 | 0 | 25 | 0.04241679 |  |  | 6566 | 2188.667
3180.494 | 3.139941 | 0.001984835 | 3.137956 | 0.0003579483 | 62.36263 | 4.830612e-06 |  | 0 | 0 | 25 | 0.04237437 |  |  | 6567 | 2189
3174.645 | 3.136575 | 0.001955986 | 3.134619 | -0.001630042 | 62.24794 | -2.199787e-05 |  | 0 | 0 | 25 | 0.04232895 |  |  | 6568 | 2189.333
3171.188 | 3.133364 | 0.002081156 | 3.131283 | -0.01070414 | 62.18017 | -0.0001444553 |  | 0 | 0 | 25 | 0.04228561 |  |  | 6569 | 2189.667
3164.855 | 3.129226 | 0.001280069 | 3.127946 | -0.002246128 | 62.05599 | -3.031212e-05 |  | 0 | 0 | 25 | 0.04222977 |  |  | 6570 | 2190
3162.198 | 3.126648 | 0.002038002 | 3.124609 | -0.002486094 | 62.00389 | -3.355053e-05 |  | 0 | 0 | 25 | 0.04219497 |  |  | 6571 | 2190.333
3155.428 | 3.122245 | 0.000972271 | 3.121273 | -0.00212178 | 61.87114 | -2.8634e-05 |  | 0 | 0 | 25 | 0.04213556 |  |  | 6572 | 2190.667
3151.726 | 3.119162 | 0.001226187 | 3.117936 | 0.0001008906 | 61.79854 | 1.361546e-06 |  | 0 | 0 | 25 | 0.04209396 |  |  | 6573 | 2191
3146.889 | 3.11506 | 0.0004606247 | 3.1146 | -0.0004098931 | 61.70371 | -5.53162e-06 |  | 0 | 0 | 25 | 0.0420386 |  |  | 6574 | 2191.333
3142.584 | 3.113075 | 0.001812458 | 3.111263 | -1.269367e-06 | 61.61929 | -1.713046e-08 |  | 0 | 0 | 25 | 0.04201181 |  |  | 6575 | 2191.667
3139.692 | 3.110672 | 0.002745867 | 3.107926 | -0.00131869 | 61.56259 | -1.779608e-05 |  | 0 | 0 | 25 | 0.04197938 |  |  | 6576 | 2192
3133.279 | 3.106392 | 0.001801491 | 3.10459 | -0.0007701873 | 61.43685 | -1.039389e-05 |  | 0 | 0 | 25 | 0.04192161 |  |  | 6577 | 2192.333
3130.48 | 3.102976 | 0.001722813 | 3.101253 | 0.0002554276 | 61.38197 | 3.447066e-06 |  | 0 | 0 | 25 | 0.04187552 |  |  | 6578 | 2192.667
3125.65 | 3.100369 | 0.002452374 | 3.097916 | -0.002779225 | 61.28725 | -3.750642e-05 |  | 0 | 0 | 25 | 0.04184034 |  |  | 6579 | 2193
3118.949 | 3.096153 | 0.00157237 | 3.09458 | -0.002080443 | 61.15586 | -2.807615e-05 |  | 0 | 0 | 25 | 0.04178344 |  |  | 6580 | 2193.333
3116.33 | 3.093896 | 0.002652407 | 3.091244 | -0.001200999 | 61.10452 | -1.620782e-05 |  | 0 | 0 | 25 | 0.04175298 |  |  | 6581 | 2193.667
3110.428 | 3.089326 | 0.001418591 | 3.087907 | -0.001994056 | 60.98879 | -2.691033e-05 |  | 0 | 0 | 25 | 0.0416913 |  |  | 6582 | 2194
3106.281 | 3.0866 | 0.002029896 | 3.08457 | -0.001554824 | 60.90747 | -2.098278e-05 |  | 0 | 0 | 25 | 0.04165452 |  |  | 6583 | 2194.333
3100.554 | 3.082595 | 0.001361132 | 3.081234 | -0.001241283 | 60.79518 | -1.675146e-05 |  | 0 | 0 | 25 | 0.04160047 |  |  | 6584 | 2194.667
3097.325 | 3.079061 | 0.001164436 | 3.077897 | -0.001666886 | 60.73186 | -2.249509e-05 |  | 0 | 0 | 25 | 0.04155279 |  |  | 6585 | 2195
3091.985 | 3.076812 | 0.002251387 | 3.074561 | -0.002092719 | 60.62716 | -2.824182e-05 |  | 0 | 0 | 25 | 0.04152243 |  |  | 6586 | 2195.333
3086.326 | 3.071945 | 0.0007207394 | 3.071224 | -7.855468e-05 | 60.51619 | -1.060117e-06 |  | 0 | 0 | 25 | 0.04145674 |  |  | 6587 | 2195.667
3084.155 | 3.070482 | 0.002594709 | 3.067887 | -0.0008612735 | 60.47362 | -1.162312e-05 |  | 0 | 0 | 25 | 0.041437 |  |  | 6588 | 2196
3078.466 | 3.066723 | 0.00217247 | 3.064551 | -0.0006252311 | 60.36207 | -8.437667e-06 |  | 0 | 0 | 25 | 0.04138628 |  |  | 6589 | 2196.333
3071.727 | 3.061591 | 0.0003771782 | 3.061214 | -0.0009008751 | 60.22995 | -1.215756e-05 |  | 0 | 0 | 25 | 0.04131702 |  |  | 6590 | 2196.667
3070.458 | 3.060758 | 0.002880573 | 3.057878 | -0.001310311 | 60.20506 | -1.768301e-05 |  | 0 | 0 | 25 | 0.04130578 |  |  | 6591 | 2197
3064.605 | 3.055934 | 0.001392603 | 3.054541 | -0.001903376 | 60.09029 | -2.568658e-05 |  | 0 | 0 | 25 | 0.04124067 |  |  | 6592 | 2197.333
3061.315 | 3.053083 | 0.001878977 | 3.051204 | -0.0008283225 | 60.02578 | -1.117844e-05 |  | 0 | 0 | 25 | 0.0412022 |  |  | 6593 | 2197.667
3056.851 | 3.050383 | 0.002515554 | 3.047868 | -0.001361036 | 59.93826 | -1.836756e-05 |  | 0 | 0 | 25 | 0.04116577 |  |  | 6594 | 2198
3050.805 | 3.046167 | 0.001635551 | 3.044531 | -0.001487987 | 59.81971 | -2.00808e-05 |  | 0 | 0 | 25 | 0.04110886 |  |  | 6595 | 2198.333
3047.298 | 3.043159 | 0.001964569 | 3.041195 | -0.002439437 | 59.75094 | -3.292088e-05 |  | 0 | 0 | 25 | 0.04106827 |  |  | 6596 | 2198.667
3041.842 | 3.039054 | 0.001195669 | 3.037858 | -0.0009546618 | 59.64395 | -1.288343e-05 |  | 0 | 0 | 25 | 0.04101287 |  |  | 6597 | 2199
3036.514 | 3.03527 | 0.0007483959 | 3.034522 | -0.002780074 | 59.5395 | -3.751787e-05 |  | 0 | 0 | 25 | 0.04096181 |  |  | 6598 | 2199.333
3032.894 | 3.033628 | 0.002443552 | 3.031185 | 0.001462501 | 59.46852 | 1.973685e-05 |  | 0 | 0 | 25 | 0.04093966 |  |  | 6599 | 2199.667
3028.049 | 3.029909 | 0.00206089 | 3.027848 | 0.0004361524 | 59.3735 | 5.885998e-06 |  | 0 | 0 | 25 | 0.04088946 |  |  | 6600 | 2200
3025.281 | 3.026823 | 0.002310991 | 3.024512 | -0.0005849138 | 59.31924 | -7.893573e-06 |  | 0 | 0 | 25 | 0.04084781 |  |  | 6601 | 2200.333
3017.155 | 3.020754 | 0.0004212856 | 3.021175 | 0.0002020908 | 59.1599 | 2.727271e-06 |  | 0 | 0 | 25 | 0.04076591 |  |  | 6602 | 2200.667
3016.121 | 3.020525 | 0.0026865 | 3.017839 | 0.0001138589 | 59.13962 | 1.536557e-06 |  | 0 | 0 | 25 | 0.04076282 |  |  | 6603 | 2201
3008.845 | 3.015068 | 0.0005655289 | 3.014502 | -0.0008125847 | 58.99696 | -1.096606e-05 |  | 0 | 0 | 25 | 0.04068917 |  |  | 6604 | 2201.333
3005.841 | 3.012532 | 0.001366615 | 3.011165 | -0.002299925 | 58.93806 | -3.103812e-05 |  | 0 | 0 | 25 | 0.04065495 |  |  | 6605 | 2201.667
3000.866 | 3.009009 | 0.001180649 | 3.007829 | -0.001158767 | 58.84051 | -1.563788e-05 |  | 0 | 0 | 25 | 0.04060741 |  |  | 6606 | 2202
2996.931 | 3.005712 | 0.001219749 | 3.004492 | -0.0006530331 | 58.76336 | -8.812863e-06 |  | 0 | 0 | 25 | 0.04056292 |  |  | 6607 | 2202.333
2991.785 | 3.002526 | 0.001369953 | 3.001156 | -0.0008171218 | 58.66246 | -1.102728e-05 |  | 0 | 0 | 25 | 0.04051991 |  |  | 6608 | 2202.667
2985.752 | 2.998087 | 0.0002684593 | 2.997819 | 0.0006662716 | 58.54415 | 8.99152e-06 |  | 0 | 0 | 25 | 0.04046002 |  |  | 6609 | 2203
2983.491 | 2.995992 | 0.00150919 | 2.994482 | 0.001185339 | 58.49983 | 1.599648e-05 |  | 0 | 0 | 25 | 0.04043174 |  |  | 6610 | 2203.333
2978.747 | 2.991357 | 0.0002110004 | 2.991146 | -0.001300834 | 58.4068 | -1.755511e-05 |  | 0 | 0 | 25 | 0.04036919 |  |  | 6611 | 2203.667
2973.253 | 2.988528 | 0.000718832 | 2.987809 | -0.000362481 | 58.29907 | -4.891781e-06 |  | 0 | 0 | 25 | 0.04033101 |  |  | 6612 | 2204
2968.966 | 2.985517 | 0.001044035 | 2.984473 | -0.0008601123 | 58.21503 | -1.160745e-05 |  | 0 | 0 | 25 | 0.04029038 |  |  | 6613 | 2204.333
2964.121 | 2.98173 | 0.0005934239 | 2.981136 | 2.870318e-05 | 58.12003 | 3.873573e-07 |  | 0 | 0 | 25 | 0.04023927 |  |  | 6614 | 2204.667
2960.535 | 2.97933 | 0.001530409 | 2.977799 | 0.001096521 | 58.0497 | 1.479786e-05 |  | 0 | 0 | 25 | 0.04020688 |  |  | 6615 | 2205
2955.843 | 2.976047 | 0.001583815 | 2.974463 | 8.643527e-05 | 57.95771 | 1.166468e-06 |  | 0 | 0 | 25 | 0.04016258 |  |  | 6616 | 2205.333
2949.683 | 2.971237 | 0.0001103878 | 2.971126 | 0.001606734 | 57.83691 | 2.168332e-05 |  | 0 | 0 | 25 | 0.04009766 |  |  | 6617 | 2205.667
2946.264 | 2.968004 | 0.0002140999 | 2.96779 | 0.001294301 | 57.76989 | 1.746696e-05 |  | 0 | 0 | 25 | 0.04005403 |  |  | 6618 | 2206
2942.387 | 2.965257 | 0.0008039474 | 2.964453 | -0.0009310215 | 57.69387 | -1.256439e-05 |  | 0 | 0 | 25 | 0.04001697 |  |  | 6619 | 2206.333
2937.44 | 2.961559 | 0.0004427433 | 2.961117 | -0.0003513838 | 57.59687 | -4.742022e-06 |  | 0 | 0 | 25 | 0.03996706 |  |  | 6620 | 2206.667
2934.242 | 2.959614 | 0.001833916 | 2.95778 | -0.001771667 | 57.53416 | -2.390913e-05 |  | 0 | 0 | 25 | 0.03994081 |  |  | 6621 | 2207
2929.012 | 2.955655 | 0.001211405 | 2.954443 | -0.001185113 | 57.4316 | -1.599342e-05 |  | 0 | 0 | 25 | 0.03988738 |  |  | 6622 | 2207.333
2925.503 | 2.952754 | 0.001647711 | 2.951107 | -2.240162e-05 | 57.3628 | -3.023161e-07 |  | 0 | 0 | 25 | 0.03984824 |  |  | 6623 | 2207.667
2919.622 | 2.948889 | 0.001118422 | 2.94777 | 0.001242475 | 57.24749 | 1.676755e-05 |  | 0 | 0 | 25 | 0.03979607 |  |  | 6624 | 2208
2916.615 | 2.94651 | 0.002076626 | 2.944434 | 0.0001853758 | 57.18854 | 2.501697e-06 |  | 0 | 0 | 25 | 0.03976397 |  |  | 6625 | 2208.333
2909.757 | 2.942108 | 0.001010895 | 2.941097 | -0.001610653 | 57.05406 | -2.173621e-05 |  | 0 | 0 | 25 | 0.03970456 |  |  | 6626 | 2208.667
2908.041 | 2.940545 | 0.002784729 | 2.93776 | -0.000271497 | 57.02042 | -3.663927e-06 |  | 0 | 0 | 25 | 0.03968347 |  |  | 6627 | 2209
2902.994 | 2.937005 | 0.002580643 | 2.934424 | -0.001015856 | 56.92146 | -1.370925e-05 |  | 0 | 0 | 25 | 0.03963569 |  |  | 6628 | 2209.333
2898.064 | 2.932516 | 0.001429081 | 2.931087 | 3.076133e-05 | 56.82479 | 4.151327e-07 |  | 0 | 0 | 25 | 0.03957512 |  |  | 6629 | 2209.667
2893.175 | 2.92953 | 0.001779556 | 2.927751 | 0.0005909567 | 56.72891 | 7.975125e-06 |  | 0 | 0 | 25 | 0.03953482 |  |  | 6630 | 2210
2888.082 | 2.925478 | 0.001064062 | 2.924414 | -0.0001897097 | 56.62906 | -2.560185e-06 |  | 0 | 0 | 25 | 0.03948014 |  |  | 6631 | 2210.333
2883.401 | 2.922113 | 0.001035452 | 2.921077 | -0.0001280016 | 56.53727 | -1.727416e-06 |  | 0 | 0 | 25 | 0.03943472 |  |  | 6632 | 2210.667
2879.711 | 2.919967 | 0.002226353 | 2.917741 | -5.487931e-05 | 56.46492 | -7.406114e-07 |  | 0 | 0 | 25 | 0.03940577 |  |  | 6633 | 2211
2874.7 | 2.914964 | 0.0005595684 | 2.914404 | -0.000395559 | 56.36667 | -5.338178e-06 |  | 0 | 0 | 25 | 0.03933825 |  |  | 6634 | 2211.333
2870.807 | 2.912056 | 0.0009887218 | 2.911068 | -0.001078439 | 56.29034 | -1.455383e-05 |  | 0 | 0 | 25 | 0.03929901 |  |  | 6635 | 2211.667
2866.141 | 2.909381 | 0.001650333 | 2.907731 | -0.001204584 | 56.19885 | -1.625619e-05 |  | 0 | 0 | 25 | 0.03926291 |  |  | 6636 | 2212
2860.792 | 2.905086 | 0.0006916523 | 2.904395 | 0.000530312 | 56.09397 | 7.156708e-06 |  | 0 | 0 | 25 | 0.03920494 |  |  | 6637 | 2212.333
2857.894 | 2.902705 | 0.001646519 | 2.901058 | -0.05071184 | 56.03713 | -0.0006843703 |  | 0 | 0 | 25 | 0.0391728 |  |  | 6638 | 2212.667
2852.103 | 2.899647 | 0.001925468 | 2.897721 | -0.0006496033 | 55.92358 | -8.766576e-06 |  | 0 | 0 | 25 | 0.03913154 |  |  | 6639 | 2213
2848.669 | 2.896435 | 0.0020504 | 2.894385 | -0.001600323 | 55.85625 | -2.15968e-05 |  | 0 | 0 | 25 | 0.0390882 |  |  | 6640 | 2213.333
2842.389 | 2.892029 | 0.0009810924 | 2.891048 | -0.0005639451 | 55.73312 | -7.610595e-06 |  | 0 | 0 | 25 | 0.03902873 |  |  | 6641 | 2213.667
2838.927 | 2.889708 | 0.001996756 | 2.887712 | 0.001847855 | 55.66523 | 2.493732e-05 |  | 0 | 0 | 25 | 0.03899741 |  |  | 6642 | 2214
2832.975 | 2.885055 | 0.0006804466 | 2.884375 | 0.002737006 | 55.54853 | 3.693666e-05 |  | 0 | 0 | 25 | 0.03893462 |  |  | 6643 | 2214.333
2829.099 | 2.882126 | 0.001088142 | 2.881038 | -0.001051825 | 55.47253 | -1.419467e-05 |  | 0 | 0 | 25 | 0.03889509 |  |  | 6644 | 2214.667
2824.927 | 2.87869 | 0.0009880066 | 2.877702 | -0.001237336 | 55.39073 | -1.66982e-05 |  | 0 | 0 | 25 | 0.03884871 |  |  | 6645 | 2215
2818.812 | 2.875536 | 0.001170158 | 2.874365 | 0.0002016877 | 55.27081 | 2.721831e-06 |  | 0 | 0 | 25 | 0.03880615 |  |  | 6646 | 2215.333
2816.799 | 2.872678 | 0.00164938 | 2.871029 | -0.0001428147 | 55.23135 | -1.927324e-06 |  | 0 | 0 | 25 | 0.03876758 |  |  | 6647 | 2215.667
2811.851 | 2.869005 | 0.00131321 | 2.867692 | -0.006530663 | 55.13434 | -8.813311e-05 |  | 0 | 0 | 25 | 0.03871802 |  |  | 6648 | 2216
2808.167 | 2.866763 | 0.002407312 | 2.864355 | 0.0003341064 | 55.06209 | 4.508859e-06 |  | 0 | 0 | 25 | 0.03868776 |  |  | 6649 | 2216.333
2801.927 | 2.86157 | 0.0005512238 | 2.861019 | 0.0004406427 | 54.93975 | 5.946595e-06 |  | 0 | 0 | 25 | 0.03861768 |  |  | 6650 | 2216.667
2798.807 | 2.85941 | 0.001727819 | 2.857682 | -0.00101405 | 54.87857 | -1.368489e-05 |  | 0 | 0 | 25 | 0.03858853 |  |  | 6651 | 2217
2794.036 | 2.85602 | 0.001673937 | 2.854346 | -0.001299662 | 54.78502 | -1.75393e-05 |  | 0 | 0 | 25 | 0.03854278 |  |  | 6652 | 2217.333
2790.367 | 2.85273 | 0.001720428 | 2.851009 | -0.001445707 | 54.71308 | -1.951021e-05 |  | 0 | 0 | 25 | 0.03849837 |  |  | 6653 | 2217.667
2786.624 | 2.849314 | 0.00164175 | 2.847672 | 0.0008516722 | 54.63968 | 1.149355e-05 |  | 0 | 0 | 25 | 0.03845228 |  |  | 6654 | 2218
2782.39 | 2.846804 | 0.002467632 | 2.844336 | 0.000790186 | 54.55666 | 1.066378e-05 |  | 0 | 0 | 25 | 0.0384184 |  |  | 6655 | 2218.333
2776.358 | 2.842766 | 0.001766682 | 2.840999 | -9.509881e-05 | 54.4384 | -1.283385e-06 |  | 0 | 0 | 25 | 0.03836391 |  |  | 6656 | 2218.667
2771.125 | 2.838296 | 0.0006330013 | 2.837663 | -0.0003229641 | 54.33579 | -4.358489e-06 |  | 0 | 0 | 25 | 0.03830359 |  |  | 6657 | 2219
2767.755 | 2.836089 | 0.001762867 | 2.834326 | -0.001301688 | 54.2697 | -1.756664e-05 |  | 0 | 0 | 25 | 0.03827381 |  |  | 6658 | 2219.333
2764.395 | 2.833257 | 0.002267122 | 2.83099 | -0.00132201 | 54.20382 | -1.784089e-05 |  | 0 | 0 | 25 | 0.03823558 |  |  | 6659 | 2219.667
2758.766 | 2.82864 | 0.0009868145 | 2.827653 | 0.0001003311 | 54.09345 | 1.353996e-06 |  | 0 | 0 | 25 | 0.03817328 |  |  | 6660 | 2220
2754.714 | 2.825815 | 0.001497984 | 2.824316 | -0.002412587 | 54.01401 | -3.255854e-05 |  | 0 | 0 | 25 | 0.03813515 |  |  | 6661 | 2220.333
2749.077 | 2.822657 | 0.001676798 | 2.82098 | -0.0006668559 | 53.90347 | -8.999405e-06 |  | 0 | 0 | 25 | 0.03809253 |  |  | 6662 | 2220.667
2745.214 | 2.819052 | 0.001408577 | 2.817643 | -0.0005063898 | 53.82772 | -6.83387e-06 |  | 0 | 0 | 25 | 0.03804388 |  |  | 6663 | 2221
2740.897 | 2.815272 | 0.00096488 | 2.814307 | -0.0006824447 | 53.74308 | -9.20978e-06 |  | 0 | 0 | 25 | 0.03799287 |  |  | 6664 | 2221.333
2736.865 | 2.812278 | 0.001308203 | 2.81097 | -0.001800377 | 53.66402 | -2.429659e-05 |  | 0 | 0 | 25 | 0.03795247 |  |  | 6665 | 2221.667
2731.251 | 2.808867 | 0.001233101 | 2.807633 | 0.0009481032 | 53.55395 | 1.279492e-05 |  | 0 | 0 | 25 | 0.03790643 |  |  | 6666 | 2222
2728.135 | 2.805744 | 0.001447439 | 2.804297 | -0.0006457367 | 53.49285 | -8.714396e-06 |  | 0 | 0 | 25 | 0.0378643 |  |  | 6667 | 2222.333
2722.434 | 2.801381 | 0.0004210472 | 2.80096 | 0.0003135263 | 53.38106 | 4.231125e-06 |  | 0 | 0 | 25 | 0.03780542 |  |  | 6668 | 2222.667
2716.497 | 2.798431 | 0.0008072853 | 2.797624 | 0.0009221637 | 53.26464 | 1.244485e-05 |  | 0 | 0 | 25 | 0.0377656 |  |  | 6669 | 2223
2714.806 | 2.79532 | 0.001032352 | 2.794287 | -0.000270102 | 53.23149 | -3.645101e-06 |  | 0 | 0 | 25 | 0.03772361 |  |  | 6670 | 2223.333
2709.515625 | 2.792387 | 0.001436472 | 2.79095 | -0.0001098915 | 53.12776 | -1.483017e-06 |  | 0 | 0 | 25 | 0.03768404 |  |  | 6671 | 2223.667
2704.674 | 2.788682 | 0.001068115 | 2.787614 | 0.001003213 | 53.03282 | 1.353864e-05 |  | 0 | 0 | 25 | 0.03763404 |  |  | 6672 | 2224
2700.611 | 2.786168 | 0.001890421 | 2.784278 | 0.0007922866 | 52.95316 | 1.069213e-05 |  | 0 | 0 | 25 | 0.03760011 |  |  | 6673 | 2224.333
2696.195 | 2.78203 | 0.001089334 | 2.780941 | 0.0003329408 | 52.86657 | 4.493128e-06 |  | 0 | 0 | 25 | 0.03754426 |  |  | 6674 | 2224.667
2691.196 | 2.779115 | 0.001511335 | 2.777604 | 0.001247523 | 52.76855 | 1.683567e-05 |  | 0 | 0 | 25 | 0.03750493 |  |  | 6675 | 2225
2683.778 | 2.773994 | 0.0002734661 | 2.774268 | 1.028202e-05 | 52.6231 | 1.387587e-07 |  | 0 | 0 | 25 | 0.03743582 |  |  | 6676 | 2225.333
2681.259 | 2.771501 | 0.0005705356 | 2.770931 | -5.151819e-05 | 52.57371 | -6.952522e-07 |  | 0 | 0 | 25 | 0.03740218 |  |  | 6677 | 2225.667
2678.890625 | 2.769181 | 0.001586199 | 2.767594 | -0.0009190991 | 52.52727 | -1.24035e-05 |  | 0 | 0 | 25 | 0.03737086 |  |  | 6678 | 2226
2674.116 | 2.765093 | 0.0008349419 | 2.764258 | -0.001856963 | 52.43364 | -2.506022e-05 |  | 0 | 0 | 25 | 0.03731569 |  |  | 6679 | 2226.333
2670.21 | 2.762053 | 0.001131773 | 2.760921 | -0.0001060761 | 52.35706 | -1.431527e-06 |  | 0 | 0 | 25 | 0.03727467 |  |  | 6680 | 2226.667
2664.62 | 2.758788 | 0.001203299 | 2.757585 | 0.0001302043 | 52.24745 | 1.757143e-06 |  | 0 | 0 | 25 | 0.03723061 |  |  | 6681 | 2227
2663.125 | 2.756925 | 0.002676487 | 2.754248 | -0.001471635 | 52.21814 | -1.986011e-05 |  | 0 | 0 | 25 | 0.03720546 |  |  | 6682 | 2227.333
2656.104 | 2.751871 | 0.0009598732 | 2.750912 | 0.0005601224 | 52.08046 | 7.559007e-06 |  | 0 | 0 | 25 | 0.03713726 |  |  | 6683 | 2227.667
2652.284 | 2.749425 | 0.001850367 | 2.747575 | -0.0009296529 | 52.00558 | -1.254592e-05 |  | 0 | 0 | 25 | 0.03710425 |  |  | 6684 | 2228
2646.779 | 2.745191 | 0.0009524822 | 2.744238 | -7.016138e-05 | 51.89762 | -9.468472e-07 |  | 0 | 0 | 25 | 0.03704711 |  |  | 6685 | 2228.333
2641.862 | 2.741786 | 0.0008845329 | 2.740902 | -0.0002940053 | 51.80122 | -3.967683e-06 |  | 0 | 0 | 25 | 0.03700116 |  |  | 6686 | 2228.667
2639.406 | 2.739419 | 0.001853704 | 2.737565 | 0.001024383 | 51.75307 | 1.382434e-05 |  | 0 | 0 | 25 | 0.03696921 |  |  | 6687 | 2229
2633.387 | 2.734476 | 0.0002477169 | 2.734229 | 0.001142673 | 51.63504 | 1.542069e-05 |  | 0 | 0 | 25 | 0.03690251 |  |  | 6688 | 2229.333
2628.194 | 2.732298 | 0.001406431 | 2.730892 | -0.0005462952 | 51.53322 | -7.372405e-06 |  | 0 | 0 | 25 | 0.03687312 |  |  | 6689 | 2229.667
2624.711 | 2.7282 | 0.0006446838 | 2.727555 | -0.000306176 | 51.46493 | -4.13193e-06 |  | 0 | 0 | 25 | 0.03681781 |  |  | 6690 | 2230
2621.562 | 2.726029 | 0.001810312 | 2.724219 | -0.0001945871 | 51.40317 | -2.626007e-06 |  | 0 | 0 | 25 | 0.03678852 |  |  | 6691 | 2230.333
2615.186 | 2.721648 | 0.0007660389 | 2.720882 | -0.001523164 | 51.27816 | -2.055553e-05 |  | 0 | 0 | 25 | 0.0367294 |  |  | 6692 | 2230.667
2613.007 | 2.718698 | 0.001152277 | 2.717545 | -0.001363001 | 51.23542 | -1.839407e-05 |  | 0 | 0 | 25 | 0.03668958 |  |  | 6693 | 2231
2607.957 | 2.715851 | 0.001641989 | 2.714209 | -0.001285103 | 51.1364 | -1.734282e-05 |  | 0 | 0 | 25 | 0.03665116 |  |  | 6694 | 2231.333
2603.158 | 2.711513 | 0.0006406307 | 2.710872 | -0.0002822567 | 51.04232 | -3.809132e-06 |  | 0 | 0 | 25 | 0.03659262 |  |  | 6695 | 2231.667
2597.647 | 2.708384 | 0.0008480549 | 2.707536 | -0.001246274 | 50.93425 | -1.681882e-05 |  | 0 | 0 | 25 | 0.03655039 |  |  | 6696 | 2232
2595.525 | 2.706052 | 0.001852751 | 2.704199 | -0.001506575 | 50.89265 | -2.033165e-05 |  | 0 | 0 | 25 | 0.03651892 |  |  | 6697 | 2232.333
2590.312 | 2.702243 | 0.001380682 | 2.700863 | -0.0009439766 | 50.79042 | -1.273923e-05 |  | 0 | 0 | 25 | 0.03646752 |  |  | 6698 | 2232.667
2585.25 | 2.699347 | 0.001820564 | 2.697526 | -0.00343418 | 50.69119 | -4.63452e-05 |  | 0 | 0 | 25 | 0.03642843 |  |  | 6699 | 2233
2577.969 | 2.694029 | 0.0001609325 | 2.69419 | -0.002953916 | 50.54842 | -3.986392e-05 |  | 0 | 0 | 25 | 0.03635666 |  |  | 6700 | 2233.333
2575.705 | 2.691997 | 0.001144409 | 2.690853 | -0.00224914 | 50.50401 | -3.035277e-05 |  | 0 | 0 | 25 | 0.03632925 |  |  | 6701 | 2233.667
2572.592 | 2.688975 | 0.001459122 | 2.687516 | 0.0002323643 | 50.44297 | 3.13582e-06 |  | 0 | 0 | 25 | 0.03628847 |  |  | 6702 | 2234
2567.122 | 2.684863 | 0.0006828308 | 2.68418 | -0.002130908 | 50.33573 | -2.875719e-05 |  | 0 | 0 | 25 | 0.03623296 |  |  | 6703 | 2234.333
2563.405 | 2.681934 | 0.001090527 | 2.680843 | -0.001948994 | 50.26284 | -2.630221e-05 |  | 0 | 0 | 25 | 0.03619344 |  |  | 6704 | 2234.667
2555.89 | 2.677206 | 0.0003006458 | 2.677507 | -0.002310577 | 50.11548 | -3.118187e-05 |  | 0 | 0 | 25 | 0.03612963 |  |  | 6705 | 2235
2554.458 | 2.676051 | 0.001880646 | 2.67417 | -0.001917138 | 50.08742 | -2.587231e-05 |  | 0 | 0 | 25 | 0.03611404 |  |  | 6706 | 2235.333
2548.826 | 2.671223 | 0.0003893375 | 2.670833 | 0.01698857 | 49.97699 | 0.0002292654 |  | 0 | 0 | 25 | 0.03604889 |  |  | 6707 | 2235.667
2542.167 | 2.66638 | 0.001116276 | 2.667497 | -0.002254022 | 49.8464 | -3.041865e-05 |  | 0 | 0 | 25 | 0.03598354 |  |  | 6708 | 2236
2540.371 | 2.665182 | 0.0010221 | 2.66416 | 0.001969527 | 49.8112 | 2.657931e-05 |  | 0 | 0 | 25 | 0.03596737 |  |  | 6709 | 2236.333
2535.463 | 2.660998 | 0.0001745224 | 2.660824 | -3.74529e-06 | 49.71496 | -5.054372e-08 |  | 0 | 0 | 25 | 0.03591091 |  |  | 6710 | 2236.667
2531.472 | 2.658241 | 0.0007538795 | 2.657487 | -0.001548027 | 49.6367 | -2.089106e-05 |  | 0 | 0 | 25 | 0.03587369 |  |  | 6711 | 2237
2524.757 | 2.653094 | 0.001055956 | 2.654151 | -0.0004934098 | 49.50503 | -6.658702e-06 |  | 0 | 0 | 25 | 0.03580424 |  |  | 6712 | 2237.333
2521.832 | 2.650419 | 0.0003943443 | 2.650814 | -0.001128087 | 49.44769 | -1.522385e-05 |  | 0 | 0 | 25 | 0.03576814 |  |  | 6713 | 2237.667
2517.265 | 2.646857 | 0.0006196499 | 2.647477 | -0.0009088244 | 49.35813 | -1.226484e-05 |  | 0 | 0 | 25 | 0.03572007 |  |  | 6714 | 2238
2513.66 | 2.645119 | 0.0009787083 | 2.644141 | 0.0006392234 | 49.28745 | 8.626497e-06 |  | 0 | 0 | 25 | 0.03569662 |  |  | 6715 | 2238.333
2507.454 | 2.640227 | 0.000576973 | 2.640804 | 0.0008053819 | 49.16577 | 1.086885e-05 |  | 0 | 0 | 25 | 0.03563059 |  |  | 6716 | 2238.667
2505.259 | 2.638239 | 0.0007712841 | 2.637467 | -0.03926907 | 49.12273 | -0.000529947 |  | 0 | 0 | 25 | 0.03560376 |  |  | 6717 | 2239
2499.784 | 2.633776 | 0.0003554821 | 2.634131 | -0.0004867285 | 49.01538 | -6.568536e-06 |  | 0 | 0 | 25 | 0.03554353 |  |  | 6718 | 2239.333
2497.387 | 2.632502 | 0.001708031 | 2.630794 | 0.0007117716 | 48.96838 | 9.605554e-06 |  | 0 | 0 | 25 | 0.03552635 |  |  | 6719 | 2239.667
2491.016 | 2.627549 | 9.155274e-05 | 2.627458 | -0.0009845468 | 48.84346 | -1.328673e-05 |  | 0 | 0 | 25 | 0.0354595 |  |  | 6720 | 2240
2488.267 | 2.625031 | 0.0009102822 | 2.624121 | 0.0003364144 | 48.78955 | 4.540005e-06 |  | 0 | 0 | 25 | 0.03542552 |  |  | 6721 | 2240.333
2482.683 | 2.621148 | 0.0003631115 | 2.620785 | -0.001453923 | 48.68005 | -1.96211e-05 |  | 0 | 0 | 25 | 0.03537311 |  |  | 6722 | 2240.667
2479.399 | 2.618405 | 0.0009567738 | 2.617448 | 0.0003449946 | 48.61567 | 4.655798e-06 |  | 0 | 0 | 25 | 0.03533609 |  |  | 6723 | 2241
2473.853 | 2.614717 | 0.00060606 | 2.614111 | 0.000569043 | 48.50692 | 7.679393e-06 |  | 0 | 0 | 25 | 0.03528634 |  |  | 6724 | 2241.333
2469.574 | 2.61132 | 0.0005452633 | 2.610775 | 0.001105258 | 48.42303 | 1.491576e-05 |  | 0 | 0 | 25 | 0.03524049 |  |  | 6725 | 2241.667
2464.711 | 2.607787 | 0.000348568 | 2.607438 | 0.001774089 | 48.32767 | 2.394182e-05 |  | 0 | 0 | 25 | 0.0351928 |  |  | 6726 | 2242
2461.623 | 2.604743 | 0.0006415844 | 2.604102 | -0.00490354 | 48.26712 | -6.617463e-05 |  | 0 | 0 | 25 | 0.03515173 |  |  | 6727 | 2242.333
2457.119 | 2.601567 | 0.0008025169 | 2.600765 | 0.001672897 | 48.17881 | 2.257621e-05 |  | 0 | 0 | 25 | 0.03510887 |  |  | 6728 | 2242.667
2455.812 | 2.599686 | 0.0003135204 | 2.6 | -9.709124e-05 | 48.15317 | -1.310273e-06 |  | 0 | 0 | 25 | 0.03508349 |  |  | 6729 | 2243
2457.92 | 2.600412 | 0.0004124641 | 2.6 | 1.430339e-05 | 48.1945 | 1.930281e-07 |  | 1 | 0 | 25 | 0.03509328 |  |  | 6730 | 2243.333
2456.022 | 2.599182 | 0.0008177757 | 2.6 | -0.0007112545 | 48.15729 | -9.598576e-06 |  | 1 | 0 | 25 | 0.03507668 |  |  | 6731 | 2243.667
2459.661 | 2.600455 | 0.0004553795 | 2.6 | -0.0008701372 | 48.22865 | -1.174274e-05 |  | 1 | 0 | 25 | 0.03509386 |  |  | 6732 | 2244
2459.607 | 2.600141 | 0.000140667 | 2.6 | -0.0003144028 | 48.22759 | -4.242952e-06 |  | 1 | 0 | 25 | 0.03508962 |  |  | 6733 | 2244.333
2458.596 | 2.599311 | 0.0006890297 | 2.6 | 0.0005524258 | 48.20776 | 7.455139e-06 |  | 1 | 0 | 25 | 0.03507842 |  |  | 6734 | 2244.667
2460.706 | 2.599515 | 0.0004851818 | 2.6 | 0.001272437 | 48.24914 | 1.71719e-05 |  | 1 | 0 | 25 | 0.03508117 |  |  | 6735 | 2245
2459.986 | 2.599325 | 0.0006747246 | 2.6 | 0.0003682786 | 48.23503 | 4.970021e-06 |  | 1 | 0 | 25 | 0.03507861 |  |  | 6736 | 2245.333
2461.972 | 2.600466 | 0.0004661083 | 2.6 | -0.0007058133 | 48.27395 | -9.525146e-06 |  | 1 | 0 | 25 | 0.03509401 |  |  | 6737 | 2245.667
2463.208 | 2.600906 | 0.0009059906 | 2.6 | -0.0004609847 | 48.2982 | -6.221116e-06 |  | 1 | 0 | 25 | 0.03509995 |  |  | 6738 | 2246
2462.102 | 2.600287 | 0.0002872944 | 2.6 | -0.0003354094 | 48.27651 | -4.526443e-06 |  | 1 | 0 | 25 | 0.03509159 |  |  | 6739 | 2246.333
2463.489 | 2.600673 | 0.0006735325 | 2.6 | -0.001432119 | 48.30371 | -1.932684e-05 |  | 1 | 0 | 25 | 0.03509681 |  |  | 6740 | 2246.667
2465.053 | 2.601503 | 0.001503229 | 2.6 | 1.055956e-05 | 48.33437 | 1.425041e-07 |  | 1 | 0 | 25 | 0.035108 |  |  | 6741 | 2247
2464.038 | 2.599661 | 0.0003385544 | 2.6 | 0.0008661421 | 48.31448 | 1.168883e-05 |  | 1 | 0 | 25 | 0.03508315 |  |  | 6742 | 2247.333
2463.985 | 2.599479 | 0.0005209446 | 2.6 | 0.001353231 | 48.31343 | 1.826223e-05 |  | 1 | 0 | 25 | 0.03508069 |  |  | 6743 | 2247.667
2464.45 | 2.599704 | 0.000295639 | 2.6 | -0.00202759 | 48.32256 | -2.736288e-05 |  | 1 | 0 | 25 | 0.03508373 |  |  | 6744 | 2248
2464.823 | 2.599819 | 0.0001811981 | 2.6 | -0.001540448 | 48.32986 | -2.078877e-05 |  | 1 | 0 | 25 | 0.03508527 |  |  | 6745 | 2248.333
2464.667 | 2.599429 | 0.0005710125 | 2.6 | -0.002292773 | 48.32679 | -3.094161e-05 |  | 1 | 0 | 25 | 0.03508001 |  |  | 6746 | 2248.667
2465.785 | 2.599311 | 0.0006890297 | 2.6 | 0.0007542318 | 48.34872 | 1.017857e-05 |  | 1 | 0 | 25 | 0.03507842 |  |  | 6747 | 2249
2467.067 | 2.600845 | 0.0008451939 | 2.6 | 0.0007941359 | 48.37387 | 1.071708e-05 |  | 1 | 1 | 26 | 0.03509913 |  |  | 6748 | 2249.333
2471.542 | 2.603055 | 0.0005741119 | 2.603629 | 0.0007613499 | 48.46161 | 1.027463e-05 |  | 0 | 0 | 26 | 0.03512895 |  |  | 6749 | 2249.667
2477.142 | 2.605988 | 0.0009782315 | 2.606966 | 0.0008700334 | 48.5714 | 1.174134e-05 |  | 0 | 0 | 26 | 0.03516853 |  |  | 6750 | 2250
2484.802 | 2.610512 | 0.0002090931 | 2.610303 | 0.0002844273 | 48.72161 | 3.838425e-06 |  | 0 | 0 | 26 | 0.03522958 |  |  | 6751 | 2250.333
2488.518 | 2.612282 | 0.001357079 | 2.613639 | 0.000838143 | 48.79447 | 1.131097e-05 |  | 0 | 0 | 26 | 0.03525347 |  |  | 6752 | 2250.667
2494.81 | 2.616831 | 0.0001447201 | 2.616976 | 0.0004388358 | 48.91784 | 5.92221e-06 |  | 0 | 0 | 26 | 0.03531486 |  |  | 6753 | 2251
2500.88 | 2.620497 | 0.0001842976 | 2.620312 | -0.0007191088 | 49.03686 | -9.704572e-06 |  | 0 | 0 | 26 | 0.03536433 |  |  | 6754 | 2251.333
2506.344 | 2.623208 | 0.0004413128 | 2.623649 | -0.01238819 | 49.144 | -0.000167182 |  | 0 | 0 | 26 | 0.03540091 |  |  | 6755 | 2251.667
2512.517 | 2.627467 | 0.0004813671 | 2.626986 | -5.59617e-05 | 49.26504 | -7.552186e-07 |  | 0 | 0 | 26 | 0.03545839 |  |  | 6756 | 2252
2516.563 | 2.629566 | 0.0007560253 | 2.630322 | -0.001195511 | 49.34437 | -1.613376e-05 |  | 0 | 0 | 26 | 0.03548672 |  |  | 6757 | 2252.333
2521.65625 | 2.63365 | 8.34465e-06 | 2.633659 | -0.001149938 | 49.44424 | -1.551874e-05 |  | 0 | 0 | 26 | 0.03554184 |  |  | 6758 | 2252.667
2526.775 | 2.63708 | 8.463859e-05 | 2.636995 | 1.713134e-05 | 49.54462 | 2.311922e-07 |  | 0 | 0 | 26 | 0.03558812 |  |  | 6759 | 2253
2530.04 | 2.638936 | 0.001395941 | 2.640332 | -0.0008757683 | 49.60863 | -1.181873e-05 |  | 0 | 0 | 26 | 0.03561317 |  |  | 6760 | 2253.333
2539.505 | 2.644164 | 0.0004961491 | 2.643668 | -0.0002879316 | 49.79422 | -3.885716e-06 |  | 0 | 0 | 26 | 0.03568373 |  |  | 6761 | 2253.667
2540.977 | 2.644794 | 0.002211094 | 2.647005 | -0.0005142762 | 49.82308 | -6.9403e-06 |  | 0 | 0 | 26 | 0.03569223 |  |  | 6762 | 2254
2548.583 | 2.650187 | 0.0001547337 | 2.650342 | 0.0004444946 | 49.97222 | 5.998578e-06 |  | 0 | 0 | 26 | 0.03576501 |  |  | 6763 | 2254.333
2554.145 | 2.654246 | 0.000567913 | 2.653678 | 0.0003291312 | 50.08127 | 4.441717e-06 |  | 0 | 0 | 26 | 0.03581978 |  |  | 6764 | 2254.667
2559.115 | 2.657189 | 0.0001745224 | 2.657015 | -0.007641029 | 50.17872 | -0.0001031178 |  | 0 | 0 | 26 | 0.0358595 |  |  | 6765 | 2255
2564.535 | 2.660497 | 0.0001459122 | 2.660352 | 0.001943886 | 50.28501 | 2.623328e-05 |  | 0 | 0 | 26 | 0.03590415 |  |  | 6766 | 2255.333
2568.732 | 2.663641 | 4.696846e-05 | 2.663688 | -9.769013e-05 | 50.3673 | -1.318355e-06 |  | 0 | 0 | 26 | 0.03594657 |  |  | 6767 | 2255.667
2573.451 | 2.666044 | 0.0009803772 | 2.667024 | 0.001988251 | 50.45982 | 2.683199e-05 |  | 0 | 0 | 26 | 0.03597901 |  |  | 6768 | 2256
2578.27 | 2.669381 | 0.0009803772 | 2.670361 | -0.0008037123 | 50.55431 | -1.084632e-05 |  | 0 | 0 | 26 | 0.03602403 |  |  | 6769 | 2256.333
2583.92 | 2.673447 | 0.0002505779 | 2.673698 | -0.000515119 | 50.66511 | -6.951674e-06 |  | 0 | 0 | 26 | 0.03607891 |  |  | 6770 | 2256.667
2590.126 | 2.677252 | 0.0002179146 | 2.677034 | -0.0005536207 | 50.78679 | -7.471265e-06 |  | 0 | 0 | 26 | 0.03613026 |  |  | 6771 | 2257
2594.673 | 2.67957 | 0.0008013249 | 2.680371 | -0.000712556 | 50.87594 | -9.616141e-06 |  | 0 | 0 | 26 | 0.03616153 |  |  | 6772 | 2257.333
2600.267 | 2.683239 | 0.0004684925 | 2.683708 | -0.001667796 | 50.98562 | -2.250737e-05 |  | 0 | 0 | 26 | 0.03621105 |  |  | 6773 | 2257.667
2606.092 | 2.687223 | 0.0001788139 | 2.687044 | 4.224406e-05 | 51.09984 | 5.700953e-07 |  | 0 | 0 | 26 | 0.03626482 |  |  | 6774 | 2258
2609.161 | 2.68934 | 0.001040697 | 2.690381 | -0.0008283664 | 51.16002 | -1.117903e-05 |  | 0 | 0 | 26 | 0.03629339 |  |  | 6775 | 2258.333
2615.527 | 2.693861 | 0.0001432896 | 2.693717 | 0.0002183778 | 51.28485 | 2.947069e-06 |  | 0 | 0 | 26 | 0.03635439 |  |  | 6776 | 2258.667
2620.866 | 2.697033 | 2.121925e-05 | 2.697054 | 0.001085481 | 51.38952 | 1.464887e-05 |  | 0 | 0 | 26 | 0.0363972 |  |  | 6777 | 2259
2624.644 | 2.699525 | 0.000865221 | 2.700391 | 0.0003835168 | 51.46361 | 5.175665e-06 |  | 0 | 0 | 26 | 0.03643084 |  |  | 6778 | 2259.333
2631.597 | 2.703631 | 9.608269e-05 | 2.703727 | -0.0008297657 | 51.59993 | -1.119792e-05 |  | 0 | 0 | 26 | 0.03648625 |  |  | 6779 | 2259.667
2636.488 | 2.706903 | 0.0001604557 | 2.707064 | 0.00163728 | 51.69585 | 2.209555e-05 |  | 0 | 0 | 26 | 0.03653041 |  |  | 6780 | 2260
2639.13 | 2.709095 | 0.001304865 | 2.7104 | -0.0004086208 | 51.74765 | -5.51445e-06 |  | 0 | 0 | 26 | 0.03655999 |  |  | 6781 | 2260.333
2646.256 | 2.713537 | 0.0001995564 | 2.713737 | -0.0007194915 | 51.88737 | -9.709737e-06 |  | 0 | 0 | 26 | 0.03661994 |  |  | 6782 | 2260.667
2650.07 | 2.715597 | 0.001476288 | 2.717074 | 0.0009086491 | 51.96216 | 1.226247e-05 |  | 0 | 0 | 26 | 0.03664773 |  |  | 6783 | 2261
2654.275 | 2.719116 | 0.001293898 | 2.72041 | -0.000346188 | 52.04461 | -4.671903e-06 |  | 0 | 0 | 26 | 0.03669522 |  |  | 6784 | 2261.333
2660.058 | 2.722696 | 0.001050472 | 2.723746 | 0.0004815794 | 52.15799 | 6.499048e-06 |  | 0 | 0 | 26 | 0.03674354 |  |  | 6785 | 2261.667
2666.182 | 2.726616 | 0.0004675388 | 2.727083 | 0.0001064807 | 52.27808 | 1.436987e-06 |  | 0 | 0 | 26 | 0.03679643 |  |  | 6786 | 2262
2672.142 | 2.730471 | 5.102158e-05 | 2.73042 | -0.0004409115 | 52.39494 | -5.950222e-06 |  | 0 | 0 | 26 | 0.03684846 |  |  | 6787 | 2262.333
2675.563 | 2.733214 | 0.0005424023 | 2.733756 | 0.00134674 | 52.46201 | 1.817463e-05 |  | 0 | 0 | 26 | 0.03688548 |  |  | 6788 | 2262.667
2680.308 | 2.735739 | 0.001354217 | 2.737093 | -0.0002240718 | 52.55507 | -3.02391e-06 |  | 0 | 0 | 26 | 0.03691955 |  |  | 6789 | 2263
2687.36 | 2.739851 | 0.000578165 | 2.74043 | 0.001078892 | 52.69333 | 1.455994e-05 |  | 0 | 0 | 26 | 0.03697505 |  |  | 6790 | 2263.333
2691.129 | 2.743628 | 0.0001380444 | 2.743766 | -0.0001731934 | 52.76723 | -2.337292e-06 |  | 0 | 0 | 26 | 0.03702602 |  |  | 6791 | 2263.667
2693.829 | 2.745699 | 0.001404047 | 2.747103 | 0.001541055 | 52.82018 | 2.079697e-05 |  | 0 | 0 | 26 | 0.03705396 |  |  | 6792 | 2264
2698.801 | 2.748814 | 0.001625776 | 2.750439 | -0.001149601 | 52.91766 | -1.551418e-05 |  | 0 | 0 | 26 | 0.037096 |  |  | 6793 | 2264.333
2704.478 | 2.751882 | 0.001893997 | 2.753776 | -0.001678644 | 53.02897 | -2.265376e-05 |  | 0 | 0 | 26 | 0.03713741 |  |  | 6794 | 2264.667
2710.826 | 2.756653 | 0.000459671 | 2.757112 | -0.0007166139 | 53.15344 | -9.670903e-06 |  | 0 | 0 | 26 | 0.03720179 |  |  | 6795 | 2265
2715.915 | 2.760097 | 0.0003523827 | 2.760449 | -0.000267125 | 53.25323 | -3.604926e-06 |  | 0 | 0 | 26 | 0.03724827 |  |  | 6796 | 2265.333
2722.17 | 2.764413 | 0.0006275177 | 2.763786 | 0.0009371361 | 53.37589 | 1.264691e-05 |  | 0 | 0 | 26 | 0.03730652 |  |  | 6797 | 2265.667
2726.446 | 2.767621 | 0.0004990101 | 2.767122 | -0.0001037404 | 53.45972 | -1.400006e-06 |  | 0 | 0 | 26 | 0.03734982 |  |  | 6798 | 2266
2729.74 | 2.769463 | 0.0009958744 | 2.770459 | -0.0003914851 | 53.5243 | -5.283199e-06 |  | 0 | 0 | 26 | 0.03737467 |  |  | 6799 | 2266.333
2734.68 | 2.772878 | 0.0009171962 | 2.773796 | 0.0007006278 | 53.62117 | 9.455166e-06 |  | 0 | 0 | 26 | 0.03742076 |  |  | 6800 | 2266.667
2739.727 | 2.775747 | 0.00138545 | 2.777132 | -0.000927954 | 53.72014 | -1.2523e-05 |  | 0 | 0 | 26 | 0.03745947 |  |  | 6801 | 2267
2744.894 | 2.779237 | 0.00123167 | 2.780469 | 0.0002892053 | 53.82145 | 3.902906e-06 |  | 0 | 0 | 26 | 0.03750657 |  |  | 6802 | 2267.333
2750.59 | 2.783786 | 1.93119e-05 | 2.783805 | -2.44963e-06 | 53.93313 | -3.305843e-08 |  | 0 | 0 | 26 | 0.03756796 |  |  | 6803 | 2267.667
2753.371 | 2.785034 | 0.00210762 | 2.787142 | 7.747375e-05 | 53.98767 | 1.04553e-06 |  | 0 | 0 | 26 | 0.03758481 |  |  | 6804 | 2268
2759.886 | 2.78934 | 0.001138449 | 2.790479 | 0.001176734 | 54.11541 | 1.588035e-05 |  | 0 | 0 | 26 | 0.03764291 |  |  | 6805 | 2268.333
2762.195 | 2.791389 | 0.002425909 | 2.793815 | 0.001104806 | 54.16069 | 1.490967e-05 |  | 0 | 0 | 26 | 0.03767057 |  |  | 6806 | 2268.667
2768.622 | 2.79582 | 0.001331329 | 2.797151 | -0.0001387466 | 54.28671 | -1.872424e-06 |  | 0 | 0 | 26 | 0.03773037 |  |  | 6807 | 2269
2772.95 | 2.797759 | 0.002729654 | 2.800488 | -0.001492196 | 54.37156 | -2.013759e-05 |  | 0 | 0 | 26 | 0.03775653 |  |  | 6808 | 2269.333
2779.319 | 2.802365 | 0.001460075 | 2.803825 | -0.00036179 | 54.49646 | -4.882457e-06 |  | 0 | 0 | 26 | 0.03781869 |  |  | 6809 | 2269.667
2783.458 | 2.806331 | 0.0008304119 | 2.807161 | -0.0003763739 | 54.57761 | -5.07927e-06 |  | 0 | 0 | 26 | 0.03787221 |  |  | 6810 | 2270
2789.151 | 2.808909 | 0.001588583 | 2.810498 | 0.0002749443 | 54.68924 | 3.710449e-06 |  | 0 | 0 | 26 | 0.03790701 |  |  | 6811 | 2270.333
2793.004 | 2.812443 | 0.001391888 | 2.813835 | -0.0008281677 | 54.76479 | -1.117635e-05 |  | 0 | 0 | 26 | 0.03795469 |  |  | 6812 | 2270.667
2797.442 | 2.815593 | 0.001577616 | 2.817171 | -0.001193707 | 54.85181 | -1.610941e-05 |  | 0 | 0 | 26 | 0.03799721 |  |  | 6813 | 2271
2803.03 | 2.819599 | 0.0009088516 | 2.820508 | 0.001523765 | 54.96137 | 2.056363e-05 |  | 0 | 0 | 26 | 0.03805127 |  |  | 6814 | 2271.333
2809.672 | 2.823644 | 0.0002007484 | 2.823844 | 0.001495197 | 55.09161 | 2.01781e-05 |  | 0 | 0 | 26 | 0.03810585 |  |  | 6815 | 2271.667
2812.175 | 2.825249 | 0.001931429 | 2.827181 | -1.352336e-05 | 55.14069 | -1.825015e-07 |  | 0 | 0 | 26 | 0.03812752 |  |  | 6816 | 2272
2817.239 | 2.829183 | 0.00133419 | 2.830517 | -0.002464453 | 55.23998 | -3.325848e-05 |  | 0 | 0 | 26 | 0.03818061 |  |  | 6817 | 2272.333
2822.131 | 2.832516 | 0.001337767 | 2.833854 | -0.00233315 | 55.3359 | -3.148651e-05 |  | 0 | 0 | 26 | 0.03822559 |  |  | 6818 | 2272.667
2828.418 | 2.836243 | 0.0009477138 | 2.837191 | -0.001603552 | 55.45918 | -2.164038e-05 |  | 0 | 0 | 26 | 0.03827588 |  |  | 6819 | 2273
2831.022 | 2.838217 | 0.002310276 | 2.840527 | -0.0005035545 | 55.51024 | -6.795608e-06 |  | 0 | 0 | 26 | 0.03830252 |  |  | 6820 | 2273.333
2838.852 | 2.843217 | 0.0006473064 | 2.843864 | 0.001917477 | 55.66377 | 2.587689e-05 |  | 0 | 0 | 26 | 0.03837 |  |  | 6821 | 2273.667
2842.547 | 2.846078 | 0.001122713 | 2.8472 | 0.0004335144 | 55.73622 | 5.850397e-06 |  | 0 | 0 | 26 | 0.03840861 |  |  | 6822 | 2274
2847.325 | 2.849357 | 0.001179934 | 2.850537 | -0.001760812 | 55.8299 | -2.376265e-05 |  | 0 | 0 | 26 | 0.03845286 |  |  | 6823 | 2274.333
2850.623 | 2.85127 | 0.002603292 | 2.853874 | -0.002243248 | 55.89457 | -3.027325e-05 |  | 0 | 0 | 26 | 0.03847868 |  |  | 6824 | 2274.667
2854.719 | 2.854654 | 0.002556562 | 2.85721 | -0.0009104764 | 55.97489 | -1.228713e-05 |  | 0 | 0 | 26 | 0.03852434 |  |  | 6825 | 2275
2861.405 | 2.858874 | 0.001673222 | 2.860547 | -0.0008533243 | 56.10599 | -1.151585e-05 |  | 0 | 0 | 26 | 0.03858129 |  |  | 6826 | 2275.333
2865.624 | 2.861581 | 0.002302647 | 2.863884 | 0.000639035 | 56.1887 | 8.623954e-06 |  | 0 | 0 | 26 | 0.03861782 |  |  | 6827 | 2275.667
2870.267 | 2.864807 | 0.002413273 | 2.86722 | 0.00090687 | 56.27975 | 1.223846e-05 |  | 0 | 0 | 26 | 0.03866136 |  |  | 6828 | 2276
2875.095 | 2.868869 | 0.001687288 | 2.870557 | 0.0003445477 | 56.37441 | 4.649766e-06 |  | 0 | 0 | 26 | 0.03871619 |  |  | 6829 | 2276.333
2878.789 | 2.870961 | 0.002931833 | 2.873893 | 0.000490389 | 56.44685 | 6.617936e-06 |  | 0 | 0 | 26 | 0.03874442 |  |  | 6830 | 2276.667
2882.657 | 2.874212 | 0.003017426 | 2.87723 | -0.001238519 | 56.52269 | -1.671416e-05 |  | 0 | 0 | 26 | 0.03878829 |  |  | 6831 | 2277
2888.42 | 2.877806 | 0.002759934 | 2.880566 | 0.001104098 | 56.63569 | 1.490011e-05 |  | 0 | 0 | 26 | 0.03883679 |  |  | 6832 | 2277.333
2893.906 | 2.881522 | 0.002380848 | 2.883903 | 0.0006534786 | 56.74325 | 8.818874e-06 |  | 0 | 0 | 26 | 0.03888694 |  |  | 6833 | 2277.667
2898.967 | 2.884255 | 0.002985001 | 2.887239 | -0.05483544 | 56.8425 | -0.0007400194 |  | 0 | 0 | 26 | 0.03892381 |  |  | 6834 | 2278
2902.823 | 2.887373 | 0.003203154 | 2.890576 | 0.002040175 | 56.91809 | 2.753273e-05 |  | 0 | 0 | 26 | 0.0389659 |  |  | 6835 | 2278.333
2906.647 | 2.890238 | 0.003675222 | 2.893913 | 0.0007320537 | 56.99307 | 9.879267e-06 |  | 0 | 0 | 26 | 0.03900456 |  |  | 6836 | 2278.667
2911.107 | 2.893546 | 0.003703594 | 2.897249 | 0.0004701741 | 57.08054 | 6.345129e-06 |  | 0 | 0 | 26 | 0.0390492 |  |  | 6837 | 2279
2916.001 | 2.897007 | 0.003578424 | 2.900586 | -0.0008961644 | 57.17648 | -1.209399e-05 |  | 0 | 0 | 26 | 0.03909592 |  |  | 6838 | 2279.333
2920.729 | 2.900247 | 0.003674984 | 2.903922 | -0.0007065554 | 57.2692 | -9.535161e-06 |  | 0 | 0 | 26 | 0.03913964 |  |  | 6839 | 2279.667
2925.878 | 2.90352 | 0.003739118 | 2.907259 | -0.0001143263 | 57.37016 | -1.542865e-06 |  | 0 | 0 | 26 | 0.0391838 |  |  | 6840 | 2280
2931.193 | 2.906828 | 0.003767729 | 2.910596 | 0.001635933 | 57.47437 | 2.207737e-05 |  | 0 | 0 | 26 | 0.03922845 |  |  | 6841 | 2280.333
2936.381 | 2.910483 | 0.00344944 | 2.913932 | -0.0008535536 | 57.5761 | -1.151894e-05 |  | 0 | 0 | 26 | 0.03927777 |  |  | 6842 | 2280.667
2941.014 | 2.913373 | 0.003896236 | 2.917269 | -0.0004708037 | 57.66694 | -6.353626e-06 |  | 0 | 0 | 26 | 0.03931677 |  |  | 6843 | 2281
2945.205 | 2.916623 | 0.003982067 | 2.920605 | -0.007894219 | 57.74911 | -0.0001065347 |  | 0 | 0 | 26 | 0.03936064 |  |  | 6844 | 2281.333
2949.793 | 2.920232 | 0.00371027 | 2.923942 | 0.0006251055 | 57.83909 | 8.435972e-06 |  | 0 | 0 | 26 | 0.03940934 |  |  | 6845 | 2281.667
2954.358 | 2.922767 | 0.004511118 | 2.927279 | 0.001505414 | 57.92859 | 2.031597e-05 |  | 0 | 0 | 26 | 0.03944355 |  |  | 6846 | 2282
2958.979 | 2.926408 | 0.004207134 | 2.930615 | 0.0005701663 | 58.01919 | 7.694552e-06 |  | 0 | 0 | 26 | 0.03949269 |  |  | 6847 | 2282.333
2963.586 | 2.92978 | 0.004171372 | 2.933952 | 0.000613985 | 58.10953 | 8.285898e-06 |  | 0 | 0 | 26 | 0.0395382 |  |  | 6848 | 2282.667
2969.529 | 2.93325 | 0.004038811 | 2.937288 | -0.001273147 | 58.22605 | -1.718147e-05 |  | 0 | 0 | 26 | 0.03958501 |  |  | 6849 | 2283
2978.122 | 2.939172 | 0.001453161 | 2.940625 | -0.0004197441 | 58.39455 | -5.664563e-06 |  | 0 | 0 | 26 | 0.03966494 |  |  | 6850 | 2283.333
2983.121 | 2.941954 | 0.002007484 | 2.943962 | -0.000257328 | 58.49257 | -3.472713e-06 |  | 0 | 0 | 26 | 0.03970249 |  |  | 6851 | 2283.667
2986.078125 | 2.945173 | 0.002125263 | 2.947298 | -0.0008025438 | 58.55055 | -1.083055e-05 |  | 0 | 0 | 26 | 0.03974592 |  |  | 6852 | 2284
2990.462 | 2.947884 | 0.002751112 | 2.950635 | -0.002485 | 58.6365 | -3.353576e-05 |  | 0 | 0 | 26 | 0.03978251 |  |  | 6853 | 2284.333
2996.547 | 2.951524 | 0.002447128 | 2.953971 | -0.0006922725 | 58.75583 | -9.342408e-06 |  | 0 | 0 | 26 | 0.03983164 |  |  | 6854 | 2284.667
3001.087 | 2.954854 | 0.002454042 | 2.957308 | -0.00131924 | 58.84484 | -1.780352e-05 |  | 0 | 0 | 26 | 0.03987657 |  |  | 6855 | 2285
3005.208 | 2.957804 | 0.002840281 | 2.960644 | -0.001145962 | 58.92566 | -1.546508e-05 |  | 0 | 0 | 26 | 0.03991639 |  |  | 6856 | 2285.333
3008.75 | 2.960301 | 0.003680706 | 2.963981 | -0.0003838557 | 58.9951 | -5.180239e-06 |  | 0 | 0 | 26 | 0.03995007 |  |  | 6857 | 2285.667
3013.792 | 2.963916 | 0.003401518 | 2.967318 | -0.002280633 | 59.09397 | -3.077778e-05 |  | 0 | 0 | 26 | 0.03999887 |  |  | 6858 | 2286
3018.993 | 2.967689 | 0.002965212 | 2.970654 | -0.001115178 | 59.19594 | -1.504963e-05 |  | 0 | 0 | 26 | 0.04004978 |  |  | 6859 | 2286.333
3023.614 | 2.971133 | 0.002857924 | 2.973991 | -0.001744652 | 59.28654 | -2.354456e-05 |  | 0 | 0 | 26 | 0.04009626 |  |  | 6860 | 2286.667
3028.051 | 2.974749 | 0.002578735 | 2.977327 | -0.001202906 | 59.37355 | -1.623354e-05 |  | 0 | 0 | 26 | 0.04014506 |  |  | 6861 | 2287
3031.732 | 2.977531 | 0.003133058 | 2.980664 | -0.0003080238 | 59.44572 | -4.156866e-06 |  | 0 | 0 | 26 | 0.0401826 |  |  | 6862 | 2287.333
3036.449 | 2.979766 | 0.004234552 | 2.984001 | -0.002594491 | 59.53822 | -3.501338e-05 |  | 0 | 0 | 26 | 0.04021277 |  |  | 6863 | 2287.667
3041.387 | 2.983289 | 0.004048347 | 2.987337 | 0.0001855934 | 59.63504 | 2.504635e-06 |  | 0 | 0 | 26 | 0.04026031 |  |  | 6864 | 2288
3047.041 | 2.987123 | 0.003551245 | 2.990674 | -0.001905818 | 59.74591 | -2.571954e-05 |  | 0 | 0 | 26 | 0.04031205 |  |  | 6865 | 2288.333
3052.994 | 2.991679 | 0.002331734 | 2.99401 | -0.001820017 | 59.86262 | -2.456163e-05 |  | 0 | 0 | 26 | 0.04037353 |  |  | 6866 | 2288.667
3057.616 | 2.994958 | 0.002388716 | 2.997347 | -0.0007262664 | 59.95326 | -9.801166e-06 |  | 0 | 0 | 26 | 0.04041779 |  |  | 6867 | 2289
3062.296 | 2.998363 | 0.002320766 | 3.000684 | -0.001643874 | 60.04502 | -2.218453e-05 |  | 0 | 0 | 26 | 0.04046373 |  |  | 6868 | 2289.333
3067.281 | 3.001302 | 0.002717733 | 3.00402 | -0.0009853618 | 60.14276 | -1.329773e-05 |  | 0 | 0 | 26 | 0.04050341 |  |  | 6869 | 2289.667
3072.027 | 3.006141 | 0.001215458 | 3.007357 | -0.0006394864 | 60.23583 | -8.630045e-06 |  | 0 | 0 | 26 | 0.04056871 |  |  | 6870 | 2290
3077.13 | 3.009088 | 0.001605272 | 3.010693 | -0.003146455 | 60.33588 | -4.246229e-05 |  | 0 | 0 | 26 | 0.04060848 |  |  | 6871 | 2290.333
3080.998 | 3.011116 | 0.00291419 | 3.01403 | -0.001191489 | 60.41173 | -1.607947e-05 |  | 0 | 0 | 26 | 0.04063584 |  |  | 6872 | 2290.667
3085.732 | 3.014839 | 0.002527714 | 3.017366 | 0.0004278614 | 60.50456 | 5.774108e-06 |  | 0 | 0 | 26 | 0.04068608 |  |  | 6873 | 2291
3091.054 | 3.018662 | 0.00204134 | 3.020703 | 0.0004899055 | 60.6089 | 6.61141e-06 |  | 0 | 0 | 26 | 0.04073767 |  |  | 6874 | 2291.333
3096.611 | 3.02217 | 0.001869678 | 3.02404 | -0.0007138444 | 60.71787 | -9.633527e-06 |  | 0 | 0 | 26 | 0.04078502 |  |  | 6875 | 2291.667
3100.835 | 3.025471 | 0.001905203 | 3.027376 | -0.001245524 | 60.80069 | -1.680868e-05 |  | 0 | 0 | 26 | 0.04082957 |  |  | 6876 | 2292
3105.281 | 3.028132 | 0.00258112 | 3.030713 | -0.001652018 | 60.88786 | -2.229443e-05 |  | 0 | 0 | 26 | 0.04086548 |  |  | 6877 | 2292.333
3109.406 | 3.031329 | 0.002720594 | 3.034049 | -0.002396303 | 60.96874 | -3.233878e-05 |  | 0 | 0 | 26 | 0.04090862 |  |  | 6878 | 2292.667
3115.056 | 3.035803 | 0.001583099 | 3.037386 | -0.0007705481 | 61.07953 | -1.039876e-05 |  | 0 | 0 | 26 | 0.040969 |  |  | 6879 | 2293
3122.757 | 3.040212 | 0.0005102158 | 3.040723 | -0.0008951184 | 61.23052 | -1.207987e-05 |  | 0 | 0 | 26 | 0.04102851 |  |  | 6880 | 2293.333
3127.337 | 3.043803 | 0.0002563 | 3.044059 | -0.001322156 | 61.32034 | -1.784286e-05 |  | 0 | 0 | 26 | 0.04107696 |  |  | 6881 | 2293.667
3131.556 | 3.046335 | 0.001060724 | 3.047396 | -0.0005934356 | 61.40307 | -8.008578e-06 |  | 0 | 0 | 26 | 0.04111113 |  |  | 6882 | 2294
3135.95 | 3.050047 | 0.000685215 | 3.050732 | -0.001486195 | 61.48921 | -2.005661e-05 |  | 0 | 0 | 26 | 0.04116123 |  |  | 6883 | 2294.333
3141.007 | 3.053788 | 0.0002810955 | 3.054069 | -0.00104369 | 61.58836 | -1.408488e-05 |  | 0 | 0 | 26 | 0.04121171 |  |  | 6884 | 2294.667
3145.064 | 3.055905 | 0.001500368 | 3.057406 | 0.001140067 | 61.66793 | 1.538552e-05 |  | 0 | 0 | 26 | 0.04124028 |  |  | 6885 | 2295
3149.47 | 3.059936 | 0.00080657 | 3.060742 | -0.00223693 | 61.75432 | -3.018799e-05 |  | 0 | 0 | 26 | 0.04129468 |  |  | 6886 | 2295.333
3152.877 | 3.062739 | 0.001339436 | 3.064079 | -0.001013288 | 61.82111 | -1.36746e-05 |  | 0 | 0 | 26 | 0.04133251 |  |  | 6887 | 2295.667
3158.251 | 3.06652 | 0.0008957386 | 3.067415 | -0.002250544 | 61.92649 | -3.037171e-05 |  | 0 | 0 | 26 | 0.04138353 |  |  | 6888 | 2296
3163.761 | 3.069148 | 0.001603842 | 3.070752 | -2.033324e-06 | 62.03453 | -2.744028e-08 |  | 0 | 0 | 26 | 0.041419 |  |  | 6889 | 2296.333
3168.039 | 3.073093 | 0.0009958744 | 3.074089 | 0.0008875489 | 62.1184 | 1.197772e-05 |  | 0 | 0 | 26 | 0.04147224 |  |  | 6890 | 2296.667
3171.216 | 3.075653 | 0.001771689 | 3.077425 | -0.001422034 | 62.1807 | -1.919074e-05 |  | 0 | 0 | 26 | 0.04150679 |  |  | 6891 | 2297
3176.251 | 3.078024 | 0.002737284 | 3.080762 | -0.002889868 | 62.27944 | -3.899957e-05 |  | 0 | 0 | 26 | 0.04153879 |  |  | 6892 | 2297.333
3180.976 | 3.082005 | 0.002093554 | 3.084098 | 0.001876745 | 62.37208 | 2.53272e-05 |  | 0 | 0 | 26 | 0.04159251 |  |  | 6893 | 2297.667
3186.885 | 3.086203 | 0.001231432 | 3.087435 | 0.0006077551 | 62.48795 | 8.201823e-06 |  | 0 | 0 | 26 | 0.04164917 |  |  | 6894 | 2298
3193.302 | 3.089894 | 0.0008773804 | 3.090771 | -0.00234311 | 62.61376 | -3.162092e-05 |  | 0 | 0 | 26 | 0.04169898 |  |  | 6895 | 2298.333
3196.666 | 3.093367 | 0.0007414818 | 3.094108 | -0.0002144208 | 62.67972 | -2.893668e-06 |  | 0 | 0 | 26 | 0.04174584 |  |  | 6896 | 2298.667
3201.24 | 3.096353 | 0.001091719 | 3.097445 | -0.0006140011 | 62.76942 | -8.286115e-06 |  | 0 | 0 | 26 | 0.04178614 |  |  | 6897 | 2299
3206.039 | 3.10024 | 0.0005409718 | 3.100781 | 1.432968e-06 | 62.86351 | 1.93383e-08 |  | 0 | 0 | 26 | 0.0418386 |  |  | 6898 | 2299.333
3209.925 | 3.102443 | 0.001674652 | 3.104118 | -0.001127052 | 62.9397 | -1.520988e-05 |  | 0 | 0 | 26 | 0.04186833 |  |  | 6899 | 2299.667
3213.383 | 3.105394 | 0.002060652 | 3.107454 | -0.001123704 | 63.00751 | -1.516469e-05 |  | 0 | 0 | 26 | 0.04190815 |  |  | 6900 | 2300
3217.667 | 3.10789 | 0.002901077 | 3.110791 | -0.0009831925 | 63.09152 | -1.326846e-05 |  | 0 | 0 | 26 | 0.04194183 |  |  | 6901 | 2300.333
3222.021 | 3.111237 | 0.002890348 | 3.114128 | -8.206771e-05 | 63.17687 | -1.107527e-06 |  | 0 | 0 | 26 | 0.04198701 |  |  | 6902 | 2300.667
3231.004 | 3.116813 | 0.0006513596 | 3.117464 | -0.001596399 | 63.35302 | -2.154385e-05 |  | 0 | 0 | 26 | 0.04206225 |  |  | 6903 | 2301
3236.871 | 3.121576 | 0.0007755756 | 3.120801 | -0.001608568 | 63.46807 | -2.170808e-05 |  | 0 | 0 | 26 | 0.04212654 |  |  | 6904 | 2301.333
3239.433 | 3.123114 | 0.001023292 | 3.124137 | 0.0002838328 | 63.51829 | 3.830402e-06 |  | 0 | 0 | 26 | 0.04214729 |  |  | 6905 | 2301.667
3242.281 | 3.125571 | 0.001902819 | 3.127474 | -0.0005894507 | 63.57414 | -7.954801e-06 |  | 0 | 0 | 26 | 0.04218044 |  |  | 6906 | 2302
3247.909 | 3.129988 | 0.0008227825 | 3.130811 | 8.824072e-05 | 63.68449 | 1.190833e-06 |  | 0 | 0 | 26 | 0.04224005 |  |  | 6907 | 2302.333
3250.27 | 3.131297 | 0.002850533 | 3.134147 | -0.001052036 | 63.73078 | -1.419752e-05 |  | 0 | 0 | 26 | 0.04225772 |  |  | 6908 | 2302.667
3254.543 | 3.134365 | 0.003118515 | 3.137483 | 0.0004027779 | 63.81457 | 5.435599e-06 |  | 0 | 0 | 26 | 0.04229913 |  |  | 6909 | 2303
3261.427 | 3.139676 | 0.001144409 | 3.14082 | -0.0004934171 | 63.94954 | -6.6588e-06 |  | 0 | 0 | 26 | 0.04237079 |  |  | 6910 | 2303.333
3266.629 | 3.142705 | 0.001451969 | 3.144157 | 0.001611256 | 64.05156 | 2.174435e-05 |  | 0 | 0 | 26 | 0.04241167 |  |  | 6911 | 2303.667
3271.193 | 3.146213 | 0.001280069 | 3.147493 | -0.0003983884 | 64.14105 | -5.376362e-06 |  | 0 | 0 | 26 | 0.04245902 |  |  | 6912 | 2304
3274.641 | 3.148198 | 0.002631903 | 3.15083 | -0.04183334 | 64.20865 | -0.0005645525 |  | 0 | 0 | 26 | 0.0424858 |  |  | 6913 | 2304.333
3279.355 | 3.152493 | 0.00167346 | 3.154167 | 0.001211438 | 64.30108 | 1.634869e-05 |  | 0 | 0 | 26 | 0.04254377 |  |  | 6914 | 2304.667
3284.633 | 3.155111 | 0.002392054 | 3.157503 | -0.001399171 | 64.40457 | -1.88822e-05 |  | 0 | 0 | 26 | 0.0425791 |  |  | 6915 | 2305
3289.08 | 3.158619 | 0.002220392 | 3.16084 | -0.001946679 | 64.49177 | -2.627097e-05 |  | 0 | 0 | 26 | 0.04262644 |  |  | 6916 | 2305.333
3292.913 | 3.161938 | 0.002238274 | 3.164176 | 0.001202499 | 64.56693 | 1.622806e-05 |  | 0 | 0 | 26 | 0.04267123 |  |  | 6917 | 2305.667
3297.182 | 3.165425 | 0.002087831 | 3.167513 | 0.001568004 | 64.65062 | 2.116065e-05 |  | 0 | 0 | 26 | 0.04271829 |  |  | 6918 | 2306
3300.996 | 3.168175 | 0.002674341 | 3.17085 | -0.001551424 | 64.7254 | -2.093689e-05 |  | 0 | 0 | 26 | 0.0427554 |  |  | 6919 | 2306.333
3305.656 | 3.171405 | 0.00278163 | 3.174186 | -0.0009474912 | 64.81677 | -1.278666e-05 |  | 0 | 0 | 26 | 0.04279898 |  |  | 6920 | 2306.667
3312.085 | 3.175188 | 0.002334356 | 3.177523 | 0.0004982302 | 64.94284 | 6.723754e-06 |  | 0 | 0 | 26 | 0.04285004 |  |  | 6921 | 2307
3319.465 | 3.180184 | 0.000674963 | 3.180859 | -0.002302843 | 65.08755 | -3.107751e-05 |  | 0 | 0 | 26 | 0.04291747 |  |  | 6922 | 2307.333
3324.444 | 3.183964 | 0.0002315044 | 3.184196 | -0.008475693 | 65.18517 | -0.0001143818 |  | 0 | 0 | 26 | 0.04296848 |  |  | 6923 | 2307.667
3327.522 | 3.186818 | 0.0007140636 | 3.187533 | -0.001310109 | 65.24553 | -1.768029e-05 |  | 0 | 0 | 26 | 0.043007 |  |  | 6924 | 2308
3330.578125 | 3.189114 | 0.001754761 | 3.190869 | -0.000774105 | 65.30545 | -1.044676e-05 |  | 0 | 0 | 26 | 0.04303798 |  |  | 6925 | 2308.333
3334.27 | 3.191621 | 0.002584457 | 3.194206 | -0.0005388221 | 65.37785 | -7.271554e-06 |  | 0 | 0 | 26 | 0.04307181 |  |  | 6926 | 2308.667
3338.44 | 3.193728 | 0.003814459 | 3.197542 | -0.001110284 | 65.45961 | -1.498359e-05 |  | 0 | 0 | 26 | 0.04310024 |  |  | 6927 | 2309
3343.836 | 3.197894 | 0.002984762 | 3.200879 | 2.4619e-05 | 65.56542 | 3.322402e-07 |  | 0 | 0 | 26 | 0.04315647 |  |  | 6928 | 2309.333
3348.406 | 3.20147 | 0.002745152 | 3.204216 | -0.0008376069 | 65.65503 | -1.130374e-05 |  | 0 | 0 | 26 | 0.04320473 |  |  | 6929 | 2309.667
3353.531 | 3.204861 | 0.002691269 | 3.207552 | -0.0003733998 | 65.7555 | -5.039134e-06 |  | 0 | 0 | 26 | 0.04325048 |  |  | 6930 | 2310
3358.278 | 3.208648 | 0.002240658 | 3.210889 | 0.000650655 | 65.84858 | 8.780769e-06 |  | 0 | 0 | 26 | 0.04330159 |  |  | 6931 | 2310.333
3363.296 | 3.212535 | 0.001689911 | 3.214225 | -0.00236351 | 65.94698 | -3.189622e-05 |  | 0 | 0 | 26 | 0.04335405 |  |  | 6932 | 2310.667
3368.174 | 3.216552 | 0.00101018 | 3.217562 | -0.0006916165 | 66.04263 | -9.333557e-06 |  | 0 | 0 | 26 | 0.04340825 |  |  | 6933 | 2311
3371.793 | 3.218197 | 0.002701759 | 3.220898 | -0.002324382 | 66.11358 | -3.136817e-05 |  | 0 | 0 | 26 | 0.04343045 |  |  | 6934 | 2311.333
3375.241 | 3.221741 | 0.002494335 | 3.224235 | -0.001978064 | 66.1812 | -2.669452e-05 |  | 0 | 0 | 26 | 0.04347828 |  |  | 6935 | 2311.667
3379.99 | 3.225138 | 0.0024333 | 3.227571 | -0.0008448185 | 66.27432 | -1.140106e-05 |  | 0 | 0 | 26 | 0.04352413 |  |  | 6936 | 2312
3384.563 | 3.227652 | 0.003255844 | 3.230908 | -0.0009619055 | 66.36399 | -1.298118e-05 |  | 0 | 0 | 26 | 0.04355806 |  |  | 6937 | 2312.333
3388.811 | 3.231647 | 0.002597809 | 3.234245 | -0.001926488 | 66.44727 | -2.59985e-05 |  | 0 | 0 | 26 | 0.04361197 |  |  | 6938 | 2312.667
3392.963 | 3.234458 | 0.003123283 | 3.237581 | -0.00349501 | 66.52869 | -4.716613e-05 |  | 0 | 0 | 26 | 0.0436499 |  |  | 6939 | 2313
3398.34 | 3.237287 | 0.003631115 | 3.240918 | -0.002780502 | 66.63411 | -3.752365e-05 |  | 0 | 0 | 26 | 0.04368808 |  |  | 6940 | 2313.333
3403.92 | 3.242197 | 0.002057552 | 3.244255 | -0.00300145 | 66.74352 | -4.050539e-05 |  | 0 | 0 | 26 | 0.04375435 |  |  | 6941 | 2313.667
3411.61 | 3.247565 | 2.598762e-05 | 3.247591 | -0.000478192 | 66.89431 | -6.453334e-06 |  | 0 | 0 | 26 | 0.04382679 |  |  | 6942 | 2314
3416.04 | 3.250566 | 0.0003621578 | 3.250928 | -0.001245616 | 66.98117 | -1.680993e-05 |  | 0 | 0 | 26 | 0.04386728 |  |  | 6943 | 2314.333
3418.351 | 3.252329 | 0.001935721 | 3.254264 | -0.001047722 | 67.02649 | -1.413929e-05 |  | 0 | 0 | 26 | 0.04389107 |  |  | 6944 | 2314.667
3420.962 | 3.255165 | 0.002436161 | 3.257601 | -0.0001161595 | 67.07768 | -1.567604e-06 |  | 0 | 0 | 26 | 0.04392935 |  |  | 6945 | 2315
3426.203 | 3.257986 | 0.002951145 | 3.260938 | -0.002012462 | 67.18044 | -2.715874e-05 |  | 0 | 0 | 26 | 0.04396743 |  |  | 6946 | 2315.333
3431.419 | 3.261301 | 0.002972603 | 3.264274 | -0.001378614 | 67.28273 | -1.860478e-05 |  | 0 | 0 | 26 | 0.04401217 |  |  | 6947 | 2315.667
3435.898 | 3.265303 | 0.002307177 | 3.26761 | 0.0001631027 | 67.37054 | 2.201116e-06 |  | 0 | 0 | 26 | 0.04406617 |  |  | 6948 | 2316
3439.763 | 3.267492 | 0.003455162 | 3.270947 | 0.0001732737 | 67.44634 | 2.338377e-06 |  | 0 | 0 | 26 | 0.04409571 |  |  | 6949 | 2316.333
3444.333 | 3.27159 | 0.002693415 | 3.274284 | -0.00052159 | 67.53594 | -7.039002e-06 |  | 0 | 0 | 26 | 0.04415102 |  |  | 6950 | 2316.667
3448.705 | 3.27467 | 0.002950668 | 3.27762 | -0.001246594 | 67.62166 | -1.682314e-05 |  | 0 | 0 | 26 | 0.04419257 |  |  | 6951 | 2317
3453.938 | 3.277692 | 0.003265381 | 3.280957 | -0.0009557896 | 67.72428 | -1.289864e-05 |  | 0 | 0 | 26 | 0.04423335 |  |  | 6952 | 2317.333
3458.963 | 3.281336 | 0.002957821 | 3.284294 | -0.0006761942 | 67.82281 | -9.125428e-06 |  | 0 | 0 | 26 | 0.04428253 |  |  | 6953 | 2317.667
3464.405 | 3.28596 | 0.001670122 | 3.28763 | 0.0008012802 | 67.9295 | 1.08135e-05 |  | 0 | 0 | 26 | 0.04434494 |  |  | 6954 | 2318
3468.918 | 3.288027 | 0.002939701 | 3.290967 | 0.002412725 | 68.018 | 3.256039e-05 |  | 0 | 0 | 26 | 0.04437284 |  |  | 6955 | 2318.333
3472.628 | 3.291239 | 0.003064871 | 3.294303 | -0.0015789 | 68.09074 | -2.130769e-05 |  | 0 | 0 | 26 | 0.04441617 |  |  | 6956 | 2318.667
3476.991 | 3.295509 | 0.002131224 | 3.29764 | -0.001250436 | 68.1763 | -1.687498e-05 |  | 0 | 0 | 26 | 0.0444738 |  |  | 6957 | 2319
3482.219 | 3.299067 | 0.001909494 | 3.300976 | -0.0003363764 | 68.2788 | -4.539492e-06 |  | 0 | 0 | 26 | 0.04452182 |  |  | 6958 | 2319.333
3488.447 | 3.303573 | 0.0007400513 | 3.304313 | -0.001535573 | 68.40093 | -2.072299e-05 |  | 0 | 0 | 26 | 0.04458263 |  |  | 6959 | 2319.667
3493.168 | 3.30608 | 0.00156951 | 3.30765 | -0.001027866 | 68.4935 | -1.387133e-05 |  | 0 | 0 | 26 | 0.04461647 |  |  | 6960 | 2320
3495.918 | 3.308748 | 0.002238274 | 3.310986 | -0.001073508 | 68.54741 | -1.448728e-05 |  | 0 | 0 | 26 | 0.04465247 |  |  | 6961 | 2320.333
3499.878 | 3.312042 | 0.002281189 | 3.314323 | 0.001037746 | 68.62505 | 1.400467e-05 |  | 0 | 0 | 26 | 0.04469692 |  |  | 6962 | 2320.667
3506.117 | 3.316044 | 0.001615763 | 3.317659 | 0.0002579386 | 68.74739 | 3.480953e-06 |  | 0 | 0 | 26 | 0.04475093 |  |  | 6963 | 2321
3510.087 | 3.319098 | 0.001898289 | 3.320996 | -0.0004592158 | 68.82524 | -6.197244e-06 |  | 0 | 0 | 26 | 0.04479214 |  |  | 6964 | 2321.333
3514.128 | 3.322073 | 0.002259493 | 3.324333 | -0.001002407 | 68.90447 | -1.352776e-05 |  | 0 | 0 | 26 | 0.0448323 |  |  | 6965 | 2321.667
3518.807 | 3.325406 | 0.002262831 | 3.327669 | 0.0005909495 | 68.99621 | 7.975027e-06 |  | 0 | 0 | 26 | 0.04487728 |  |  | 6966 | 2322
3522.915 | 3.328099 | 0.002906561 | 3.331006 | -0.0001570991 | 69.07676 | -2.120096e-06 |  | 0 | 0 | 26 | 0.04491362 |  |  | 6967 | 2322.333
3527.945 | 3.331837 | 0.002506018 | 3.334343 | -0.0007306778 | 69.17539 | -9.860698e-06 |  | 0 | 0 | 26 | 0.04496406 |  |  | 6968 | 2322.667
3532.28 | 3.335252 | 0.002427101 | 3.337679 | -3.244262e-06 | 69.2604 | -4.378222e-08 |  | 0 | 0 | 26 | 0.04501014 |  |  | 6969 | 2323
3535.939 | 3.338167 | 0.002849102 | 3.341016 | -0.0006915932 | 69.33215 | -9.333242e-06 |  | 0 | 0 | 26 | 0.04504948 |  |  | 6970 | 2323.333
3541.074 | 3.3417 | 0.002652407 | 3.344352 | 5.258013e-05 | 69.43282 | 7.095834e-07 |  | 0 | 0 | 26 | 0.04509717 |  |  | 6971 | 2323.667
3546.487 | 3.345677 | 0.002012014 | 3.347689 | 0.0004741911 | 69.53896 | 6.39934e-06 |  | 0 | 0 | 26 | 0.04515083 |  |  | 6972 | 2324
3550.056 | 3.34882 | 0.002205133 | 3.351025 | 0.0006668164 | 69.60895 | 8.998872e-06 |  | 0 | 0 | 26 | 0.04519325 |  |  | 6973 | 2324.333
3554.092 | 3.351102 | 0.003260136 | 3.354362 | -0.002004741 | 69.68808 | -2.705453e-05 |  | 0 | 0 | 26 | 0.04522405 |  |  | 6974 | 2324.667
3558.163 | 3.355057 | 0.002641201 | 3.357698 | -0.001364663 | 69.76791 | -1.841651e-05 |  | 0 | 0 | 26 | 0.04527743 |  |  | 6975 | 2325
3562.843 | 3.357829 | 0.003206253 | 3.361035 | -0.0005359285 | 69.85967 | -7.232503e-06 |  | 0 | 0 | 26 | 0.04531483 |  |  | 6976 | 2325.333
3570.476 | 3.362893 | 0.00147891 | 3.364372 | 6.104501e-05 | 70.00933 | 8.238193e-07 |  | 0 | 0 | 26 | 0.04538317 |  |  | 6977 | 2325.667
3573.662 | 3.36535 | 0.002358437 | 3.367708 | -0.002501849 | 70.0718 | -3.376315e-05 |  | 0 | 0 | 26 | 0.04541633 |  |  | 6978 | 2326
3578.398 | 3.369348 | 0.001696825 | 3.371045 | 0.001215002 | 70.16468 | 1.639679e-05 |  | 0 | 0 | 26 | 0.04547029 |  |  | 6979 | 2326.333
3582.566 | 3.372188 | 0.002193928 | 3.374381 | -0.002842703 | 70.24639 | -3.836306e-05 |  | 0 | 0 | 26 | 0.04550861 |  |  | 6980 | 2326.667
3587.234 | 3.375213 | 0.002504825 | 3.377718 | -0.001577611 | 70.33792 | -2.12903e-05 |  | 0 | 0 | 26 | 0.04554943 |  |  | 6981 | 2327
3593.477 | 3.379426 | 0.001628637 | 3.381055 | 0.2408862 | 70.46032 | 0.003250826 |  | 0 | 0 | 26 | 0.04560629 |  |  | 6982 | 2327.333
3598.529 | 3.383889 | 0.0005021095 | 3.384391 | -0.003562977 | 70.55939 | -4.808336e-05 |  | 0 | 0 | 26 | 0.04566652 |  |  | 6983 | 2327.667
3601.133 | 3.385971 | 0.001757145 | 3.387728 | -0.002560312 | 70.61045 | -3.455211e-05 |  | 0 | 0 | 26 | 0.04569461 |  |  | 6984 | 2328
3607.391 | 3.390173 | 0.0008916855 | 3.391064 | -0.002111788 | 70.73315 | -2.849917e-05 |  | 0 | 0 | 26 | 0.04575132 |  |  | 6985 | 2328.333
3613.035 | 3.394225 | 0.0001764298 | 3.394401 | -0.001696286 | 70.84383 | -2.289185e-05 |  | 0 | 0 | 26 | 0.045806 |  |  | 6986 | 2328.667
3617.181 | 3.39754 | 0.000197649 | 3.397737 | -0.00191025 | 70.92511 | -2.577935e-05 |  | 0 | 0 | 26 | 0.04585074 |  |  | 6987 | 2329
3619.608 | 3.399024 | 0.002050161 | 3.401074 | -0.00180803 | 70.9727 | -2.439986e-05 |  | 0 | 0 | 26 | 0.04587077 |  |  | 6988 | 2329.333
3623.594 | 3.401935 | 0.002475738 | 3.404411 | -0.002052544 | 71.05087 | -2.769966e-05 |  | 0 | 0 | 26 | 0.04591006 |  |  | 6989 | 2329.667
3629.957 | 3.40691 | 0.0008375645 | 3.407747 | -0.0002651881 | 71.17563 | -3.578787e-06 |  | 0 | 0 | 26 | 0.04597719 |  |  | 6990 | 2330
3635.08 | 3.410518 | 0.0005657673 | 3.411084 | -0.0008798159 | 71.27608 | -1.187336e-05 |  | 0 | 0 | 26 | 0.04602589 |  |  | 6991 | 2330.333
3638.199 | 3.413147 | 0.00127387 | 3.414421 | -0.03667648 | 71.33724 | -0.0004949592 |  | 0 | 0 | 26 | 0.04606136 |  |  | 6992 | 2330.667
3642.612 | 3.416609 | 0.001148462 | 3.417757 | -0.0007462461 | 71.42376 | -1.00708e-05 |  | 0 | 0 | 26 | 0.04610808 |  |  | 6993 | 2331
3647.179 | 3.419838 | 0.001255751 | 3.421094 | 0.0002200445 | 71.51331 | 2.969562e-06 |  | 0 | 0 | 26 | 0.04615166 |  |  | 6994 | 2331.333
3651.685 | 3.423182 | 0.001248598 | 3.42443 | -0.0009433602 | 71.60166 | -1.273091e-05 |  | 0 | 0 | 26 | 0.04619679 |  |  | 6995 | 2331.667
3656.967 | 3.42688 | 0.0008871555 | 3.427767 | -0.0007277753 | 71.70524 | -9.821529e-06 |  | 0 | 0 | 26 | 0.04624669 |  |  | 6996 | 2332
3662.771 | 3.431028 | 7.534027e-05 | 3.431103 | -0.0002490194 | 71.81903 | -3.360586e-06 |  | 0 | 0 | 26 | 0.04630268 |  |  | 6997 | 2332.333
3666.155 | 3.43326 | 0.00118041 | 3.43444 | -0.0009685708 | 71.88539 | -1.307113e-05 |  | 0 | 0 | 26 | 0.04633279 |  |  | 6998 | 2332.667
3670.303 | 3.436675 | 0.001101494 | 3.437777 | 0.0003976566 | 71.96672 | 5.366486e-06 |  | 0 | 0 | 26 | 0.04637888 |  |  | 6999 | 2333
3673.983 | 3.439686 | 0.001426935 | 3.441113 | -0.001620282 | 72.03888 | -2.186615e-05 |  | 0 | 0 | 26 | 0.04641952 |  |  | 7000 | 2333.333
3679.812 | 3.443216 | 0.001233816 | 3.44445 | -0.0008268896 | 72.15318 | -1.11591e-05 |  | 0 | 0 | 26 | 0.04646715 |  |  | 7001 | 2333.667
3684.226 | 3.446313 | 0.001473188 | 3.447786 | -0.004623302 | 72.23972 | -6.239274e-05 |  | 0 | 0 | 26 | 0.04650895 |  |  | 7002 | 2334
3688.339 | 3.449868 | 0.001255035 | 3.451123 | -0.0005671149 | 72.32038 | -7.653373e-06 |  | 0 | 0 | 26 | 0.04655692 |  |  | 7003 | 2334.333
3693.803 | 3.45441 | 4.982948e-05 | 3.45446 | 0.0003671742 | 72.42752 | 4.955118e-06 |  | 0 | 0 | 26 | 0.04661822 |  |  | 7004 | 2334.667
3697.354 | 3.456609 | 0.001186848 | 3.457796 | -0.00157949 | 72.49713 | -2.131565e-05 |  | 0 | 0 | 26 | 0.0466479 |  |  | 7005 | 2335
3701.386 | 3.460207 | 0.0009257793 | 3.461133 | 0.0007395603 | 72.57621 | 9.980571e-06 |  | 0 | 0 | 26 | 0.04669645 |  |  | 7006 | 2335.333
3706.855 | 3.464194 | 0.0002748966 | 3.464469 | 0.000905678 | 72.68343 | 1.222237e-05 |  | 0 | 0 | 26 | 0.04675026 |  |  | 7007 | 2335.667
3711.257 | 3.467424 | 0.0003819466 | 3.467806 | -1.551724e-05 | 72.76974 | -2.094095e-07 |  | 0 | 0 | 26 | 0.04679384 |  |  | 7008 | 2336
3714.799 | 3.469287 | 0.001855373 | 3.471143 | -0.0006083525 | 72.8392 | -8.209886e-06 |  | 0 | 0 | 26 | 0.04681899 |  |  | 7009 | 2336.333
3720.052 | 3.473904 | 0.0005750656 | 3.474479 | 0.0001946353 | 72.9422 | 2.626657e-06 |  | 0 | 0 | 26 | 0.0468813 |  |  | 7010 | 2336.667
3726.134 | 3.477663 | 0.0001528263 | 3.477816 | 0.0005746303 | 73.06144 | 7.754795e-06 |  | 0 | 0 | 26 | 0.04693202 |  |  | 7011 | 2337
3729.877 | 3.481328 | 0.0001761913 | 3.481152 | 0.001310867 | 73.13484 | 1.769052e-05 |  | 0 | 0 | 26 | 0.04698149 |  |  | 7012 | 2337.333
3736.897 | 3.485681 | 0.001191854 | 3.484489 | 0.001022438 | 73.27249 | 1.379808e-05 |  | 0 | 0 | 26 | 0.04704023 |  |  | 7013 | 2337.667
3737.244 | 3.486968 | 0.0008571148 | 3.487825 | -0.0005303982 | 73.2793 | -7.157871e-06 |  | 0 | 0 | 26 | 0.0470576 |  |  | 7014 | 2338
3741.877 | 3.490001 | 0.001161098 | 3.491162 | -0.0002841571 | 73.37014 | -3.834779e-06 |  | 0 | 0 | 26 | 0.04709853 |  |  | 7015 | 2338.333
3747.55 | 3.493967 | 0.0005316734 | 3.494499 | 0.0008626071 | 73.48137 | 1.164112e-05 |  | 0 | 0 | 26 | 0.04715205 |  |  | 7016 | 2338.667
3750.604 | 3.496299 | 0.001536369 | 3.497835 | 0.002447693 | 73.54126 | 3.303229e-05 |  | 0 | 0 | 26 | 0.04718352 |  |  | 7017 | 2339
3755.702 | 3.499922 | 0.001250267 | 3.501172 | 0.001475111 | 73.64122 | 1.990703e-05 |  | 0 | 0 | 26 | 0.04723241 |  |  | 7018 | 2339.333
3762.16 | 3.505107 | 0.000598669 | 3.504508 | -0.0006018114 | 73.76785 | -8.121611e-06 |  | 0 | 0 | 26 | 0.04730239 |  |  | 7019 | 2339.667
3766.305 | 3.507464 | 0.0003809929 | 3.507845 | -0.0001472334 | 73.84913 | -1.986956e-06 |  | 0 | 0 | 26 | 0.0473342 |  |  | 7020 | 2340
3770.133 | 3.511158 | 2.336502e-05 | 3.511182 | -0.001464851 | 73.92417 | -1.976857e-05 |  | 0 | 0 | 26 | 0.04738405 |  |  | 7021 | 2340.333
3774.99 | 3.514724 | 0.0002055168 | 3.514518 | 0.0001964817 | 74.01942 | 2.651574e-06 |  | 0 | 0 | 26 | 0.04743217 |  |  | 7022 | 2340.667
3779.18 | 3.517753 | 0.0001018047 | 3.517855 | 0.0005572594 | 74.10158 | 7.52037e-06 |  | 0 | 0 | 26 | 0.04747305 |  |  | 7023 | 2341
3784.137 | 3.521372 | 0.0001807213 | 3.521191 | 0.0006092684 | 74.19877 | 8.222246e-06 |  | 0 | 0 | 26 | 0.04752189 |  |  | 7024 | 2341.333
3788.311 | 3.525317 | 0.0007886887 | 3.524528 | 0.001289009 | 74.2806 | 1.739554e-05 |  | 0 | 0 | 26 | 0.04757512 |  |  | 7025 | 2341.667
3791.95 | 3.527645 | 0.0002195835 | 3.527864 | 0.0009914589 | 74.35196 | 1.338001e-05 |  | 0 | 0 | 26 | 0.04760654 |  |  | 7026 | 2342
3798.588 | 3.53165 | 0.0004491806 | 3.531201 | 0.0001405535 | 74.48212 | 1.896809e-06 |  | 0 | 0 | 26 | 0.0476606 |  |  | 7027 | 2342.333
3801.84375 | 3.534594 | 5.578995e-05 | 3.534538 | -0.0002971108 | 74.54596 | -4.009592e-06 |  | 0 | 0 | 26 | 0.04770032 |  |  | 7028 | 2342.667
3804.944 | 3.537587 | 0.0002872944 | 3.537874 | 0.0003958117 | 74.60674 | 5.341588e-06 |  | 0 | 0 | 26 | 0.04774071 |  |  | 7029 | 2343
3811.179 | 3.541939 | 0.0007283688 | 3.541211 | 0.001320979 | 74.729 | 1.782697e-05 |  | 0 | 0 | 26 | 0.04779945 |  |  | 7030 | 2343.333
3814.37 | 3.544153 | 0.0003945827 | 3.544548 | 0.0004623563 | 74.79158 | 6.239627e-06 |  | 0 | 0 | 26 | 0.04782932 |  |  | 7031 | 2343.667
3818.412 | 3.5474 | 0.0004837513 | 3.547884 | 0.001169166 | 74.87082 | 1.577822e-05 |  | 0 | 0 | 26 | 0.04787315 |  |  | 7032 | 2344
3823.808 | 3.551416 | 0.0001957416 | 3.551221 | -0.0002646959 | 74.97663 | -3.572144e-06 |  | 0 | 0 | 26 | 0.04792735 |  |  | 7033 | 2344.333
3829.325 | 3.555107 | 0.0005497932 | 3.554557 | -0.0009082284 | 75.08481 | -1.225679e-05 |  | 0 | 0 | 26 | 0.04797715 |  |  | 7034 | 2344.667
3831.673 | 3.55751 | 0.0003833771 | 3.557894 | 0.0003799322 | 75.13084 | 5.12729e-06 |  | 0 | 0 | 26 | 0.04800959 |  |  | 7035 | 2345
3837.363 | 3.561591 | 0.0003604889 | 3.56123 | 0.0006455133 | 75.2424 | 8.711381e-06 |  | 0 | 0 | 26 | 0.04806465 |  |  | 7036 | 2345.333
3841.124 | 3.565106 | 0.0005393028 | 3.564567 | 0.000191375 | 75.31616 | 2.582658e-06 |  | 0 | 0 | 26 | 0.0481121 |  |  | 7037 | 2345.667
3845.574 | 3.567213 | 0.0006906986 | 3.567904 | -0.0001693838 | 75.40342 | -2.285881e-06 |  | 0 | 0 | 26 | 0.04814052 |  |  | 7038 | 2346
3851.084 | 3.572141 | 0.0009007454 | 3.57124 | 0.001057748 | 75.51146 | 1.42746e-05 |  | 0 | 0 | 26 | 0.04820703 |  |  | 7039 | 2346.333
3854.116 | 3.574076 | 0.0005011559 | 3.574577 | -0.0002483299 | 75.5709 | -3.351281e-06 |  | 0 | 0 | 26 | 0.04823314 |  |  | 7040 | 2346.667
3859.649 | 3.57855 | 0.0006363392 | 3.577913 | 0.0002666197 | 75.67939 | 3.598106e-06 |  | 0 | 0 | 26 | 0.04829352 |  |  | 7041 | 2347
3863.2 | 3.582001 | 0.0007507801 | 3.58125 | 0.0007195719 | 75.74903 | 9.710821e-06 |  | 0 | 0 | 26 | 0.04834009 |  |  | 7042 | 2347.333
3868.626 | 3.584923 | 0.0003359318 | 3.584587 | 0.001373874 | 75.85541 | 1.854081e-05 |  | 0 | 0 | 26 | 0.04837952 |  |  | 7043 | 2347.667
3871.828125 | 3.587984 | 6.079674e-05 | 3.587923 | 0.002194687 | 75.9182 | 2.961791e-05 |  | 0 | 0 | 26 | 0.04842083 |  |  | 7044 | 2348
3876.961 | 3.591517 | 0.0002574921 | 3.59126 | 0.001276866 | 76.01885 | 1.723166e-05 |  | 0 | 0 | 26 | 0.04846852 |  |  | 7045 | 2348.333
3881.588 | 3.594632 | 3.576279e-05 | 3.594596 | 5.255384e-05 | 76.10957 | 7.092286e-07 |  | 0 | 0 | 26 | 0.04851056 |  |  | 7046 | 2348.667
3884.885 | 3.597776 | 0.0001571178 | 3.597933 | 0.0005553897 | 76.17421 | 7.495138e-06 |  | 0 | 0 | 26 | 0.04855298 |  |  | 7047 | 2349
3889.559 | 3.600869 | 0.0004003048 | 3.60127 | -0.000328433 | 76.26587 | -4.432294e-06 |  | 0 | 0 | 26 | 0.04859472 |  |  | 7048 | 2349.333
3895.421 | 3.605375 | 0.0007691384 | 3.604606 | 0.000935839 | 76.3808 | 1.262941e-05 |  | 0 | 0 | 26 | 0.04865554 |  |  | 7049 | 2349.667
3899.946 | 3.608136 | 0.0001935959 | 3.607942 | 0.0004348553 | 76.46954 | 5.868493e-06 |  | 0 | 0 | 26 | 0.0486928 |  |  | 7050 | 2350
3903.506 | 3.611605 | 0.0003259182 | 3.611279 | 0.003123952 | 76.53934 | 4.215859e-05 |  | 0 | 0 | 26 | 0.04873961 |  |  | 7051 | 2350.333
3908.425 | 3.614641 | 2.551079e-05 | 3.614616 | -6.448647e-05 | 76.63579 | -8.702628e-07 |  | 0 | 0 | 26 | 0.04878059 |  |  | 7052 | 2350.667
3911.735 | 3.617588 | 0.0003640652 | 3.617952 | -0.0007763282 | 76.70068 | -1.047676e-05 |  | 0 | 0 | 26 | 0.04882035 |  |  | 7053 | 2351
3915.131 | 3.620228 | 0.00106144 | 3.621289 | -0.0001907848 | 76.76728 | -2.574694e-06 |  | 0 | 0 | 26 | 0.04885597 |  |  | 7054 | 2351.333
3920.303 | 3.624069 | 0.0005571842 | 3.624626 | 0.0009623759 | 76.86869 | 1.298753e-05 |  | 0 | 0 | 26 | 0.04890781 |  |  | 7055 | 2351.667
3926.176 | 3.628846 | 0.0008842945 | 3.627962 | 0.0008838153 | 76.98383 | 1.192733e-05 |  | 0 | 0 | 26 | 0.04897229 |  |  | 7056 | 2352
3928.978 | 3.630864 | 0.0004353523 | 3.631299 | 0.0005902834 | 77.03879 | 7.966037e-06 |  | 0 | 0 | 26 | 0.04899951 |  |  | 7057 | 2352.333
3936.01 | 3.635237 | 0.0006017685 | 3.634635 | -0.0003190976 | 77.17667 | -4.30631e-06 |  | 0 | 0 | 26 | 0.04905853 |  |  | 7058 | 2352.667
3939.166 | 3.637941 | 3.099441e-05 | 3.637972 | 0.0001597197 | 77.23855 | 2.155461e-06 |  | 0 | 0 | 26 | 0.04909502 |  |  | 7059 | 2353
3943.647 | 3.641589 | 0.0002801418 | 3.641309 | -0.001471697 | 77.32641 | -1.986096e-05 |  | 0 | 0 | 26 | 0.04914425 |  |  | 7060 | 2353.333
3948.821 | 3.644918 | 0.0002729893 | 3.644645 | 0.05733443 | 77.42786 | 0.000773744 |  | 0 | 0 | 26 | 0.04918918 |  |  | 7061 | 2353.667
3952.708 | 3.648423 | 0.0004413128 | 3.647982 | 0.0006618442 | 77.50407 | 8.93177e-06 |  | 0 | 0 | 26 | 0.04923648 |  |  | 7062 | 2354
3956.498 | 3.652128 | 0.0008096695 | 3.651318 | 0.000619359 | 77.57839 | 8.358421e-06 |  | 0 | 0 | 26 | 0.04928648 |  |  | 7063 | 2354.333
3961.375 | 3.65515 | 0.000494957 | 3.654655 | 0.001139085 | 77.67403 | 1.537227e-05 |  | 0 | 0 | 26 | 0.04932726 |  |  | 7064 | 2354.667
3964.729 | 3.657289 | 0.000702858 | 3.657991 | -0.0008172474 | 77.73977 | -1.102898e-05 |  | 0 | 0 | 26 | 0.04935612 |  |  | 7065 | 2355
3969.402 | 3.661741 | 0.000412941 | 3.661328 | -0.0007564302 | 77.8314 | -1.020823e-05 |  | 0 | 0 | 26 | 0.04941621 |  |  | 7066 | 2355.333
3975.035 | 3.665464 | 0.0007991791 | 3.664665 | -0.001201392 | 77.94186 | -1.621312e-05 |  | 0 | 0 | 26 | 0.04946645 |  |  | 7067 | 2355.667
3977.822 | 3.667063 | 0.000938654 | 3.668001 | -0.0009950245 | 77.99651 | -1.342813e-05 |  | 0 | 0 | 26 | 0.04948802 |  |  | 7068 | 2356
3981.348 | 3.671211 | 0.0001268387 | 3.671338 | -0.0001023279 | 78.06564 | -1.380944e-06 |  | 0 | 0 | 26 | 0.04954401 |  |  | 7069 | 2356.333
3986.154 | 3.674465 | 0.0002090931 | 3.674675 | -0.00086903 | 78.15989 | -1.17278e-05 |  | 0 | 0 | 26 | 0.04958793 |  |  | 7070 | 2356.667
3991.337 | 3.678403 | 0.0003919602 | 3.678011 | -0.02803137 | 78.2615 | -0.000378291 |  | 0 | 0 | 26 | 0.04964106 |  |  | 7071 | 2357
3996.038 | 3.681786 | 0.0004384518 | 3.681348 | 0.0004254147 | 78.35368 | 5.741089e-06 |  | 0 | 0 | 26 | 0.04968672 |  |  | 7072 | 2357.333
3998.929 | 3.683624 | 0.001060009 | 3.684684 | -0.002543325 | 78.41038 | -3.432288e-05 |  | 0 | 0 | 26 | 0.04971153 |  |  | 7073 | 2357.667
4003.462 | 3.687104 | 0.0009167194 | 3.688021 | -0.00120241 | 78.49925 | -1.622686e-05 |  | 0 | 0 | 26 | 0.04975849 |  |  | 7074 | 2358
4008.436 | 3.691313 | 4.410744e-05 | 3.691357 | -0.001400928 | 78.59678 | -1.890591e-05 |  | 0 | 0 | 26 | 0.04981529 |  |  | 7075 | 2358.333
4013.477 | 3.695455 | 0.0007605553 | 3.694694 | 0.0002027511 | 78.69563 | 2.736182e-06 |  | 0 | 0 | 26 | 0.04987118 |  |  | 7076 | 2358.667
4015.052 | 3.696821 | 0.001209736 | 3.69803 | -0.0003853427 | 78.72651 | -5.200307e-06 |  | 0 | 0 | 26 | 0.04988962 |  |  | 7077 | 2359
4019.723 | 3.700697 | 0.0006697178 | 3.701367 | -0.0003238945 | 78.81811 | -4.371046e-06 |  | 0 | 0 | 26 | 0.04994193 |  |  | 7078 | 2359.333
4025.948 | 3.704778 | 7.414818e-05 | 3.704704 | -0.001865657 | 78.94016 | -2.517756e-05 |  | 0 | 0 | 26 | 0.049997 |  |  | 7079 | 2359.667
4030.027 | 3.707135 | 0.0009055138 | 3.70804 | -0.00230511 | 79.02013 | -3.11081e-05 |  | 0 | 0 | 26 | 0.05002881 |  |  | 7080 | 2360
4033.393 | 3.711294 | 8.296966e-05 | 3.711377 | -0.005545017 | 79.08614 | -7.483154e-05 |  | 0 | 0 | 26 | 0.05008494 |  |  | 7081 | 2360.333
4038.828 | 3.715153 | 0.000439167 | 3.714714 | -0.002477592 | 79.19271 | -3.34358e-05 |  | 0 | 0 | 26 | 0.05013702 |  |  | 7082 | 2360.667
4042.734 | 3.717778 | 0.000272274 | 3.71805 | -0.001110662 | 79.2693 | -1.49887e-05 |  | 0 | 0 | 26 | 0.05017244 |  |  | 7083 | 2361
4046.195 | 3.7212 | 0.0001864433 | 3.721387 | -0.000292508 | 79.33715 | -3.947477e-06 |  | 0 | 0 | 26 | 0.05021863 |  |  | 7084 | 2361.333
4048.829 | 3.723278 | 0.001445293 | 3.724723 | -0.0004605129 | 79.38881 | -6.214749e-06 |  | 0 | 0 | 26 | 0.05024667 |  |  | 7085 | 2361.667
4053.625 | 3.726583 | 0.001477242 | 3.72806 | -0.001084822 | 79.48283 | -1.463998e-05 |  | 0 | 0 | 26 | 0.05029126 |  |  | 7086 | 2362
4059.74 | 3.73077 | 0.0006260872 | 3.731397 | -0.0009619873 | 79.60275 | -1.298229e-05 |  | 0 | 0 | 26 | 0.05034778 |  |  | 7087 | 2362.333
4063.445 | 3.733578 | 0.001155376 | 3.734733 | -0.0002290981 | 79.67538 | -3.091742e-06 |  | 0 | 0 | 26 | 0.05038566 |  |  | 7088 | 2362.667
4067.61 | 3.737251 | 0.0008189678 | 3.738069 | 4.235216e-05 | 79.75706 | 5.715541e-07 |  | 0 | 0 | 26 | 0.05043523 |  |  | 7089 | 2363
4071.921 | 3.740669 | 0.0007367134 | 3.741406 | -0.001015346 | 79.84159 | -1.370238e-05 |  | 0 | 0 | 26 | 0.05048137 |  |  | 7090 | 2363.333
4075.301 | 3.743831 | 0.0009119511 | 3.744743 | 0.001252393 | 79.90786 | 1.690139e-05 |  | 0 | 0 | 26 | 0.05052403 |  |  | 7091 | 2363.667
4079.484375 | 3.746424 | 0.001655579 | 3.748079 | -0.0006721948 | 79.98989 | -9.071455e-06 |  | 0 | 0 | 26 | 0.05055902 |  |  | 7092 | 2364
4085.074 | 3.750261 | 0.0011549 | 3.751416 | -0.002110789 | 80.0995 | -2.848569e-05 |  | 0 | 0 | 26 | 0.05061081 |  |  | 7093 | 2364.333
4088.21 | 3.75329 | 0.00146246 | 3.754753 | -0.001069599 | 80.16097 | -1.443453e-05 |  | 0 | 0 | 26 | 0.05065169 |  |  | 7094 | 2364.667
4094.387 | 3.757567 | 0.0005216598 | 3.758089 | 0.001533736 | 80.28211 | 2.069819e-05 |  | 0 | 0 | 26 | 0.05070941 |  |  | 7095 | 2365
4096.072 | 3.760089 | 0.001337051 | 3.761426 | 0.00186579 | 80.31513 | 2.517935e-05 |  | 0 | 0 | 26 | 0.05074344 |  |  | 7096 | 2365.333
4101.96 | 3.764613 | 0.0001497269 | 3.764762 | -0.0002294925 | 80.4306 | -3.097065e-06 |  | 0 | 0 | 26 | 0.05080449 |  |  | 7097 | 2365.667
4105.258 | 3.766862 | 0.001236677 | 3.768099 | -0.0005795121 | 80.49525 | -7.820676e-06 |  | 0 | 0 | 26 | 0.05083485 |  |  | 7098 | 2366
4111.539 | 3.771161 | 0.0002746582 | 3.771435 | 0.0004179723 | 80.6184 | 5.640652e-06 |  | 0 | 0 | 26 | 0.05089286 |  |  | 7099 | 2366.333
4114.835 | 3.77458 | 0.0001924038 | 3.774772 | -0.0006389298 | 80.68304 | -8.622534e-06 |  | 0 | 0 | 26 | 0.050939 |  |  | 7100 | 2366.667
4119.052 | 3.777205 | 0.0009038448 | 3.778109 | 0.0003979809 | 80.76573 | 5.370862e-06 |  | 0 | 0 | 26 | 0.05097442 |  |  | 7101 | 2367
4122.713 | 3.780255 | 0.001189947 | 3.781445 | -0.0006534084 | 80.83752 | -8.817928e-06 |  | 0 | 0 | 26 | 0.05101559 |  |  | 7102 | 2367.333
4126.679 | 3.783828 | 0.0009539127 | 3.784782 | -0.0004128013 | 80.91527 | -5.570868e-06 |  | 0 | 0 | 26 | 0.05106381 |  |  | 7103 | 2367.667
4129.471 | 3.786321 | 0.001797676 | 3.788118 | -4.176495e-05 | 80.97001 | -5.636295e-07 |  | 0 | 0 | 26 | 0.05109745 |  |  | 7104 | 2368
4136.031 | 3.79097 | 0.0004851818 | 3.791455 | 7.068139e-05 | 81.09864 | 9.538649e-07 |  | 0 | 0 | 26 | 0.05116019 |  |  | 7105 | 2368.333
4139.939 | 3.794732 | 5.960464e-05 | 3.794792 | -0.001726907 | 81.17527 | -2.330509e-05 |  | 0 | 0 | 26 | 0.05121096 |  |  | 7106 | 2368.667
4142.61 | 3.796427 | 0.001700878 | 3.798128 | 0.0003768764 | 81.22764 | 5.086051e-06 |  | 0 | 0 | 26 | 0.05123384 |  |  | 7107 | 2369
4148.017 | 3.800336 | 0.001128674 | 3.801465 | -0.0007334516 | 81.33366 | -9.898132e-06 |  | 0 | 0 | 26 | 0.05128659 |  |  | 7108 | 2369.333
4152.496 | 3.803637 | 0.001164436 | 3.804801 | -0.002202466 | 81.42148 | -2.972288e-05 |  | 0 | 0 | 26 | 0.05133114 |  |  | 7109 | 2369.667
4155.552 | 3.806963 | 0.001174927 | 3.808138 | 0.0009168774 | 81.48142 | 1.237351e-05 |  | 0 | 0 | 26 | 0.05137602 |  |  | 7110 | 2370
4160.013 | 3.810729 | 0.0007457733 | 3.811475 | -0.0003838893 | 81.56889 | -5.180692e-06 |  | 0 | 0 | 26 | 0.05142684 |  |  | 7111 | 2370.333
4165.711 | 3.81447 | 0.0003416538 | 3.814811 | -0.001667466 | 81.68062 | -2.250292e-05 |  | 0 | 0 | 26 | 0.05147732 |  |  | 7112 | 2370.667
4169.335 | 3.817785 | 0.0003628731 | 3.818148 | -0.001808144 | 81.75168 | -2.44014e-05 |  | 0 | 0 | 26 | 0.05152206 |  |  | 7113 | 2371
4171.697 | 3.820807 | 0.0006775856 | 3.821484 | -0.001476899 | 81.79799 | -1.993116e-05 |  | 0 | 0 | 26 | 0.05156284 |  |  | 7114 | 2371.333
4176.578 | 3.824329 | 0.0004916191 | 3.824821 | 0.0005048809 | 81.89368 | 6.813507e-06 |  | 0 | 0 | 26 | 0.05161038 |  |  | 7115 | 2371.667
4181.875 | 3.827369 | 0.0007882118 | 3.828157 | 0.0005180711 | 81.99754 | 6.991513e-06 |  | 0 | 0 | 26 | 0.05165141 |  |  | 7116 | 2372
4184.64 | 3.830102 | 0.001392603 | 3.831494 | -0.0004348889 | 82.05176 | -5.868946e-06 |  | 0 | 0 | 26 | 0.05168828 |  |  | 7117 | 2372.333
4188.838 | 3.833817 | 0.001013517 | 3.834831 | -0.002121209 | 82.13408 | -2.86263e-05 |  | 0 | 0 | 26 | 0.05173843 |  |  | 7118 | 2372.667
4193.935 | 3.83808 | 8.702278e-05 | 3.838167 | -0.001575791 | 82.23401 | -2.126574e-05 |  | 0 | 0 | 26 | 0.05179595 |  |  | 7119 | 2373
4198.977 | 3.841388 | 0.000115633 | 3.841504 | -0.002167446 | 82.33287 | -2.925029e-05 |  | 0 | 0 | 26 | 0.0518406 |  |  | 7120 | 2373.333
4202.187 | 3.844675 | 0.0001657009 | 3.84484 | 0.001343274 | 82.39582 | 1.812785e-05 |  | 0 | 0 | 26 | 0.05188495 |  |  | 7121 | 2373.667
4206.412 | 3.847178 | 0.0009987355 | 3.848177 | 0.0001921769 | 82.47866 | 2.59348e-06 |  | 0 | 0 | 26 | 0.05191874 |  |  | 7122 | 2374
4210.515 | 3.850705 | 0.0008091927 | 3.851514 | 0.001745178 | 82.55911 | 2.355166e-05 |  | 0 | 0 | 26 | 0.05196632 |  |  | 7123 | 2374.333
4213.115 | 3.853927 | 0.0009236336 | 3.85485 | -0.0005606205 | 82.6101 | -7.565729e-06 |  | 0 | 0 | 26 | 0.05200981 |  |  | 7124 | 2374.667
4216.888 | 3.856706 | 0.001481295 | 3.858187 | -0.001583746 | 82.68407 | -2.13731e-05 |  | 0 | 0 | 26 | 0.05204731 |  |  | 7125 | 2375
4224.021 | 3.861702 | 0.0001780987 | 3.861523 | -0.0004072039 | 82.82395 | -5.495329e-06 |  | 0 | 0 | 26 | 0.05211473 |  |  | 7126 | 2375.333
4227.121 | 3.864849 | 1.144409e-05 | 3.86486 | -0.001183462 | 82.88472 | -1.597115e-05 |  | 0 | 0 | 26 | 0.0521572 |  |  | 7127 | 2375.667
4229.107 | 3.866225 | 0.001971006 | 3.868196 | 0.0004161786 | 82.92367 | 5.616445e-06 |  | 0 | 0 | 26 | 0.05217578 |  |  | 7128 | 2376
4234.144 | 3.870485 | 0.001048326 | 3.871533 | -0.0002927461 | 83.02243 | -3.95069e-06 |  | 0 | 0 | 26 | 0.05223326 |  |  | 7129 | 2376.333
4238.471 | 3.873825 | 0.00104475 | 3.87487 | 0.0008079791 | 83.10728 | 1.09039e-05 |  | 0 | 0 | 26 | 0.05227834 |  |  | 7130 | 2376.667
4240.799 | 3.8762 | 0.002006531 | 3.878206 | -0.0005184583 | 83.15292 | -6.996738e-06 |  | 0 | 0 | 26 | 0.05231039 |  |  | 7131 | 2377
4245.559 | 3.880856 | 0.0006868839 | 3.881543 | -0.001027555 | 83.24625 | -1.386714e-05 |  | 0 | 0 | 26 | 0.05237323 |  |  | 7132 | 2377.333
4248.614 | 3.884146 | 0.0007333755 | 3.88488 | -0.00209784 | 83.30616 | -2.831093e-05 |  | 0 | 0 | 26 | 0.05241763 |  |  | 7133 | 2377.667
4253.827 | 3.886668 | 0.001548529 | 3.888216 | -0.001938889 | 83.40837 | -2.616584e-05 |  | 0 | 0 | 26 | 0.05245165 |  |  | 7134 | 2378
4259.667 | 3.891667 | 0.0001144409 | 3.891553 | 0.0001370113 | 83.52287 | 1.849005e-06 |  | 0 | 0 | 26 | 0.05251912 |  |  | 7135 | 2378.333
4262.484375 | 3.894857 | 3.218651e-05 | 3.894889 | -0.0001727391 | 83.578125 | -2.331162e-06 |  | 0 | 0 | 26 | 0.05256217 |  |  | 7136 | 2378.667
4268.387 | 3.899084 | 0.0008585453 | 3.898226 | -0.0002929375 | 83.69387 | -3.953272e-06 |  | 0 | 0 | 26 | 0.05261922 |  |  | 7137 | 2379
4269.407 | 3.900354 | 0.001208544 | 3.901562 | 0.0001017246 | 83.71386 | 1.372802e-06 |  | 0 | 0 | 26 | 0.05263635 |  |  | 7138 | 2379.333
4274.858 | 3.905271 | 0.0003721714 | 3.904899 | 1.291278e-05 | 83.82075 | 1.742615e-07 |  | 0 | 0 | 26 | 0.05270271 |  |  | 7139 | 2379.667
4278.748 | 3.908043 | 0.0001926422 | 3.908236 | -0.04054797 | 83.89702 | -0.0005472061 |  | 0 | 0 | 26 | 0.05274012 |  |  | 7140 | 2380
4282.948 | 3.911072 | 0.0005002022 | 3.911572 | -0.0016008 | 83.97938 | -2.160324e-05 |  | 0 | 0 | 26 | 0.052781 |  |  | 7141 | 2380.333
4283.574 | 3.913436 | 0.00147295 | 3.914909 | -0.001430118 | 83.99165 | -1.929984e-05 |  | 0 | 0 | 26 | 0.0528129 |  |  | 7142 | 2380.667
4289.302 | 3.917116 | 0.001129389 | 3.918245 | 0.000700378 | 84.10396 | 9.451795e-06 |  | 0 | 0 | 26 | 0.05286256 |  |  | 7143 | 2381
4294.248 | 3.921057 | 0.0005249977 | 3.921582 | 0.001173823 | 84.20094 | 1.584106e-05 |  | 0 | 0 | 26 | 0.05291575 |  |  | 7144 | 2381.333
4298.128 | 3.924286 | 0.0006322861 | 3.924919 | -0.0002334584 | 84.27702 | -3.150585e-06 |  | 0 | 0 | 26 | 0.05295933 |  |  | 7145 | 2381.667
4300.741 | 3.927312 | 0.0009431839 | 3.928255 | 0.0003552402 | 84.32825 | 4.794064e-06 |  | 0 | 0 | 26 | 0.05300016 |  |  | 7146 | 2382
4305.524 | 3.931478 | 0.0001134872 | 3.931592 | -0.0007930198 | 84.42205 | -1.070202e-05 |  | 0 | 0 | 26 | 0.05305639 |  |  | 7147 | 2382.333
4309.557 | 3.934593 | 0.0003352165 | 3.934928 | 0.0002176738 | 84.50111 | 2.937568e-06 |  | 0 | 0 | 26 | 0.05309843 |  |  | 7148 | 2382.667
4313.890625 | 3.938742 | 0.0004768372 | 3.938265 | -0.0009853327 | 84.58609 | -1.329734e-05 |  | 0 | 0 | 26 | 0.05315441 |  |  | 7149 | 2383
4315.152 | 3.939897 | 0.001704693 | 3.941602 | -0.02260212 | 84.61082 | -0.0003050218 |  | 0 | 0 | 26 | 0.05317 |  |  | 7150 | 2383.333
4320.701 | 3.945244 | 0.0003051758 | 3.944938 | 0.0009775237 | 84.71963 | 1.319195e-05 |  | 0 | 0 | 26 | 0.05324215 |  |  | 7151 | 2383.667
4323.953125 | 3.947661 | 0.0006136894 | 3.948275 | 0.001876669 | 84.78339 | 2.532617e-05 |  | 0 | 0 | 26 | 0.05327477 |  |  | 7152 | 2384
4326.548 | 3.949993 | 0.001618624 | 3.951611 | 0.0006417724 | 84.83428 | 8.660896e-06 |  | 0 | 0 | 26 | 0.05330625 |  |  | 7153 | 2384.333
4330.146 | 3.953315 | 0.001632929 | 3.954948 | -0.001534171 | 84.90481 | -2.070406e-05 |  | 0 | 0 | 26 | 0.05335108 |  |  | 7154 | 2384.667
4335.473 | 3.9581 | 0.0001842976 | 3.958284 | 0.0002439113 | 85.00927 | 3.29165e-06 |  | 0 | 0 | 26 | 0.05341565 |  |  | 7155 | 2385
4337.654 | 3.960861 | 0.0007600784 | 3.961621 | -0.0006710788 | 85.05205 | -9.056394e-06 |  | 0 | 0 | 26 | 0.05345291 |  |  | 7156 | 2385.333
4340.465 | 3.96316 | 0.001797199 | 3.964958 | -0.001405026 | 85.10716 | -1.896121e-05 |  | 0 | 0 | 26 | 0.05348395 |  |  | 7157 | 2385.667
4344.247 | 3.967123 | 0.001171112 | 3.968294 | -0.0006682553 | 85.18131 | -9.01829e-06 |  | 0 | 0 | 26 | 0.05353742 |  |  | 7158 | 2386
4350.086 | 3.971483 | 0.0001482964 | 3.971631 | -0.0006926712 | 85.2958 | -9.34779e-06 |  | 0 | 0 | 26 | 0.05359626 |  |  | 7159 | 2386.333
4352.143 | 3.973861 | 0.001106739 | 3.974968 | -0.003630796 | 85.33614 | -4.899859e-05 |  | 0 | 0 | 26 | 0.05362835 |  |  | 7160 | 2386.667
4357.378 | 3.978281 | 2.288818e-05 | 3.978304 | -0.001434497 | 85.43878 | -1.935894e-05 |  | 0 | 0 | 26 | 0.053688 |  |  | 7161 | 2387
4360.104 | 3.98043 | 0.001210213 | 3.981641 | -0.0005269436 | 85.49224 | -7.11125e-06 |  | 0 | 0 | 26 | 0.05371701 |  |  | 7162 | 2387.333
4363.376 | 3.983989 | 0.0009884834 | 3.984977 | -0.002055486 | 85.5564 | -2.773936e-05 |  | 0 | 0 | 26 | 0.05376503 |  |  | 7163 | 2387.667
4366.849 | 3.987515 | 0.0007987022 | 3.988313 | 0.0009878436 | 85.62449 | 1.333122e-05 |  | 0 | 0 | 26 | 0.05381262 |  |  | 7164 | 2388
4372.142 | 3.991717 | 6.67572e-05 | 3.99165 | 0.0001904839 | 85.72827 | 2.570633e-06 |  | 0 | 0 | 26 | 0.05386933 |  |  | 7165 | 2388.333
4373.454 | 3.993709 | 0.001277924 | 3.994987 | -0.0008925198 | 85.754 | -1.20448e-05 |  | 0 | 0 | 26 | 0.05389621 |  |  | 7166 | 2388.667
4378.316 | 3.997092 | 0.001231194 | 3.998323 | -0.001228344 | 85.84933 | -1.657684e-05 |  | 0 | 0 | 26 | 0.05394186 |  |  | 7167 | 2389
4381.506 | 4.000955 | 0.000705719 | 4.00166 | -5.21945e-05 | 85.91189 | -7.043792e-07 |  | 0 | 0 | 26 | 0.05399399 |  |  | 7168 | 2389.333
4386.233 | 4.004466 | 0.0005302429 | 4.004997 | -0.0001065085 | 86.00458 | -1.437362e-06 |  | 0 | 0 | 26 | 0.05404138 |  |  | 7169 | 2389.667
4388.963 | 4.007217 | 0.001116753 | 4.008333 | -0.001101019 | 86.0581 | -1.485855e-05 |  | 0 | 0 | 26 | 0.0540785 |  |  | 7170 | 2390
4391.571 | 4.009198 | 0.002471924 | 4.01167 | -0.001208743 | 86.10923 | -1.631232e-05 |  | 0 | 0 | 26 | 0.05410524 |  |  | 7171 | 2390.333
4396.037 | 4.014051 | 0.0009555816 | 4.015007 | -0.0008042674 | 86.1968 | -1.085381e-05 |  | 0 | 0 | 26 | 0.05417073 |  |  | 7172 | 2390.667
4398.234375 | 4.017015 | 0.001327515 | 4.018343 | -0.0005340719 | 86.23989 | -7.207448e-06 |  | 0 | 0 | 26 | 0.05421073 |  |  | 7173 | 2391
4402.56 | 4.020174 | 0.001506329 | 4.02168 | 2.752584e-05 | 86.3247 | 3.714688e-07 |  | 0 | 0 | 26 | 0.05425335 |  |  | 7174 | 2391.333
4408.727 | 4.025449 | 0.0004324913 | 4.025016 | 0.001336097 | 86.44563 | 1.8031e-05 |  | 0 | 0 | 26 | 0.05432454 |  |  | 7175 | 2391.667
4410.681 | 4.027841 | 0.0005116462 | 4.028353 | -0.0007112384 | 86.48394 | -9.59836e-06 |  | 0 | 0 | 26 | 0.05435683 |  |  | 7176 | 2392
4412.841 | 4.030223 | 0.001466751 | 4.03169 | -0.001563044 | 86.5263 | -2.109371e-05 |  | 0 | 0 | 26 | 0.05438897 |  |  | 7177 | 2392.333
4416.892 | 4.033957 | 0.001069546 | 4.035026 | -0.00150141 | 86.60572 | -2.026194e-05 |  | 0 | 0 | 26 | 0.05443936 |  |  | 7178 | 2392.667
4418.765 | 4.035952 | 0.002410412 | 4.038362 | -0.0002587989 | 86.64244 | -3.492563e-06 |  | 0 | 0 | 26 | 0.05446629 |  |  | 7179 | 2393
4424.987 | 4.040801 | 0.0008978844 | 4.041699 | -0.0010194 | 86.76446 | -1.375708e-05 |  | 0 | 0 | 26 | 0.05453173 |  |  | 7180 | 2393.333
4428.557 | 4.044456 | 0.0005793572 | 4.045036 | -0.0001578616 | 86.83445 | -2.130386e-06 |  | 0 | 0 | 26 | 0.05458106 |  |  | 7181 | 2393.667
4429.243 | 4.046466 | 0.001905918 | 4.048372 | 0.0001369339 | 86.84791 | 1.847961e-06 |  | 0 | 0 | 26 | 0.05460818 |  |  | 7182 | 2394
4433.415 | 4.049721 | 0.001988411 | 4.051709 | 0.0008657536 | 86.9297 | 1.168358e-05 |  | 0 | 0 | 26 | 0.0546521 |  |  | 7183 | 2394.333
4437.399 | 4.053919 | 0.001126289 | 4.055046 | 0.0003826579 | 87.00783 | 5.164074e-06 |  | 0 | 0 | 26 | 0.05470876 |  |  | 7184 | 2394.667
4441.237 | 4.057495 | 0.0008864403 | 4.058382 | 0.000678473 | 87.08307 | 9.156181e-06 |  | 0 | 0 | 26 | 0.05475702 |  |  | 7185 | 2395
4446.979 | 4.061894 | 0.0001754761 | 4.061719 | -0.001094212 | 87.19568 | -1.476669e-05 |  | 0 | 0 | 26 | 0.05481639 |  |  | 7186 | 2395.333
4449.25 | 4.063879 | 0.001176357 | 4.065055 | 5.749984e-05 | 87.24019 | 7.759762e-07 |  | 0 | 0 | 26 | 0.05484317 |  |  | 7187 | 2395.667
4452.369 | 4.066869 | 0.001523018 | 4.068392 | -0.0002918799 | 87.30136 | -3.939e-06 |  | 0 | 0 | 26 | 0.05488352 |  |  | 7188 | 2396
4453.907 | 4.069801 | 0.001927376 | 4.071729 | 0.001066908 | 87.3315 | 1.439822e-05 |  | 0 | 0 | 26 | 0.0549231 |  |  | 7189 | 2396.333
4458.841 | 4.074393 | 0.0006718636 | 4.075065 | 0.002265658 | 87.42825 | 3.057568e-05 |  | 0 | 0 | 26 | 0.05498506 |  |  | 7190 | 2396.667
4460.469 | 4.076114 | 0.002287865 | 4.078402 | 0.001589052 | 87.46018 | 2.144469e-05 |  | 0 | 0 | 26 | 0.05500829 |  |  | 7191 | 2397
4464.874 | 4.080534 | 0.001204491 | 4.081739 | 0.0008466137 | 87.54654 | 1.142529e-05 |  | 0 | 0 | 26 | 0.05506793 |  |  | 7192 | 2397.333
4468.453125 | 4.083327 | 0.001747608 | 4.085075 | -0.0007018153 | 87.61673 | -9.471191e-06 |  | 0 | 0 | 26 | 0.05510563 |  |  | 7193 | 2397.667
4471.492 | 4.086807 | 0.001604557 | 4.088411 | -0.0003530929 | 87.67631 | -4.765086e-06 |  | 0 | 0 | 26 | 0.05515259 |  |  | 7194 | 2398
4475.55 | 4.090311 | 0.00143671 | 4.091748 | 0.0002262366 | 87.75588 | 3.053125e-06 |  | 0 | 0 | 26 | 0.05519988 |  |  | 7195 | 2398.333
4478.839 | 4.09461 | 0.000474453 | 4.095084 | 0.0004784637 | 87.82038 | 6.457e-06 |  | 0 | 0 | 26 | 0.05525789 |  |  | 7196 | 2398.667
4481.195 | 4.096431 | 0.001990318 | 4.098421 | 0.000627821 | 87.86657 | 8.472618e-06 |  | 0 | 0 | 26 | 0.05528247 |  |  | 7197 | 2399
4485.535 | 4.100379 | 0.001379013 | 4.101758 | 0.001039265 | 87.95166 | 1.402517e-05 |  | 0 | 0 | 26 | 0.05533575 |  |  | 7198 | 2399.333
4487.407 | 4.103315 | 0.001779556 | 4.105094 | 0.0002272035 | 87.98838 | 3.066174e-06 |  | 0 | 0 | 26 | 0.05537537 |  |  | 7199 | 2399.667
4491.102 | 4.106097 | 0.002333641 | 4.108431 | 0.0008493058 | 88.06082 | 1.146162e-05 |  | 0 | 0 | 26 | 0.05541292 |  |  | 7200 | 2400
4494.573 | 4.109563 | 0.002204895 | 4.111768 | -0.0001730385 | 88.12889 | -2.335203e-06 |  | 0 | 0 | 26 | 0.05545969 |  |  | 7201 | 2400.333
4498.236 | 4.113339 | 0.001764774 | 4.115104 | -0.001165168 | 88.20071 | -1.572426e-05 |  | 0 | 0 | 26 | 0.05551065 |  |  | 7202 | 2400.667
4500.956 | 4.11649 | 0.001950741 | 4.118441 | 0.0006544865 | 88.25404 | 8.832476e-06 |  | 0 | 0 | 26 | 0.05555317 |  |  | 7203 | 2401
4503.381 | 4.119348 | 0.002429962 | 4.121778 | -0.001788706 | 88.30159 | -2.413908e-05 |  | 0 | 0 | 26 | 0.05559174 |  |  | 7204 | 2401.333
4509.241 | 4.12424 | 0.0008740425 | 4.125114 | -0.001781437 | 88.41649 | -2.404099e-05 |  | 0 | 0 | 26 | 0.05565776 |  |  | 7205 | 2401.667
4511.171 | 4.126543 | 0.001907349 | 4.128451 | -6.1901e-05 | 88.45434 | -8.353711e-07 |  | 0 | 0 | 26 | 0.05568884 |  |  | 7206 | 2402
4515.924 | 4.130495 | 0.001292706 | 4.131787 | -0.001216083 | 88.54753 | -1.641137e-05 |  | 0 | 0 | 26 | 0.05574217 |  |  | 7207 | 2402.333
4516.837 | 4.132458 | 0.002665997 | 4.135124 | 0.0001500789 | 88.56544 | 2.025356e-06 |  | 0 | 0 | 26 | 0.05576866 |  |  | 7208 | 2402.667
4518.717 | 4.135187 | 0.003273487 | 4.13846 | -0.0001602075 | 88.6023 | -2.162045e-06 |  | 0 | 0 | 26 | 0.05580549 |  |  | 7209 | 2403
4524.182 | 4.140204 | 0.001592636 | 4.141797 | 9.648942e-05 | 88.70944 | 1.302151e-06 |  | 0 | 0 | 26 | 0.0558732 |  |  | 7210 | 2403.333
4526.502 | 4.142825 | 0.002307892 | 4.145133 | 0.0007901963 | 88.75494 | 1.066392e-05 |  | 0 | 0 | 26 | 0.05590858 |  |  | 7211 | 2403.667
4530.777 | 4.146831 | 0.001638889 | 4.14847 | -0.001080418 | 88.83876 | -1.458054e-05 |  | 0 | 0 | 26 | 0.05596263 |  |  | 7212 | 2404
4534.222 | 4.14985 | 0.001957417 | 4.151807 | -0.001428514 | 88.90632 | -1.927819e-05 |  | 0 | 0 | 26 | 0.05600337 |  |  | 7213 | 2404.333
4537.71 | 4.153365 | 0.001778126 | 4.155143 | -6.66162e-05 | 88.97471 | -8.990041e-07 |  | 0 | 0 | 26 | 0.05605081 |  |  | 7214 | 2404.667
4540.053 | 4.156487 | 0.001992702 | 4.15848 | -0.0004690713 | 89.02064 | -6.330247e-06 |  | 0 | 0 | 26 | 0.05609294 |  |  | 7215 | 2405
4544.082 | 4.160489 | 0.001327515 | 4.161817 | -0.00117658 | 89.09965 | -1.587828e-05 |  | 0 | 0 | 26 | 0.05614695 |  |  | 7216 | 2405.333
4547.041 | 4.163439 | 0.001713753 | 4.165153 | -3.789404e-05 | 89.15766 | -5.113905e-07 |  | 0 | 0 | 26 | 0.05618677 |  |  | 7217 | 2405.667
4549.604 | 4.165843 | 0.002646923 | 4.168489 | -0.001297901 | 89.20793 | -1.751553e-05 |  | 0 | 0 | 26 | 0.0562192 |  |  | 7218 | 2406
4552.545 | 4.169372 | 0.002453804 | 4.171826 | -0.0231564 | 89.26559 | -0.000312502 |  | 0 | 0 | 26 | 0.05626683 |  |  | 7219 | 2406.333
4555.778 | 4.17233 | 0.00283289 | 4.175163 | -0.0009160433 | 89.32899 | -1.236226e-05 |  | 0 | 0 | 26 | 0.05630674 |  |  | 7220 | 2406.667
4559.839 | 4.177226 | 0.001273155 | 4.178499 | 0.0005519686 | 89.40861 | 7.448969e-06 |  | 0 | 0 | 26 | 0.05637282 |  |  | 7221 | 2407
4562.736 | 4.179232 | 0.002604008 | 4.181836 | 8.31428e-05 | 89.46541 | 1.122035e-06 |  | 0 | 0 | 26 | 0.0563999 |  |  | 7222 | 2407.333
4565.875 | 4.183037 | 0.002135277 | 4.185173 | 0.0006037118 | 89.52695 | 8.147258e-06 |  | 0 | 0 | 26 | 0.05645124 |  |  | 7223 | 2407.667
4567.364 | 4.18592 | 0.002589226 | 4.188509 | 0.001247745 | 89.55616 | 1.683867e-05 |  | 0 | 0 | 26 | 0.05649014 |  |  | 7224 | 2408
4573.667 | 4.190869 | 0.0009765625 | 4.191846 | -0.0004373181 | 89.67975 | -5.901728e-06 |  | 0 | 0 | 26 | 0.05655694 |  |  | 7225 | 2408.333
4575.148 | 4.193437 | 0.001745224 | 4.195182 | -0.002087844 | 89.70879 | -2.817604e-05 |  | 0 | 0 | 26 | 0.0565916 |  |  | 7226 | 2408.667
4579.624 | 4.197339 | 0.001179695 | 4.198519 | -0.0002867966 | 89.79654 | -3.870399e-06 |  | 0 | 0 | 26 | 0.05664425 |  |  | 7227 | 2409
4580.28 | 4.198787 | 0.001212597 | 4.2 | -0.0001549154 | 89.80941 | -2.090626e-06 |  | 0 | 0 | 26 | 0.0566638 |  |  | 7228 | 2409.333
4578.637 | 4.200207 | 0.0002069473 | 4.2 | -0.01721862 | 89.7772 | -0.00023237 |  | 1 | 0 | 26 | 0.05668295 |  |  | 7229 | 2409.667
4573.914 | 4.197875 | 0.002124786 | 4.2 | -0.002059484 | 89.68459 | -2.779331e-05 |  | 1 | 0 | 26 | 0.05665148 |  |  | 7230 | 2410
4573.574 | 4.198891 | 0.001109123 | 4.2 | -0.0009933534 | 89.67793 | -1.340558e-05 |  | 1 | 0 | 26 | 0.05666519 |  |  | 7231 | 2410.333
4572.451 | 4.198709 | 0.001291275 | 4.2 | -0.003564945 | 89.65591 | -4.810992e-05 |  | 1 | 0 | 26 | 0.05666273 |  |  | 7232 | 2410.667
4570.409 | 4.198658 | 0.001341343 | 4.2 | -0.001787879 | 89.61586 | -2.412792e-05 |  | 1 | 0 | 26 | 0.05666206 |  |  | 7233 | 2411
4569.188 | 4.198394 | 0.001605988 | 4.2 | -0.002620695 | 89.59192 | -3.5367e-05 |  | 1 | 0 | 26 | 0.05665849 |  |  | 7234 | 2411.333
4568.397 | 4.198623 | 0.001377106 | 4.2 | -0.00447097 | 89.57641 | -6.033697e-05 |  | 1 | 0 | 26 | 0.05666158 |  |  | 7235 | 2411.667
4565.668 | 4.199148 | 0.0008516312 | 4.2 | -0.000942773 | 89.52291 | -1.272298e-05 |  | 1 | 0 | 26 | 0.05666867 |  |  | 7236 | 2412
4564.239 | 4.198862 | 0.001137733 | 4.2 | -0.0005456861 | 89.49489 | -7.364185e-06 |  | 1 | 0 | 26 | 0.05666481 |  |  | 7237 | 2412.333
4564.777 | 4.199714 | 0.0002861023 | 4.2 | -0.0003694354 | 89.50543 | -4.985633e-06 |  | 1 | 0 | 26 | 0.0566763 |  |  | 7238 | 2412.667
4562.0625 | 4.19897 | 0.001029968 | 4.2 | -0.003958608 | 89.45221 | -5.34225e-05 |  | 1 | 0 | 26 | 0.05666626 |  |  | 7239 | 2413
4560.357 | 4.200464 | 0.0004644394 | 4.2 | -0.0005596901 | 89.41877 | -7.553172e-06 |  | 1 | 0 | 26 | 0.05668643 |  |  | 7240 | 2413.333
4559.501 | 4.199496 | 0.0005044937 | 4.2 | -4.744277e-05 | 89.40199 | -6.402533e-07 |  | 1 | 0 | 26 | 0.05667335 |  |  | 7241 | 2413.667
4558.772 | 4.199749 | 0.0002508164 | 4.2 | -0.0006970139 | 89.3877 | -9.406396e-06 |  | 1 | 0 | 26 | 0.05667677 |  |  | 7242 | 2414
4557.502 | 4.199334 | 0.0006656647 | 4.2 | -0.002345539 | 89.36279 | -3.16537e-05 |  | 1 | 0 | 26 | 0.05667117 |  |  | 7243 | 2414.333
4556.181 | 4.199882 | 0.0001182556 | 4.2 | -0.001150158 | 89.33688 | -1.552169e-05 |  | 1 | 0 | 26 | 0.05667856 |  |  | 7244 | 2414.667
4554.711 | 4.199076 | 0.0009231567 | 4.2 | -0.0003946504 | 89.30807 | -5.325917e-06 |  | 1 | 0 | 26 | 0.0566677 |  |  | 7245 | 2415
4553.176 | 4.199188 | 0.0008120537 | 4.2 | -0.0003673145 | 89.27796 | -4.957011e-06 |  | 1 | 0 | 26 | 0.0566692 |  |  | 7246 | 2415.333
4552.243 | 4.199857 | 0.0001430512 | 4.2 | -0.001018294 | 89.25967 | -1.374216e-05 |  | 1 | 1 | 27 | 0.05667823 |  |  | 7247 | 2415.667
4551.204 | 4.198887 | 0.0003848076 | 4.198503 | 0.0006309543 | 89.23929 | 8.514903e-06 |  | 0 | 0 | 27 | 0.05666515 |  |  | 7248 | 2416
4546.256 | 4.197039 | 0.001873016 | 4.195166 | -0.001137055 | 89.14228 | -1.534487e-05 |  | 0 | 0 | 27 | 0.0566402 |  |  | 7249 | 2416.333
4538.381 | 4.192883 | 0.001053333 | 4.191829 | -0.0003412713 | 88.98786 | -4.60555e-06 |  | 0 | 0 | 27 | 0.05658411 |  |  | 7250 | 2416.667
4523.613 | 4.191074 | 0.002580643 | 4.188493 | 0.001078454 | 88.69829 | 1.455403e-05 |  | 0 | 0 | 27 | 0.0565597 |  |  | 7251 | 2417
4517.459 | 4.188573 | 0.003417492 | 4.185156 | 9.091676e-05 | 88.57763 | 1.226947e-06 |  | 0 | 0 | 27 | 0.05652596 |  |  | 7252 | 2417.333
4509.187 | 4.184968 | 0.003149033 | 4.18182 | -0.0004650645 | 88.41543 | -6.276174e-06 |  | 0 | 0 | 27 | 0.05647731 |  |  | 7253 | 2417.667
4501.728 | 4.180842 | 0.002358437 | 4.178483 | -0.001566124 | 88.26917 | -2.113528e-05 |  | 0 | 0 | 27 | 0.05642161 |  |  | 7254 | 2418
4494.725 | 4.176822 | 0.001675606 | 4.175146 | -0.0001054071 | 88.13186 | -1.422498e-06 |  | 0 | 0 | 27 | 0.05636736 |  |  | 7255 | 2418.333
4488.674 | 4.173263 | 0.001453877 | 4.17181 | -0.0008104112 | 88.01321 | -1.093672e-05 |  | 0 | 0 | 27 | 0.05631934 |  |  | 7256 | 2418.667
4483.222 | 4.170584 | 0.002111435 | 4.168473 | -0.002178716 | 87.90632 | -2.940237e-05 |  | 0 | 0 | 27 | 0.05628319 |  |  | 7257 | 2419
4477.715 | 4.168006 | 0.002869606 | 4.165136 | -0.002611113 | 87.79834 | -3.523769e-05 |  | 0 | 0 | 27 | 0.0562484 |  |  | 7258 | 2419.333
4471.67 | 4.163771 | 0.001971722 | 4.1618 | -0.001558268 | 87.67981 | -2.102926e-05 |  | 0 | 0 | 27 | 0.05619125 |  |  | 7259 | 2419.667
4465.371 | 4.160936 | 0.002472401 | 4.158463 | -0.001846169 | 87.5563 | -2.491457e-05 |  | 0 | 0 | 27 | 0.05615298 |  |  | 7260 | 2420
4460.328 | 4.1579 | 0.002773285 | 4.155126 | 0.0003853193 | 87.4574 | 5.199991e-06 |  | 0 | 0 | 27 | 0.05611201 |  |  | 7261 | 2420.333
4454.848 | 4.153729 | 0.001939297 | 4.15179 | -7.997742e-05 | 87.34995 | -1.079317e-06 |  | 0 | 0 | 27 | 0.05605573 |  |  | 7262 | 2420.667
4448.496 | 4.149918 | 0.00146389 | 4.148454 | -0.0006917378 | 87.2254 | -9.335193e-06 |  | 0 | 0 | 27 | 0.05600428 |  |  | 7263 | 2421
4443.458 | 4.146334 | 0.001216888 | 4.145117 | 0.0007497153 | 87.12663 | 1.011762e-05 |  | 0 | 0 | 27 | 0.05595592 |  |  | 7264 | 2421.333
4439.139 | 4.144485 | 0.00270462 | 4.141781 | 0.0006598561 | 87.04194 | 8.90494e-06 |  | 0 | 0 | 27 | 0.05593097 |  |  | 7265 | 2421.667
4433.785 | 4.141821 | 0.003376961 | 4.138444 | -0.001098616 | 86.93695 | -1.482613e-05 |  | 0 | 0 | 27 | 0.05589502 |  |  | 7266 | 2422
4428.06 | 4.137865 | 0.002758026 | 4.135107 | -0.002837295 | 86.8247 | -3.829008e-05 |  | 0 | 0 | 27 | 0.05584164 |  |  | 7267 | 2422.333
4422.159 | 4.134912 | 0.003140926 | 4.131771 | 0.0009564118 | 86.70899 | 1.290704e-05 |  | 0 | 0 | 27 | 0.05580178 |  |  | 7268 | 2422.667
4416.809 | 4.130534 | 0.002099991 | 4.128434 | 0.001528848 | 86.6041 | 2.063223e-05 |  | 0 | 0 | 27 | 0.0557427 |  |  | 7269 | 2423
4410.875 | 4.12675 | 0.001652718 | 4.125097 | 0.00232704 | 86.48775 | 3.140405e-05 |  | 0 | 0 | 27 | 0.05569163 |  |  | 7270 | 2423.333
4404.078125 | 4.123335 | 0.00157404 | 4.121761 | -0.0009444411 | 86.35447 | -1.274549e-05 |  | 0 | 0 | 27 | 0.05564554 |  |  | 7271 | 2423.667
4398.056 | 4.120106 | 0.001681328 | 4.118424 | -0.001179636 | 86.2364 | -1.591952e-05 |  | 0 | 0 | 27 | 0.05560197 |  |  | 7272 | 2424
4390.937 | 4.115703 | 0.0006155968 | 4.115087 | -0.0007473708 | 86.09679 | -1.008598e-05 |  | 0 | 0 | 27 | 0.05554255 |  |  | 7273 | 2424.333
4386.377 | 4.111626 | 0.0001249313 | 4.111751 | -0.0002751912 | 86.0074 | -3.713781e-06 |  | 0 | 0 | 27 | 0.05548753 |  |  | 7274 | 2424.667
4381.755 | 4.109051 | 0.0006365776 | 4.108415 | 0.0001362868 | 85.91676 | 1.839228e-06 |  | 0 | 0 | 27 | 0.05545278 |  |  | 7275 | 2425
4376.167 | 4.106365 | 0.00128746 | 4.105078 | -9.369067e-05 | 85.80719 | -1.264382e-06 |  | 0 | 0 | 27 | 0.05541653 |  |  | 7276 | 2425.333
4371.29 | 4.103268 | 0.001527309 | 4.101741 | -0.001240452 | 85.71156 | -1.674024e-05 |  | 0 | 0 | 27 | 0.05537474 |  |  | 7277 | 2425.667
4366.345 | 4.100057 | 0.001651764 | 4.098405 | -0.0006637372 | 85.61461 | -8.957318e-06 |  | 0 | 0 | 27 | 0.0553314 |  |  | 7278 | 2426
4361.908 | 4.09799 | 0.002922058 | 4.095068 | -0.000647161 | 85.5276 | -8.733616e-06 |  | 0 | 0 | 27 | 0.05530351 |  |  | 7279 | 2426.333
4357.133 | 4.094199 | 0.002467632 | 4.091732 | -0.001826623 | 85.43398 | -2.465079e-05 |  | 0 | 0 | 27 | 0.05525235 |  |  | 7280 | 2426.667
4351.738 | 4.09112 | 0.002724648 | 4.088395 | -0.0008368999 | 85.3282 | -1.12942e-05 |  | 0 | 0 | 27 | 0.05521079 |  |  | 7281 | 2427
4346.986 | 4.087229 | 0.002170563 | 4.085058 | -0.0006579265 | 85.23503 | -8.8789e-06 |  | 0 | 0 | 27 | 0.05515828 |  |  | 7282 | 2427.333
4340.255 | 4.082984 | 0.001262188 | 4.081722 | -5.991441e-05 | 85.10305 | -8.085616e-07 |  | 0 | 0 | 27 | 0.055101 |  |  | 7283 | 2427.667
4333.496 | 4.079622 | 0.001236916 | 4.078385 | 0.001413485 | 84.97051 | 1.907537e-05 |  | 0 | 0 | 27 | 0.05505563 |  |  | 7284 | 2428
4328.99 | 4.076357 | 0.001308441 | 4.075048 | 0.0002419817 | 84.88216 | 3.26561e-06 |  | 0 | 0 | 27 | 0.05501157 |  |  | 7285 | 2428.333
4325.844 | 4.073814 | 0.002102375 | 4.071712 | -0.001426314 | 84.82048 | -1.924851e-05 |  | 0 | 0 | 27 | 0.05497725 |  |  | 7286 | 2428.667
4321.1 | 4.070978 | 0.002602577 | 4.068376 | -0.0009312625 | 84.72745 | -1.256764e-05 |  | 0 | 0 | 27 | 0.05493898 |  |  | 7287 | 2429
4316.39 | 4.067906 | 0.002867699 | 4.065039 | -0.002102422 | 84.63509 | -2.837277e-05 |  | 0 | 0 | 27 | 0.05489752 |  |  | 7288 | 2429.333
4312.052 | 4.064455 | 0.002752781 | 4.061702 | -0.001353624 | 84.55004 | -1.826753e-05 |  | 0 | 0 | 27 | 0.05485095 |  |  | 7289 | 2429.667
4307.061 | 4.061905 | 0.003539085 | 4.058366 | -0.0007843344 | 84.45218 | -1.058481e-05 |  | 0 | 0 | 27 | 0.05481653 |  |  | 7290 | 2430
4301.652 | 4.058797 | 0.003768444 | 4.055029 | -0.001549809 | 84.34611 | -2.091511e-05 |  | 0 | 0 | 27 | 0.05477459 |  |  | 7291 | 2430.333
4293.89 | 4.053633 | 0.001940727 | 4.051692 | -0.000328097 | 84.19391 | -4.42776e-06 |  | 0 | 0 | 27 | 0.0547049 |  |  | 7292 | 2430.667
4287.299 | 4.049299 | 0.0009427071 | 4.048356 | 0.001338393 | 84.06468 | 1.806199e-05 |  | 0 | 0 | 27 | 0.05464641 |  |  | 7293 | 2431
4282.428 | 4.045669 | 0.0006494522 | 4.045019 | -0.0007553683 | 83.96918 | -1.01939e-05 |  | 0 | 0 | 27 | 0.05459742 |  |  | 7294 | 2431.333
4277.184 | 4.042972 | 0.001289844 | 4.041683 | -0.001357692 | 83.86634 | -1.832244e-05 |  | 0 | 0 | 27 | 0.05456103 |  |  | 7295 | 2431.667
4272.995 | 4.039664 | 0.001317978 | 4.038346 | -0.0003039236 | 83.78422 | -4.101533e-06 |  | 0 | 0 | 27 | 0.05451639 |  |  | 7296 | 2432
4269.939 | 4.038262 | 0.003252983 | 4.03501 | -0.002438724 | 83.7243 | -3.291126e-05 |  | 0 | 0 | 27 | 0.05449747 |  |  | 7297 | 2432.333
4263.509 | 4.033821 | 0.002147675 | 4.031673 | 0.01810907 | 83.59821 | 0.0002443868 |  | 0 | 0 | 27 | 0.05443753 |  |  | 7298 | 2432.667
4257.098 | 4.029511 | 0.001174927 | 4.028337 | -0.002151656 | 83.4725 | -2.903719e-05 |  | 0 | 0 | 27 | 0.05437937 |  |  | 7299 | 2433
4253.476 | 4.026407 | 0.001407623 | 4.025 | -0.001085911 | 83.40149 | -1.465466e-05 |  | 0 | 0 | 27 | 0.05433748 |  |  | 7300 | 2433.333
4248.955 | 4.023274 | 0.001611233 | 4.021663 | -0.002049442 | 83.31284 | -2.765779e-05 |  | 0 | 0 | 27 | 0.0542952 |  |  | 7301 | 2433.667
4244.082 | 4.021007 | 0.002679825 | 4.018327 | -0.0002087721 | 83.21729 | -2.817438e-06 |  | 0 | 0 | 27 | 0.0542646 |  |  | 7302 | 2434
4238.289 | 4.016686 | 0.001696587 | 4.01499 | -0.001725607 | 83.1037 | -2.328755e-05 |  | 0 | 0 | 27 | 0.05420629 |  |  | 7303 | 2434.333
4234.649 | 4.014834 | 0.003180981 | 4.011653 | -0.0009507471 | 83.03234 | -1.28306e-05 |  | 0 | 0 | 27 | 0.0541813 |  |  | 7304 | 2434.667
4228.817 | 4.011236 | 0.002919197 | 4.008317 | 0.001093077 | 82.91799 | 1.475138e-05 |  | 0 | 0 | 27 | 0.05413274 |  |  | 7305 | 2435
4222.97 | 4.006526 | 0.001546383 | 4.00498 | -0.001813975 | 82.80334 | -2.448009e-05 |  | 0 | 0 | 27 | 0.05406918 |  |  | 7306 | 2435.333
4218.651 | 4.004141 | 0.002497196 | 4.001644 | -0.0004385889 | 82.71864 | -5.918879e-06 |  | 0 | 0 | 27 | 0.05403699 |  |  | 7307 | 2435.667
4214.744 | 4.00137 | 0.003062487 | 3.998307 | -0.01501147 | 82.64204 | -0.0002025839 |  | 0 | 0 | 27 | 0.05399959 |  |  | 7308 | 2436
4210.225 | 3.998341 | 0.003369808 | 3.994971 | -0.002262059 | 82.55342 | -3.052711e-05 |  | 0 | 0 | 27 | 0.05395871 |  |  | 7309 | 2436.333
4205.317 | 3.995089 | 0.003455639 | 3.991634 | -0.002526107 | 82.4572 | -3.409052e-05 |  | 0 | 0 | 27 | 0.05391484 |  |  | 7310 | 2436.667
4201.097 | 3.991764 | 0.003466368 | 3.988297 | -0.0009507033 | 82.37445 | -1.283e-05 |  | 0 | 0 | 27 | 0.05386995 |  |  | 7311 | 2437
4195.336 | 3.988216 | 0.003255129 | 3.984961 | -0.0003600372 | 82.2615 | -4.858801e-06 |  | 0 | 0 | 27 | 0.05382207 |  |  | 7312 | 2437.333
4188.245 | 3.983542 | 0.001917601 | 3.981624 | -0.0001839954 | 82.12245 | -2.483069e-06 |  | 0 | 0 | 27 | 0.053759 |  |  | 7313 | 2437.667
4182.57 | 3.979823 | 0.001534939 | 3.978287 | -0.001615876 | 82.01117 | -2.18067e-05 |  | 0 | 0 | 27 | 0.05370881 |  |  | 7314 | 2438
4177.173 | 3.976343 | 0.001391649 | 3.974951 | -0.001552675 | 81.90535 | -2.095378e-05 |  | 0 | 0 | 27 | 0.05366185 |  |  | 7315 | 2438.333
4172.487 | 3.972648 | 0.001034021 | 3.971614 | -0.001462413 | 81.81347 | -1.973567e-05 |  | 0 | 0 | 27 | 0.05361199 |  |  | 7316 | 2438.667
4167.913 | 3.970002 | 0.001724243 | 3.968277 | -0.002469123 | 81.72378 | -3.33215e-05 |  | 0 | 0 | 27 | 0.05357627 |  |  | 7317 | 2439
4164.297 | 3.967373 | 0.002432108 | 3.964941 | -0.002343079 | 81.65289 | -3.16205e-05 |  | 0 | 0 | 27 | 0.0535408 |  |  | 7318 | 2439.333
4157.872 | 3.963468 | 0.00186348 | 3.961605 | -0.001073714 | 81.52689 | -1.449006e-05 |  | 0 | 0 | 27 | 0.0534881 |  |  | 7319 | 2439.667
4152.514 | 3.95957 | 0.001302004 | 3.958268 | 0.0002414719 | 81.42184 | 3.25873e-06 |  | 0 | 0 | 27 | 0.05343549 |  |  | 7320 | 2440
4148.004 | 3.956165 | 0.001233816 | 3.954932 | -0.0001253518 | 81.33342 | -1.691657e-06 |  | 0 | 0 | 27 | 0.05338954 |  |  | 7321 | 2440.333
4144.084 | 3.953651 | 0.00205636 | 3.951595 | -0.0008181267 | 81.25655 | -1.104085e-05 |  | 0 | 0 | 27 | 0.05335561 |  |  | 7322 | 2440.667
4140.062 | 3.95133 | 0.003072023 | 3.948258 | -0.0003037044 | 81.17769 | -4.098575e-06 |  | 0 | 0 | 27 | 0.05332429 |  |  | 7323 | 2441
4133.919 | 3.947357 | 0.002435207 | 3.944922 | -0.0002104432 | 81.05724 | -2.839989e-06 |  | 0 | 0 | 27 | 0.05327067 |  |  | 7324 | 2441.333
4128.627 | 3.943988 | 0.002403021 | 3.941585 | 3.236959e-06 | 80.95348 | 4.368365e-08 |  | 0 | 0 | 27 | 0.05322521 |  |  | 7325 | 2441.667
4124.178 | 3.940065 | 0.001816511 | 3.938248 | -0.0001109243 | 80.86623 | -1.496954e-06 |  | 0 | 0 | 27 | 0.05317227 |  |  | 7326 | 2442
4117.436 | 3.93602 | 0.001108169 | 3.934912 | -0.001365937 | 80.73404 | -1.843369e-05 |  | 0 | 0 | 27 | 0.05311768 |  |  | 7327 | 2442.333
4112.135 | 3.93205 | 0.0004751682 | 3.931575 | 0.001896881 | 80.6301 | 2.559894e-05 |  | 0 | 0 | 27 | 0.05306411 |  |  | 7328 | 2442.667
4106.90625 | 3.929225 | 0.0009865761 | 3.928239 | -0.0006256694 | 80.52757 | -8.443581e-06 |  | 0 | 0 | 27 | 0.05302598 |  |  | 7329 | 2443
4101.579 | 3.926296 | 0.001394033 | 3.924902 | -0.0004283215 | 80.42311 | -5.780317e-06 |  | 0 | 0 | 27 | 0.05298645 |  |  | 7330 | 2443.333
4097.204 | 3.922298 | 0.0007324219 | 3.921566 | -0.0009273303 | 80.33734 | -1.251458e-05 |  | 0 | 0 | 27 | 0.0529325 |  |  | 7331 | 2443.667
4093.712 | 3.91997 | 0.001740932 | 3.918229 | -0.0009738089 | 80.26886 | -1.314182e-05 |  | 0 | 0 | 27 | 0.05290108 |  |  | 7332 | 2444
4087.993 | 3.916075 | 0.001182795 | 3.914892 | 0.00121725 | 80.15673 | 1.642712e-05 |  | 0 | 0 | 27 | 0.05284852 |  |  | 7333 | 2444.333
4081.37 | 3.912277 | 0.0007214546 | 3.911556 | 0.0001385947 | 80.02687 | 1.870374e-06 |  | 0 | 0 | 27 | 0.05279726 |  |  | 7334 | 2444.667
4075.765625 | 3.908293 | 7.414818e-05 | 3.908219 | -0.0001715281 | 79.91697 | -2.31482e-06 |  | 0 | 0 | 27 | 0.0527435 |  |  | 7335 | 2445
4072.389 | 3.905804 | 0.0009214878 | 3.904883 | -0.001216081 | 79.85076 | -1.641135e-05 |  | 0 | 0 | 27 | 0.05270991 |  |  | 7336 | 2445.333
4068.778 | 3.903047 | 0.001500845 | 3.901546 | 0.0005396168 | 79.77995 | 7.282278e-06 |  | 0 | 0 | 27 | 0.0526727 |  |  | 7337 | 2445.667
4064.16 | 3.900572 | 0.002362728 | 3.898209 | -0.0004282821 | 79.68942 | -5.779785e-06 |  | 0 | 0 | 27 | 0.0526393 |  |  | 7338 | 2446
4059.366 | 3.897482 | 0.002609253 | 3.894873 | -0.002338727 | 79.59541 | -3.156177e-05 |  | 0 | 0 | 27 | 0.0525976 |  |  | 7339 | 2446.333
4054.133 | 3.892922 | 0.001386166 | 3.891536 | -0.0006798724 | 79.4928 | -9.175066e-06 |  | 0 | 0 | 27 | 0.05253606 |  |  | 7340 | 2446.667
4050.603 | 3.890376 | 0.002176523 | 3.8882 | -0.0005275045 | 79.42359 | -7.118819e-06 |  | 0 | 0 | 27 | 0.0525017 |  |  | 7341 | 2447
4045.401 | 3.887143 | 0.002279997 | 3.884863 | -0.001034024 | 79.32158 | -1.395444e-05 |  | 0 | 0 | 27 | 0.05245807 |  |  | 7342 | 2447.333
4040.028 | 3.883796 | 0.002269268 | 3.881526 | -0.001850944 | 79.21623 | -2.497901e-05 |  | 0 | 0 | 27 | 0.0524129 |  |  | 7343 | 2447.667
4036.524 | 3.880599 | 0.002408743 | 3.87819 | 2.031133e-05 | 79.14754 | 2.741071e-07 |  | 0 | 0 | 27 | 0.05236975 |  |  | 7344 | 2448
4029.956 | 3.876958 | 0.002104521 | 3.874853 | -0.001234929 | 79.01875 | -1.666571e-05 |  | 0 | 0 | 27 | 0.05232062 |  |  | 7345 | 2448.333
4024.147 | 3.873171 | 0.00165391 | 3.871517 | -0.001319531 | 78.90484 | -1.780744e-05 |  | 0 | 0 | 27 | 0.05226951 |  |  | 7346 | 2448.667
4019.4 | 3.869487 | 0.001307011 | 3.86818 | -0.0007099442 | 78.81177 | -9.580894e-06 |  | 0 | 0 | 27 | 0.0522198 |  |  | 7347 | 2449
4014.882 | 3.866848 | 0.002004147 | 3.864844 | 0.0007008352 | 78.72318 | 9.457965e-06 |  | 0 | 0 | 27 | 0.05218418 |  |  | 7348 | 2449.333
4009.828 | 3.863669 | 0.002161503 | 3.861507 | 0.001910897 | 78.62407 | 2.578808e-05 |  | 0 | 0 | 27 | 0.05214128 |  |  | 7349 | 2449.667
4005.688 | 3.860411 | 0.002240181 | 3.85817 | 0.0006959768 | 78.54291 | 9.3924e-06 |  | 0 | 0 | 27 | 0.05209731 |  |  | 7350 | 2450
4001.087 | 3.856877 | 0.002043247 | 3.854834 | 0.0002986723 | 78.45269 | 4.030665e-06 |  | 0 | 0 | 27 | 0.05204962 |  |  | 7351 | 2450.333
3995.552 | 3.852857 | 0.001360178 | 3.851497 | -0.0004287261 | 78.34415 | -5.785778e-06 |  | 0 | 0 | 27 | 0.05199537 |  |  | 7352 | 2450.667
3990.463 | 3.84956 | 0.001399517 | 3.848161 | -0.002020289 | 78.24438 | -2.726436e-05 |  | 0 | 0 | 27 | 0.05195088 |  |  | 7353 | 2451
3985.94 | 3.846531 | 0.001706839 | 3.844824 | -0.002947835 | 78.15568 | -3.978185e-05 |  | 0 | 0 | 27 | 0.05191 |  |  | 7354 | 2451.333
3982.488 | 3.843591 | 0.002103806 | 3.841487 | -0.001118996 | 78.08799 | -1.510116e-05 |  | 0 | 0 | 27 | 0.05187033 |  |  | 7355 | 2451.667
3977.247 | 3.84068 | 0.002529383 | 3.838151 | -0.001324977 | 77.98523 | -1.788093e-05 |  | 0 | 0 | 27 | 0.05183104 |  |  | 7356 | 2452
3973.35 | 3.837773 | 0.002958298 | 3.834814 | -0.0007071294 | 77.90882 | -9.542907e-06 |  | 0 | 0 | 27 | 0.0517918 |  |  | 7357 | 2452.333
3968.187 | 3.833628 | 0.002150059 | 3.831478 | 0.000556792 | 77.80758 | 7.514062e-06 |  | 0 | 0 | 27 | 0.05173587 |  |  | 7358 | 2452.667
3962.253 | 3.830692 | 0.002550602 | 3.828141 | -0.001268803 | 77.69123 | -1.712285e-05 |  | 0 | 0 | 27 | 0.05169624 |  |  | 7359 | 2453
3957.69 | 3.827237 | 0.002432346 | 3.824804 | -0.0008764855 | 77.60176 | -1.182841e-05 |  | 0 | 0 | 27 | 0.05164962 |  |  | 7360 | 2453.333
3952.722 | 3.823385 | 0.001917362 | 3.821468 | 0.0006244263 | 77.50436 | 8.426805e-06 |  | 0 | 0 | 27 | 0.05159764 |  |  | 7361 | 2453.667
3948.746 | 3.821032 | 0.002900839 | 3.818131 | -0.0004170038 | 77.4264 | -5.627582e-06 |  | 0 | 0 | 27 | 0.05156589 |  |  | 7362 | 2454
3944.356 | 3.816855 | 0.002060175 | 3.814795 | -0.0001069204 | 77.34032 | -1.442921e-06 |  | 0 | 0 | 27 | 0.05150951 |  |  | 7363 | 2454.333
3939.261 | 3.813912 | 0.002453566 | 3.811458 | -0.001411167 | 77.24042 | -1.904408e-05 |  | 0 | 0 | 27 | 0.05146979 |  |  | 7364 | 2454.667
3934.87 | 3.810303 | 0.002181768 | 3.808121 | 0.0004097061 | 77.15432 | 5.529097e-06 |  | 0 | 0 | 27 | 0.0514211 |  |  | 7365 | 2455
3928.268 | 3.806623 | 0.001838207 | 3.804785 | 0.0003668441 | 77.02485 | 4.950663e-06 |  | 0 | 0 | 27 | 0.05137143 |  |  | 7366 | 2455.333
3924.832 | 3.804263 | 0.002814531 | 3.801448 | -0.000508388 | 76.9575 | -6.860837e-06 |  | 0 | 0 | 27 | 0.05133958 |  |  | 7367 | 2455.667
3919.917 | 3.800973 | 0.002861023 | 3.798112 | -0.0009328897 | 76.86111 | -1.258961e-05 |  | 0 | 0 | 27 | 0.05129518 |  |  | 7368 | 2456
3914.822 | 3.797125 | 0.002349377 | 3.794775 | -0.002389629 | 76.76121 | -3.224871e-05 |  | 0 | 0 | 27 | 0.05124325 |  |  | 7369 | 2456.333
3907.769 | 3.793273 | 0.001834392 | 3.791439 | -0.0009492966 | 76.62291 | -1.281102e-05 |  | 0 | 0 | 27 | 0.05119127 |  |  | 7370 | 2456.667
3902.966 | 3.788924 | 0.0008223057 | 3.788102 | 0.0005423162 | 76.52875 | 7.318708e-06 |  | 0 | 0 | 27 | 0.05113258 |  |  | 7371 | 2457
3898.951 | 3.786685 | 0.001919985 | 3.784765 | -0.000145612 | 76.45002 | -1.965074e-06 |  | 0 | 0 | 27 | 0.05110237 |  |  | 7372 | 2457.333
3893.463 | 3.782583 | 0.001154661 | 3.781429 | -0.0004611001 | 76.34242 | -6.222674e-06 |  | 0 | 0 | 27 | 0.05104701 |  |  | 7373 | 2457.667
3888.672 | 3.779258 | 0.00116539 | 3.778092 | -0.001787911 | 76.24848 | -2.412836e-05 |  | 0 | 0 | 27 | 0.05100213 |  |  | 7374 | 2458
3884.699 | 3.775764 | 0.001007795 | 3.774756 | -0.002133842 | 76.17056 | -2.879679e-05 |  | 0 | 0 | 27 | 0.05095497 |  |  | 7375 | 2458.333
3879.878 | 3.772852 | 0.001433373 | 3.771419 | -0.003236245 | 76.07605 | -4.367402e-05 |  | 0 | 0 | 27 | 0.05091569 |  |  | 7376 | 2458.667
3875.301 | 3.770224 | 0.002141476 | 3.768082 | 0.03069253 | 75.98629 | 0.0004142042 |  | 0 | 0 | 27 | 0.05088021 |  |  | 7377 | 2459
3871.057 | 3.767506 | 0.002759934 | 3.764746 | -0.001874797 | 75.90308 | -2.53009e-05 |  | 0 | 0 | 27 | 0.05084354 |  |  | 7378 | 2459.333
3864.844 | 3.763422 | 0.002012491 | 3.761409 | -0.000665084 | 75.78126 | -8.975492e-06 |  | 0 | 0 | 27 | 0.05078842 |  |  | 7379 | 2459.667
3857.93 | 3.76089 | 0.002817154 | 3.758073 | -0.002229062 | 75.64569 | -3.008181e-05 |  | 0 | 0 | 27 | 0.05075425 |  |  | 7380 | 2460
3850.807 | 3.756409 | 0.001672506 | 3.754736 | -0.001552801 | 75.50603 | -2.095548e-05 |  | 0 | 0 | 27 | 0.05069377 |  |  | 7381 | 2460.333
3844.886 | 3.752586 | 0.001186132 | 3.751399 | -0.001530326 | 75.38992 | -2.065218e-05 |  | 0 | 0 | 27 | 0.05064218 |  |  | 7382 | 2460.667
3838.902 | 3.749292 | 0.001229048 | 3.748063 | -0.001168457 | 75.27259 | -1.576866e-05 |  | 0 | 0 | 27 | 0.05059773 |  |  | 7383 | 2461
3833.025 | 3.745258 | 0.000531435 | 3.744727 | -0.00194244 | 75.15735 | -2.621376e-05 |  | 0 | 0 | 27 | 0.05054329 |  |  | 7384 | 2461.333
3829.416 | 3.742468 | 0.001078606 | 3.74139 | 0.001590553 | 75.08659 | 2.146496e-05 |  | 0 | 0 | 27 | 0.05050565 |  |  | 7385 | 2461.667
3823.191 | 3.738638 | 0.0005850792 | 3.738053 | -0.001217653 | 74.96454 | -1.643256e-05 |  | 0 | 0 | 27 | 0.05045396 |  |  | 7386 | 2462
3819.624 | 3.73651 | 0.001793623 | 3.734717 | -0.01214293 | 74.89459 | -0.0001638723 |  | 0 | 0 | 27 | 0.05042524 |  |  | 7387 | 2462.333
3814.969 | 3.732208 | 0.0008280277 | 3.73138 | -0.001343306 | 74.8033 | -1.812828e-05 |  | 0 | 0 | 27 | 0.05036718 |  |  | 7388 | 2462.667
3810.161 | 3.729168 | 0.001124859 | 3.728043 | -0.001736535 | 74.70904 | -2.343502e-05 |  | 0 | 0 | 27 | 0.05032616 |  |  | 7389 | 2463
3805.888 | 3.726432 | 0.001725435 | 3.724707 | -0.001384194 | 74.62525 | -1.868008e-05 |  | 0 | 0 | 27 | 0.05028924 |  |  | 7390 | 2463.333
3801.264 | 3.72286 | 0.001489401 | 3.72137 | -0.0007838684 | 74.53459 | -1.057852e-05 |  | 0 | 0 | 27 | 0.05024102 |  |  | 7391 | 2463.667
3796.531 | 3.719945 | 0.001911402 | 3.718034 | -0.001372412 | 74.44179 | -1.852108e-05 |  | 0 | 0 | 27 | 0.05020169 |  |  | 7392 | 2464
3792.143 | 3.716823 | 0.00212574 | 3.714697 | -0.001069247 | 74.35574 | -1.442978e-05 |  | 0 | 0 | 27 | 0.05015955 |  |  | 7393 | 2464.333
3788.346 | 3.713476 | 0.002115011 | 3.711361 | -0.002198882 | 74.2813 | -2.967453e-05 |  | 0 | 0 | 27 | 0.05011438 |  |  | 7394 | 2464.667
3784.181 | 3.710808 | 0.002783775 | 3.708024 | -0.0008706572 | 74.19964 | -1.174976e-05 |  | 0 | 0 | 27 | 0.05007837 |  |  | 7395 | 2465
3779.169 | 3.707675 | 0.002987385 | 3.704687 | -0.0004246887 | 74.10135 | -5.731292e-06 |  | 0 | 0 | 27 | 0.0500361 |  |  | 7396 | 2465.333
3773.578 | 3.703555 | 0.00220418 | 3.701351 | -0.0008822582 | 73.99172 | -1.190632e-05 |  | 0 | 0 | 27 | 0.0499805 |  |  | 7397 | 2465.667
3768.619 | 3.700787 | 0.002772808 | 3.698014 | -0.001937485 | 73.89449 | -2.61469e-05 |  | 0 | 0 | 27 | 0.04994314 |  |  | 7398 | 2466
3762.15625 | 3.69602 | 0.001342058 | 3.694677 | -0.003840894 | 73.76777 | -5.183393e-05 |  | 0 | 0 | 27 | 0.04987881 |  |  | 7399 | 2466.333
3756.066 | 3.691632 | 0.0002906322 | 3.691341 | 0.0003690965 | 73.64835 | 4.98106e-06 |  | 0 | 0 | 27 | 0.04981959 |  |  | 7400 | 2466.667
3752.098 | 3.689057 | 0.00105238 | 3.688004 | -0.0006233644 | 73.57056 | -8.412475e-06 |  | 0 | 0 | 27 | 0.04978484 |  |  | 7401 | 2467
3748.888 | 3.686263 | 0.001595736 | 3.684668 | -0.0009278444 | 73.50761 | -1.252152e-05 |  | 0 | 0 | 27 | 0.04974715 |  |  | 7402 | 2467.333
3744.564 | 3.683031 | 0.001699448 | 3.681331 | -0.0004524307 | 73.42282 | -6.105678e-06 |  | 0 | 0 | 27 | 0.04970352 |  |  | 7403 | 2467.667
3740.388 | 3.680069 | 0.002074957 | 3.677994 | 0.001156326 | 73.34094 | 1.560494e-05 |  | 0 | 0 | 27 | 0.04966356 |  |  | 7404 | 2468
3736.594 | 3.677416 | 0.002757788 | 3.674658 | 0.0007804152 | 73.26655 | 1.053192e-05 |  | 0 | 0 | 27 | 0.04962774 |  |  | 7405 | 2468.333
3732.087 | 3.674355 | 0.003033161 | 3.671321 | -0.0001950808 | 73.17817 | -2.632669e-06 |  | 0 | 0 | 27 | 0.04958643 |  |  | 7406 | 2468.667
3727.698 | 3.671665 | 0.003680468 | 3.667985 | -0.0005677153 | 73.09211 | -7.661475e-06 |  | 0 | 0 | 27 | 0.04955014 |  |  | 7407 | 2469
3718.045 | 3.665489 | 0.0008406639 | 3.664648 | -0.0009542484 | 72.90284 | -1.287785e-05 |  | 0 | 0 | 27 | 0.04946679 |  |  | 7408 | 2469.333
3711.932 | 3.660972 | 0.0003395081 | 3.661312 | 0.0004839677 | 72.78299 | 6.531278e-06 |  | 0 | 0 | 27 | 0.04940583 |  |  | 7409 | 2469.667
3707.812 | 3.657714 | 0.0002608299 | 3.657975 | 0.001574269 | 72.70219 | 2.12452e-05 |  | 0 | 0 | 27 | 0.04936187 |  |  | 7410 | 2470
3704.526 | 3.655318 | 0.0006794929 | 3.654639 | 0.0007621665 | 72.63776 | 1.028565e-05 |  | 0 | 0 | 27 | 0.04932953 |  |  | 7411 | 2470.333
3701.529 | 3.652858 | 0.001555681 | 3.651302 | 0.001554733 | 72.579 | 2.098156e-05 |  | 0 | 0 | 27 | 0.04929632 |  |  | 7412 | 2470.667
3697.339 | 3.649489 | 0.001523495 | 3.647965 | 7.00007e-05 | 72.49685 | 9.446787e-07 |  | 0 | 0 | 27 | 0.04925086 |  |  | 7413 | 2471
3692.677 | 3.645684 | 0.001054764 | 3.644629 | 7.287539e-06 | 72.40543 | 9.834736e-08 |  | 0 | 0 | 27 | 0.04919951 |  |  | 7414 | 2471.333
3688.478 | 3.643134 | 0.001841545 | 3.641292 | -0.0008681637 | 72.3231 | -1.171611e-05 |  | 0 | 0 | 27 | 0.0491651 |  |  | 7415 | 2471.667
3684.569 | 3.640312 | 0.002356529 | 3.637956 | -0.0006551365 | 72.24644 | -8.841248e-06 |  | 0 | 0 | 27 | 0.04912702 |  |  | 7416 | 2472
3679.698 | 3.636553 | 0.00193429 | 3.634619 | 0.002802341 | 72.15095 | 3.781837e-05 |  | 0 | 0 | 27 | 0.04907629 |  |  | 7417 | 2472.333
3673.193 | 3.632841 | 0.001558781 | 3.631282 | -0.0002493159 | 72.02338 | -3.364588e-06 |  | 0 | 0 | 27 | 0.0490262 |  |  | 7418 | 2472.667
3668.047 | 3.628564 | 0.0006182194 | 3.627946 | 0.0004693152 | 71.92249 | 6.333539e-06 |  | 0 | 0 | 27 | 0.04896847 |  |  | 7419 | 2473
3663.644 | 3.625774 | 0.001165152 | 3.624609 | 0.001448681 | 71.83616 | 1.955035e-05 |  | 0 | 0 | 27 | 0.04893083 |  |  | 7420 | 2473.333
3659.042 | 3.623089 | 0.001816034 | 3.621273 | -0.0006316715 | 71.74593 | -8.524581e-06 |  | 0 | 0 | 27 | 0.04889458 |  |  | 7421 | 2473.667
3654.439 | 3.619312 | 0.001376152 | 3.617936 | 0.0006541593 | 71.65568 | 8.828061e-06 |  | 0 | 0 | 27 | 0.04884362 |  |  | 7422 | 2474
3650.725 | 3.617098 | 0.002498865 | 3.614599 | -0.0002905872 | 71.58285 | -3.921554e-06 |  | 0 | 0 | 27 | 0.04881374 |  |  | 7423 | 2474.333
3644.159 | 3.611723 | 0.0004603863 | 3.611263 | 0.001220459 | 71.4541 | 1.647043e-05 |  | 0 | 0 | 27 | 0.0487412 |  |  | 7424 | 2474.667
3637.708 | 3.608011 | 8.487702e-05 | 3.607926 | 0.0003232401 | 71.3276 | 4.362215e-06 |  | 0 | 0 | 27 | 0.04869111 |  |  | 7425 | 2475
3634.245 | 3.605654 | 0.001064539 | 3.60459 | 0.0005243421 | 71.25971 | 7.076141e-06 |  | 0 | 0 | 27 | 0.0486593 |  |  | 7426 | 2475.333
3630.638 | 3.602564 | 0.001311302 | 3.601253 | 0.001559959 | 71.18898 | 2.105207e-05 |  | 0 | 0 | 27 | 0.0486176 |  |  | 7427 | 2475.667
3626.825 | 3.599246 | 0.001329184 | 3.597916 | -0.001004865 | 71.11422 | -1.356094e-05 |  | 0 | 0 | 27 | 0.04857281 |  |  | 7428 | 2476
3622.486 | 3.596177 | 0.001597166 | 3.59458 | 0.001813027 | 71.02914 | 2.44673e-05 |  | 0 | 0 | 27 | 0.0485314 |  |  | 7429 | 2476.333
3617.861 | 3.593863 | 0.002619982 | 3.591243 | -0.0004801187 | 70.93844 | -6.479335e-06 |  | 0 | 0 | 27 | 0.04850018 |  |  | 7430 | 2476.667
3613.18 | 3.589436 | 0.001529217 | 3.587907 | -0.001519441 | 70.84666 | -2.050528e-05 |  | 0 | 0 | 27 | 0.04844043 |  |  | 7431 | 2477
3608.04 | 3.586668 | 0.002097607 | 3.58457 | -0.001773493 | 70.74588 | -2.393377e-05 |  | 0 | 0 | 27 | 0.04840307 |  |  | 7432 | 2477.333
3602.98 | 3.581593 | 0.0003595352 | 3.581234 | -0.002798523 | 70.64667 | -3.776685e-05 |  | 0 | 0 | 27 | 0.04833459 |  |  | 7433 | 2477.667
3597.349 | 3.578432 | 0.0005347729 | 3.577897 | -0.001000337 | 70.53625 | -1.349983e-05 |  | 0 | 0 | 27 | 0.04829193 |  |  | 7434 | 2478
3592.607 | 3.574712 | 0.0001518726 | 3.57456 | 0.0001028947 | 70.44328 | 1.388592e-06 |  | 0 | 0 | 27 | 0.04824173 |  |  | 7435 | 2478.333
3588.974 | 3.572549 | 0.001324892 | 3.571224 | 0.0009536686 | 70.37204 | 1.287002e-05 |  | 0 | 0 | 27 | 0.04821253 |  |  | 7436 | 2478.667
3584.587 | 3.569083 | 0.001196146 | 3.567887 | 0.001504067 | 70.28602 | 2.02978e-05 |  | 0 | 0 | 27 | 0.04816577 |  |  | 7437 | 2479
3580.139 | 3.565736 | 0.001185179 | 3.564551 | 0.001022791 | 70.19881 | 1.380285e-05 |  | 0 | 0 | 27 | 0.04812059 |  |  | 7438 | 2479.333
3575.716 | 3.562871 | 0.001657248 | 3.561214 | -0.001352378 | 70.11208 | -1.825072e-05 |  | 0 | 0 | 27 | 0.04808193 |  |  | 7439 | 2479.667
3570.9 | 3.559874 | 0.001996994 | 3.557877 | -0.001000901 | 70.01765 | -1.350744e-05 |  | 0 | 0 | 27 | 0.04804149 |  |  | 7440 | 2480
3566.838 | 3.556581 | 0.002039671 | 3.554541 | -0.0003141939 | 69.938 | -4.240134e-06 |  | 0 | 0 | 27 | 0.04799704 |  |  | 7441 | 2480.333
3560.636 | 3.552031 | 0.0008273125 | 3.551204 | -0.0008178039 | 69.81639 | -1.103649e-05 |  | 0 | 0 | 27 | 0.04793565 |  |  | 7442 | 2480.667
3555.577 | 3.548663 | 0.000795126 | 3.547868 | -0.0006133628 | 69.7172 | -8.2775e-06 |  | 0 | 0 | 27 | 0.04789018 |  |  | 7443 | 2481
3551.532 | 3.545752 | 0.001220465 | 3.544531 | -0.0008172766 | 69.63788 | -1.102937e-05 |  | 0 | 0 | 27 | 0.0478509 |  |  | 7444 | 2481.333
3547.376 | 3.542129 | 0.0009343624 | 3.541194 | -0.000305377 | 69.5564 | -4.121147e-06 |  | 0 | 0 | 27 | 0.04780201 |  |  | 7445 | 2481.667
3543.424 | 3.539468 | 0.001610279 | 3.537858 | 0.0003101594 | 69.47891 | 4.185687e-06 |  | 0 | 0 | 27 | 0.0477661 |  |  | 7446 | 2482
3538.658 | 3.536464 | 0.001942635 | 3.534521 | 0.0003405775 | 69.38545 | 4.596187e-06 |  | 0 | 0 | 27 | 0.04772556 |  |  | 7447 | 2482.333
3533.481 | 3.533002 | 0.001817465 | 3.531185 | -0.0003613577 | 69.28394 | -4.876622e-06 |  | 0 | 0 | 27 | 0.04767884 |  |  | 7448 | 2482.667
3529.24 | 3.529283 | 0.001434803 | 3.527848 | -0.0001740552 | 69.20079 | -2.348923e-06 |  | 0 | 0 | 27 | 0.04762865 |  |  | 7449 | 2483
3524.346 | 3.525571 | 0.001059055 | 3.524512 | -0.001253543 | 69.10482 | -1.691691e-05 |  | 0 | 0 | 27 | 0.04757855 |  |  | 7450 | 2483.333
3520.455 | 3.523453 | 0.002278566 | 3.521175 | -0.00155787 | 69.02852 | -2.102388e-05 |  | 0 | 0 | 27 | 0.04754998 |  |  | 7451 | 2483.667
3516.182 | 3.52021 | 0.002371549 | 3.517838 | -8.813993e-06 | 68.94474 | -1.189473e-07 |  | 0 | 0 | 27 | 0.04750621 |  |  | 7452 | 2484
3511.633 | 3.517452 | 0.002950668 | 3.514502 | -9.001112e-05 | 68.85555 | -1.214725e-06 |  | 0 | 0 | 27 | 0.04746899 |  |  | 7453 | 2484.333
3506.83 | 3.513236 | 0.002070904 | 3.511165 | -0.0009055524 | 68.76138 | -1.222068e-05 |  | 0 | 0 | 27 | 0.04741209 |  |  | 7454 | 2484.667
3502.712 | 3.510518 | 0.0026896 | 3.507829 | 0.0009020948 | 68.68063 | 1.217402e-05 |  | 0 | 0 | 27 | 0.04737541 |  |  | 7455 | 2485
3497.304 | 3.507178 | 0.002685785 | 3.504492 | -0.04155505 | 68.57458 | -0.0005607969 |  | 0 | 0 | 27 | 0.04733033 |  |  | 7456 | 2485.333
3493.348 | 3.503755 | 0.002599955 | 3.501155 | 0.0005506175 | 68.49703 | 7.430736e-06 |  | 0 | 0 | 27 | 0.04728415 |  |  | 7457 | 2485.667
3488.226 | 3.500072 | 0.002253056 | 3.497819 | -0.0004981031 | 68.39659 | -6.722039e-06 |  | 0 | 0 | 27 | 0.04723444 |  |  | 7458 | 2486
3483.37 | 3.497436 | 0.002953768 | 3.494482 | -0.001394701 | 68.30137 | -1.882188e-05 |  | 0 | 0 | 27 | 0.04719887 |  |  | 7459 | 2486.333
3478.857 | 3.49357 | 0.002424478 | 3.491146 | -0.002729934 | 68.21289 | -3.684121e-05 |  | 0 | 0 | 27 | 0.04714669 |  |  | 7460 | 2486.667
3474.679 | 3.491757 | 0.003947973 | 3.487809 | 0.0001000799 | 68.13097 | 1.350606e-06 |  | 0 | 0 | 27 | 0.04712223 |  |  | 7461 | 2487
3469.904 | 3.486979 | 0.002506494 | 3.484472 | -0.000456011 | 68.03734 | -6.153994e-06 |  | 0 | 0 | 27 | 0.04705775 |  |  | 7462 | 2487.333
3462.886 | 3.482122 | 0.0009865761 | 3.481136 | 2.462922e-05 | 67.89972 | 3.323782e-07 |  | 0 | 0 | 27 | 0.04699221 |  |  | 7463 | 2487.667
3456.823 | 3.478889 | 0.001090288 | 3.477799 | -0.0006477949 | 67.78084 | -8.742172e-06 |  | 0 | 0 | 27 | 0.04694857 |  |  | 7464 | 2488
3452.717 | 3.474458 | 4.291534e-06 | 3.474463 | -0.000981577 | 67.70034 | -1.324665e-05 |  | 0 | 0 | 27 | 0.04688878 |  |  | 7465 | 2488.333
3449.954 | 3.47267 | 0.001544237 | 3.471126 | -0.009804659 | 67.64615 | -0.0001323166 |  | 0 | 0 | 27 | 0.04686465 |  |  | 7466 | 2488.667
3445.788 | 3.469566 | 0.001776695 | 3.467789 | -0.00100782 | 67.56447 | -1.360082e-05 |  | 0 | 0 | 27 | 0.04682275 |  |  | 7467 | 2489
3440.782 | 3.466787 | 0.002334356 | 3.464453 | 0.000205728 | 67.46632 | 2.776356e-06 |  | 0 | 0 | 27 | 0.04678525 |  |  | 7468 | 2489.333
3435.156 | 3.462435 | 0.001318693 | 3.461116 | -0.001007956 | 67.35601 | -1.360265e-05 |  | 0 | 0 | 27 | 0.04672652 |  |  | 7469 | 2489.667
3429.799 | 3.458498 | 0.0007178783 | 3.45778 | 0.001075412 | 67.25096 | 1.451299e-05 |  | 0 | 0 | 27 | 0.04667338 |  |  | 7470 | 2490
3425.798 | 3.45559 | 0.001146793 | 3.454443 | -0.0003272995 | 67.17252 | -4.416997e-06 |  | 0 | 0 | 27 | 0.04663414 |  |  | 7471 | 2490.333
3421.71 | 3.452647 | 0.001540184 | 3.451107 | -0.0009802726 | 67.09236 | -1.322905e-05 |  | 0 | 0 | 27 | 0.04659442 |  |  | 7472 | 2490.667
3417.57 | 3.449492 | 0.001722574 | 3.44777 | -0.0003913492 | 67.01117 | -5.281366e-06 |  | 0 | 0 | 27 | 0.04655185 |  |  | 7473 | 2491
3413.091 | 3.446038 | 0.001604319 | 3.444433 | -0.0006404096 | 66.92335 | -8.642504e-06 |  | 0 | 0 | 27 | 0.04650523 |  |  | 7474 | 2491.333
3409.097 | 3.44372 | 0.002623558 | 3.441097 | -0.0002042308 | 66.84504 | -2.756151e-06 |  | 0 | 0 | 27 | 0.04647396 |  |  | 7475 | 2491.667
3403.232 | 3.438871 | 0.001110792 | 3.43776 | 0.0002327484 | 66.73005 | 3.141005e-06 |  | 0 | 0 | 27 | 0.04640851 |  |  | 7476 | 2492
3399.077 | 3.436307 | 0.00188303 | 3.434424 | -0.001992364 | 66.64857 | -2.68875e-05 |  | 0 | 0 | 27 | 0.04637391 |  |  | 7477 | 2492.333
3394.9 | 3.432877 | 0.001790047 | 3.431087 | -3.60024e-05 | 66.56667 | -4.858624e-07 |  | 0 | 0 | 27 | 0.04632763 |  |  | 7478 | 2492.667
3390.795 | 3.430127 | 0.002376556 | 3.42775 | -0.0005686662 | 66.48617 | -7.674307e-06 |  | 0 | 0 | 27 | 0.04629051 |  |  | 7479 | 2493
3386.133 | 3.426393 | 0.001979351 | 3.424414 | -0.0002522578 | 66.39476 | -3.404289e-06 |  | 0 | 0 | 27 | 0.04624012 |  |  | 7480 | 2493.333
3381.298 | 3.422899 | 0.001821995 | 3.421077 | -0.0001763763 | 66.29995 | -2.380247e-06 |  | 0 | 0 | 27 | 0.04619297 |  |  | 7481 | 2493.667
3375.719 | 3.419602 | 0.001861334 | 3.417741 | -0.0006884483 | 66.19057 | -9.2908e-06 |  | 0 | 0 | 27 | 0.04614847 |  |  | 7482 | 2494
3371.619 | 3.415124 | 0.0007202625 | 3.414404 | -0.0003793289 | 66.11017 | -5.119148e-06 |  | 0 | 0 | 27 | 0.04608805 |  |  | 7483 | 2494.333
3367.658 | 3.413583 | 0.002515554 | 3.411067 | -0.0004659059 | 66.0325 | -6.287529e-06 |  | 0 | 0 | 27 | 0.04606725 |  |  | 7484 | 2494.667
3361.543 | 3.40922 | 0.001489162 | 3.407731 | -0.0005285913 | 65.91262 | -7.133485e-06 |  | 0 | 0 | 27 | 0.04600837 |  |  | 7485 | 2495
3357.516 | 3.406241 | 0.001846552 | 3.404394 | 0.0005430846 | 65.83365 | 7.329077e-06 |  | 0 | 0 | 27 | 0.04596816 |  |  | 7486 | 2495.333
3353.462 | 3.402793 | 0.001735687 | 3.401058 | -1.884331e-06 | 65.75415 | -2.542956e-08 |  | 0 | 0 | 27 | 0.04592164 |  |  | 7487 | 2495.667
3349.105 | 3.39995 | 0.002229214 | 3.397721 | -0.001472518 | 65.66872 | -1.987204e-05 |  | 0 | 0 | 27 | 0.04588327 |  |  | 7488 | 2496
3344.203 | 3.396195 | 0.001810551 | 3.394385 | 0.001138231 | 65.5726 | 1.536074e-05 |  | 0 | 0 | 27 | 0.04583259 |  |  | 7489 | 2496.333
3339.834 | 3.393055 | 0.002007246 | 3.391048 | -0.0001934726 | 65.48695 | -2.610966e-06 |  | 0 | 0 | 27 | 0.04579022 |  |  | 7490 | 2496.667
3335.617 | 3.389468 | 0.001756906 | 3.387711 | 8.563626e-05 | 65.40426 | 1.155685e-06 |  | 0 | 0 | 27 | 0.04574181 |  |  | 7491 | 2497
3331.548 | 3.38646 | 0.002085686 | 3.384375 | 0.0005976162 | 65.32448 | 8.064996e-06 |  | 0 | 0 | 27 | 0.04570122 |  |  | 7492 | 2497.333
3327.116 | 3.3837 | 0.002661467 | 3.381038 | 0.001527808 | 65.23757 | 2.061819e-05 |  | 0 | 0 | 27 | 0.04566396 |  |  | 7493 | 2497.667
3321.208 | 3.379379 | 0.00167799 | 3.377702 | -0.001836527 | 65.12173 | -2.478444e-05 |  | 0 | 0 | 27 | 0.04560566 |  |  | 7494 | 2498
3316.413 | 3.376333 | 0.00196743 | 3.374365 | -1.339336e-05 | 65.02771 | -1.80747e-07 |  | 0 | 0 | 27 | 0.04556454 |  |  | 7495 | 2498.333
3313.092 | 3.372949 | 0.001920939 | 3.371028 | 0.001199609 | 64.96259 | 1.618905e-05 |  | 0 | 0 | 27 | 0.04551888 |  |  | 7496 | 2498.667
3308.624 | 3.370303 | 0.00261116 | 3.367692 | -0.001326148 | 64.87498 | -1.789674e-05 |  | 0 | 0 | 27 | 0.04548317 |  |  | 7497 | 2499
3303.692 | 3.367413 | 0.003057957 | 3.364355 | -0.0008283299 | 64.77827 | -1.117854e-05 |  | 0 | 0 | 27 | 0.04544417 |  |  | 7498 | 2499.333
3299.376 | 3.363215 | 0.002196074 | 3.361019 | -0.0003757224 | 64.69366 | -5.070477e-06 |  | 0 | 0 | 27 | 0.04538751 |  |  | 7499 | 2499.667
3294.75 | 3.35995 | 0.002267599 | 3.357682 | -0.001183557 | 64.60295 | -1.597243e-05 |  | 0 | 0 | 27 | 0.04534345 |  |  | 7500 | 2500
3290.34 | 3.356688 | 0.002342462 | 3.354345 | 0.0007548249 | 64.51646 | 1.018657e-05 |  | 0 | 0 | 27 | 0.04529943 |  |  | 7501 | 2500.333
3285.569 | 3.352472 | 0.001462698 | 3.351009 | -0.0001288459 | 64.42291 | -1.73881e-06 |  | 0 | 0 | 27 | 0.04524253 |  |  | 7502 | 2500.667
3281.72 | 3.350194 | 0.002521276 | 3.347672 | -0.001275382 | 64.34746 | -1.721164e-05 |  | 0 | 0 | 27 | 0.04521179 |  |  | 7503 | 2501
3275.748 | 3.345416 | 0.001079798 | 3.344336 | -0.0007886479 | 64.23035 | -1.064302e-05 |  | 0 | 0 | 27 | 0.04514731 |  |  | 7504 | 2501.333
3270.937 | 3.342487 | 0.001487493 | 3.340999 | 0.001340988 | 64.13602 | 1.8097e-05 |  | 0 | 0 | 27 | 0.04510778 |  |  | 7505 | 2501.667
3267.136 | 3.339204 | 0.001541138 | 3.337662 | -0.0001332485 | 64.06149 | -1.798225e-06 |  | 0 | 0 | 27 | 0.04506348 |  |  | 7506 | 2502
3263.15625 | 3.336775 | 0.002449274 | 3.334326 | 0.0005083471 | 63.98346 | 6.860285e-06 |  | 0 | 0 | 27 | 0.04503071 |  |  | 7507 | 2502.333
3257.783 | 3.333167 | 0.002177477 | 3.330989 | 0.001106495 | 63.87809 | 1.493246e-05 |  | 0 | 0 | 27 | 0.04498201 |  |  | 7508 | 2502.667
3252.994 | 3.328958 | 0.001304865 | 3.327653 | -0.0008413259 | 63.7842 | -1.135393e-05 |  | 0 | 0 | 27 | 0.0449252 |  |  | 7509 | 2503
3248.939 | 3.325953 | 0.00163722 | 3.324316 | -0.0003604958 | 63.70468 | -4.864991e-06 |  | 0 | 0 | 27 | 0.04488466 |  |  | 7510 | 2503.333
3244.875 | 3.322803 | 0.001823187 | 3.32098 | -0.001199594 | 63.62499 | -1.618885e-05 |  | 0 | 0 | 27 | 0.04484214 |  |  | 7511 | 2503.667
3240.697 | 3.319673 | 0.002030611 | 3.317643 | -0.001227935 | 63.54307 | -1.657132e-05 |  | 0 | 0 | 27 | 0.04479991 |  |  | 7512 | 2504
3235.06 | 3.316126 | 0.001819372 | 3.314306 | 0.001260695 | 63.43255 | 1.701342e-05 |  | 0 | 0 | 27 | 0.04475204 |  |  | 7513 | 2504.333
3229.258 | 3.311595 | 0.0006248951 | 3.31097 | 0.0009702827 | 63.31878 | 1.309423e-05 |  | 0 | 0 | 27 | 0.04469089 |  |  | 7514 | 2504.667
3225.461 | 3.309646 | 0.002012491 | 3.307633 | -0.001125739 | 63.24434 | -1.519215e-05 |  | 0 | 0 | 27 | 0.04466458 |  |  | 7515 | 2505
3219.922 | 3.305336 | 0.001039505 | 3.304297 | 0.001565892 | 63.13573 | 2.113215e-05 |  | 0 | 0 | 27 | 0.04460643 |  |  | 7516 | 2505.333
3216.183 | 3.302246 | 0.001286268 | 3.30096 | -5.574113e-06 | 63.0624 | -7.522419e-08 |  | 0 | 0 | 27 | 0.04456473 |  |  | 7517 | 2505.667
3211.712 | 3.299067 | 0.001443624 | 3.297623 | -0.0003169663 | 62.97475 | -4.277548e-06 |  | 0 | 0 | 27 | 0.04452182 |  |  | 7518 | 2506
3207.607 | 3.295326 | 0.001039267 | 3.294287 | -0.0002180039 | 62.89425 | -2.942023e-06 |  | 0 | 0 | 27 | 0.04447134 |  |  | 7519 | 2506.333
3202.299 | 3.292022 | 0.001071453 | 3.29095 | 0.0005476566 | 62.79017 | 7.390777e-06 |  | 0 | 0 | 27 | 0.04442675 |  |  | 7520 | 2506.667
3197.421 | 3.288292 | 0.0006780625 | 3.287614 | 0.001101504 | 62.69453 | 1.48651e-05 |  | 0 | 0 | 27 | 0.04437641 |  |  | 7521 | 2507
3192.236 | 3.285288 | 0.001010418 | 3.284277 | 0.002120953 | 62.59287 | 2.862285e-05 |  | 0 | 0 | 27 | 0.04433587 |  |  | 7522 | 2507.333
3188.636 | 3.282416 | 0.001475334 | 3.28094 | 0.0002029161 | 62.52227 | 2.738409e-06 |  | 0 | 0 | 27 | 0.04429711 |  |  | 7523 | 2507.667
3183.112 | 3.278865 | 0.001260757 | 3.277604 | -0.001021665 | 62.41396 | -1.378765e-05 |  | 0 | 0 | 27 | 0.04424918 |  |  | 7524 | 2508
3178.501 | 3.274201 | 6.628036e-05 | 3.274268 | -0.0001946703 | 62.32355 | -2.62713e-06 |  | 0 | 0 | 27 | 0.04418625 |  |  | 7525 | 2508.333
3174.476 | 3.270997 | 6.604195e-05 | 3.270931 | 0.0005520972 | 62.24463 | 7.450705e-06 |  | 0 | 0 | 27 | 0.04414301 |  |  | 7526 | 2508.667
3171.217 | 3.269348 | 0.001754045 | 3.267594 | -0.0003631514 | 62.18073 | -4.900829e-06 |  | 0 | 0 | 27 | 0.04412076 |  |  | 7527 | 2509
3167.448 | 3.266637 | 0.002379656 | 3.264258 | -0.0007997144 | 62.10683 | -1.079237e-05 |  | 0 | 0 | 27 | 0.04408417 |  |  | 7528 | 2509.333
3162.814 | 3.263097 | 0.002175808 | 3.260921 | -0.001118152 | 62.01597 | -1.508976e-05 |  | 0 | 0 | 27 | 0.04403639 |  |  | 7529 | 2509.667
3158.232 | 3.259792 | 0.002207994 | 3.257584 | 5.314543e-05 | 61.92612 | 7.172122e-07 |  | 0 | 0 | 27 | 0.0439918 |  |  | 7530 | 2510
3153.396 | 3.256992 | 0.002744198 | 3.254248 | 0.0005761407 | 61.83129 | 7.775179e-06 |  | 0 | 0 | 27 | 0.04395401 |  |  | 7531 | 2510.333
3149.025 | 3.252886 | 0.001975298 | 3.250911 | -0.0009095285 | 61.74558 | -1.227434e-05 |  | 0 | 0 | 27 | 0.0438986 |  |  | 7532 | 2510.667
3144.158 | 3.248795 | 0.001220703 | 3.247575 | -0.0006948447 | 61.65016 | -9.377122e-06 |  | 0 | 0 | 27 | 0.04384339 |  |  | 7533 | 2511
3140.955 | 3.246582 | 0.002343416 | 3.244238 | 0.0006793669 | 61.58735 | 9.168244e-06 |  | 0 | 0 | 27 | 0.04381352 |  |  | 7534 | 2511.333
3136.108 | 3.243274 | 0.002372027 | 3.240902 | -0.050304 | 61.49232 | -0.0006788664 |  | 0 | 0 | 27 | 0.04376887 |  |  | 7535 | 2511.667
3130.342 | 3.238646 | 0.00108099 | 3.237565 | 0.002085475 | 61.37925 | 2.814406e-05 |  | 0 | 0 | 27 | 0.04370642 |  |  | 7536 | 2512
3124.823 | 3.235005 | 0.0007767677 | 3.234228 | -0.0003386186 | 61.27104 | -4.569752e-06 |  | 0 | 0 | 27 | 0.04365729 |  |  | 7537 | 2512.333
3120.768 | 3.232205 | 0.00131321 | 3.230892 | 0.0002876847 | 61.19153 | 3.882385e-06 |  | 0 | 0 | 27 | 0.0436195 |  |  | 7538 | 2512.667
3116.488 | 3.229126 | 0.001570702 | 3.227555 | 0.0005101483 | 61.10761 | 6.884592e-06 |  | 0 | 0 | 27 | 0.04357794 |  |  | 7539 | 2513
3111.67 | 3.22521 | 0.000991106 | 3.224218 | -0.0007590668 | 61.01314 | -1.024382e-05 |  | 0 | 0 | 27 | 0.0435251 |  |  | 7540 | 2513.333
3106.147 | 3.22139 | 0.0005083084 | 3.220882 | -0.001309256 | 60.90484 | -1.766878e-05 |  | 0 | 0 | 27 | 0.04347355 |  |  | 7541 | 2513.667
3101.94 | 3.218808 | 0.001262903 | 3.217545 | 0.001594439 | 60.82236 | 2.151739e-05 |  | 0 | 0 | 27 | 0.04343871 |  |  | 7542 | 2514
3097.021 | 3.214624 | 0.0004150868 | 3.214209 | -0.0004195484 | 60.72591 | -5.661922e-06 |  | 0 | 0 | 27 | 0.04338224 |  |  | 7543 | 2514.333
3092.507 | 3.210525 | 0.0003466606 | 3.210872 | 0.0005818609 | 60.6374 | 7.852374e-06 |  | 0 | 0 | 27 | 0.04332693 |  |  | 7544 | 2514.667
3088.629 | 3.208795 | 0.001259089 | 3.207535 | -0.00731261 | 60.56135 | -9.868569e-05 |  | 0 | 0 | 27 | 0.04330357 |  |  | 7545 | 2515
3085.011 | 3.20568 | 0.001480579 | 3.204199 | -0.000657944 | 60.49042 | -8.879136e-06 |  | 0 | 0 | 27 | 0.04326153 |  |  | 7546 | 2515.333
3081.275 | 3.203037 | 0.002174377 | 3.200862 | -0.001861295 | 60.41716 | -2.511869e-05 |  | 0 | 0 | 27 | 0.04322587 |  |  | 7547 | 2515.667
3076.831 | 3.198995 | 0.001469851 | 3.197526 | -0.0005786926 | 60.33002 | -7.809617e-06 |  | 0 | 0 | 27 | 0.04317133 |  |  | 7548 | 2516
3072.189 | 3.196013 | 0.001823664 | 3.194189 | -0.002172013 | 60.23901 | -2.931191e-05 |  | 0 | 0 | 27 | 0.04313108 |  |  | 7549 | 2516.333
3067.204 | 3.192762 | 0.001909494 | 3.190853 | 0.0004890933 | 60.14126 | 6.60045e-06 |  | 0 | 0 | 27 | 0.04308721 |  |  | 7550 | 2516.667
3063.46 | 3.189147 | 0.001630545 | 3.187516 | -0.0003616308 | 60.06785 | -4.880308e-06 |  | 0 | 0 | 27 | 0.04303841 |  |  | 7551 | 2517
3059.581 | 3.186053 | 0.001873493 | 3.18418 | -0.001999389 | 59.99178 | -2.698231e-05 |  | 0 | 0 | 27 | 0.04299667 |  |  | 7552 | 2517.333
3055.497 | 3.183932 | 0.003089428 | 3.180843 | -0.001067983 | 59.91171 | -1.441273e-05 |  | 0 | 0 | 27 | 0.04296805 |  |  | 7553 | 2517.667
3051.704 | 3.180166 | 0.002660275 | 3.177506 | -0.0009881708 | 59.83734 | -1.333564e-05 |  | 0 | 0 | 27 | 0.04291723 |  |  | 7554 | 2518
3045.705 | 3.177012 | 0.002842426 | 3.17417 | 0.0005071201 | 59.71971 | 6.843727e-06 |  | 0 | 0 | 27 | 0.04287466 |  |  | 7555 | 2518.333
3040.158 | 3.172259 | 0.00142622 | 3.170833 | -0.001015491 | 59.61095 | -1.370433e-05 |  | 0 | 0 | 27 | 0.04281052 |  |  | 7556 | 2518.667
3035.565 | 3.16893 | 0.001433373 | 3.167497 | -0.0007668028 | 59.52088 | -1.034822e-05 |  | 0 | 0 | 27 | 0.04276558 |  |  | 7557 | 2519
3032.123 | 3.166416 | 0.002255678 | 3.16416 | 0.0006696999 | 59.45338 | 9.037786e-06 |  | 0 | 0 | 27 | 0.04273166 |  |  | 7558 | 2519.333
3028.26 | 3.163036 | 0.002212763 | 3.160823 | 0.0001872426 | 59.37766 | 2.52689e-06 |  | 0 | 0 | 27 | 0.04268605 |  |  | 7559 | 2519.667
3023.982 | 3.159928 | 0.002441645 | 3.157487 | -0.0008513859 | 59.29377 | -1.148969e-05 |  | 0 | 0 | 27 | 0.04264411 |  |  | 7560 | 2520
3019.628 | 3.156316 | 0.002166033 | 3.15415 | -0.0006605587 | 59.2084 | -8.914422e-06 |  | 0 | 0 | 27 | 0.04259536 |  |  | 7561 | 2520.333
3012.491 | 3.151896 | 0.00108242 | 3.150814 | -0.001854415 | 59.06845 | -2.502585e-05 |  | 0 | 0 | 27 | 0.04253571 |  |  | 7562 | 2520.667
3006.444 | 3.147654 | 0.0001776218 | 3.147477 | -0.001053404 | 58.94987 | -1.421597e-05 |  | 0 | 0 | 27 | 0.04247847 |  |  | 7563 | 2521
3002.285 | 3.143964 | 0.0001766682 | 3.144141 | -0.001314296 | 58.86833 | -1.773679e-05 |  | 0 | 0 | 27 | 0.04242866 |  |  | 7564 | 2521.333
2998.315 | 3.141071 | 0.0002667904 | 3.140804 | -4.345646e-06 | 58.79049 | -5.86457e-08 |  | 0 | 0 | 27 | 0.04238962 |  |  | 7565 | 2521.667
2993.732 | 3.137716 | 0.000248909 | 3.137467 | -0.0009277699 | 58.70063 | -1.252051e-05 |  | 0 | 0 | 27 | 0.04234435 |  |  | 7566 | 2522
2989.921 | 3.135531 | 0.001400232 | 3.134131 | -0.000814415 | 58.6259 | -1.099076e-05 |  | 0 | 0 | 27 | 0.04231486 |  |  | 7567 | 2522.333
2986.515 | 3.131933 | 0.001139164 | 3.130794 | -0.001085532 | 58.55912 | -1.464956e-05 |  | 0 | 0 | 27 | 0.04226631 |  |  | 7568 | 2522.667
2981.863 | 3.128582 | 0.001124859 | 3.127457 | -0.001037358 | 58.46789 | -1.399943e-05 |  | 0 | 0 | 27 | 0.04222108 |  |  | 7569 | 2523
2977.061 | 3.125596 | 0.001475096 | 3.124121 | -0.001384599 | 58.37374 | -1.868555e-05 |  | 0 | 0 | 27 | 0.04218078 |  |  | 7570 | 2523.333
2973.871 | 3.122349 | 0.001564503 | 3.120784 | -0.0004228993 | 58.31119 | -5.707143e-06 |  | 0 | 0 | 27 | 0.04213696 |  |  | 7571 | 2523.667
2969.084 | 3.118576 | 0.001128197 | 3.117448 | 0.0007072463 | 58.21733 | 9.544485e-06 |  | 0 | 0 | 27 | 0.04208604 |  |  | 7572 | 2524
2961.327 | 3.113465 | 0.000645876 | 3.114111 | -0.0006369973 | 58.06524 | -8.596455e-06 |  | 0 | 0 | 27 | 0.04201708 |  |  | 7573 | 2524.333
2956.875 | 3.109696 | 0.001078606 | 3.110775 | 0.0001305417 | 57.97794 | 1.761697e-06 |  | 0 | 0 | 27 | 0.04196621 |  |  | 7574 | 2524.667
2953.167 | 3.107471 | 3.361702e-05 | 3.107438 | 0.0003798329 | 57.90524 | 5.12595e-06 |  | 0 | 0 | 27 | 0.04193619 |  |  | 7575 | 2525
2949.519 | 3.10431 | 0.0002086163 | 3.104101 | -0.001540464 | 57.8337 | -2.078899e-05 |  | 0 | 0 | 27 | 0.04189352 |  |  | 7576 | 2525.333
2944.541 | 3.101227 | 0.0004625321 | 3.100765 | -0.0002359854 | 57.73609 | -3.184688e-06 |  | 0 | 0 | 27 | 0.04185192 |  |  | 7577 | 2525.667
2940.511 | 3.097655 | 0.0002264976 | 3.097428 | -0.0002083661 | 57.65708 | -2.811958e-06 |  | 0 | 0 | 27 | 0.04180371 |  |  | 7578 | 2526
2936.864 | 3.094776 | 0.0006840229 | 3.094092 | -0.0007642626 | 57.58557 | -1.031394e-05 |  | 0 | 0 | 27 | 0.04176485 |  |  | 7579 | 2526.333
2932.429 | 3.091564 | 0.0008091927 | 3.090755 | -6.331351e-05 | 57.49861 | -8.544334e-07 |  | 0 | 0 | 27 | 0.04172151 |  |  | 7580 | 2526.667
2927.535 | 3.088582 | 0.001163244 | 3.087418 | -0.001947146 | 57.40265 | -2.627727e-05 |  | 0 | 0 | 27 | 0.04168126 |  |  | 7581 | 2527
2923.506 | 3.085166 | 0.001084328 | 3.084082 | -0.001718134 | 57.32365 | -2.31867e-05 |  | 0 | 0 | 27 | 0.04163517 |  |  | 7582 | 2527.333
2919.77 | 3.081475 | 0.0007302761 | 3.080745 | -0.002626992 | 57.25038 | -3.545198e-05 |  | 0 | 0 | 27 | 0.04158536 |  |  | 7583 | 2527.667
2916.412 | 3.078393 | 0.0009841918 | 3.077409 | -0.0004395954 | 57.18456 | -5.932461e-06 |  | 0 | 0 | 27 | 0.04154376 |  |  | 7584 | 2528
2910.455 | 3.075532 | 0.001459599 | 3.074072 | -0.002154066 | 57.06775 | -2.906972e-05 |  | 0 | 0 | 27 | 0.04150515 |  |  | 7585 | 2528.333
2904.296 | 3.070854 | 0.000118494 | 3.070735 | -7.233201e-05 | 56.94699 | -9.761404e-07 |  | 0 | 0 | 27 | 0.04144202 |  |  | 7586 | 2528.667
2900.214 | 3.067356 | 4.243851e-05 | 3.067399 | 0.0006799483 | 56.86694 | 9.17609e-06 |  | 0 | 0 | 27 | 0.04139482 |  |  | 7587 | 2529
2895.576 | 3.064252 | 0.0001897812 | 3.064062 | -0.002092446 | 56.776 | -2.823813e-05 |  | 0 | 0 | 27 | 0.04135293 |  |  | 7588 | 2529.333
2892.041 | 3.061144 | 0.000418663 | 3.060726 | -0.0007811865 | 56.70669 | -1.054233e-05 |  | 0 | 0 | 27 | 0.04131099 |  |  | 7589 | 2529.667
2888.018 | 3.058137 | 0.0007476806 | 3.057389 | -0.001027899 | 56.62781 | -1.387179e-05 |  | 0 | 0 | 27 | 0.0412704 |  |  | 7590 | 2530
2883.104 | 3.054661 | 0.0006079674 | 3.054053 | -0.001579542 | 56.53145 | -2.131636e-05 |  | 0 | 0 | 27 | 0.04122349 |  |  | 7591 | 2530.333
2877.862 | 3.051127 | 0.0004112721 | 3.050716 | 0.0003663037 | 56.42867 | 4.943369e-06 |  | 0 | 0 | 27 | 0.04117581 |  |  | 7592 | 2530.667
2872.941 | 3.04715 | 0.0002288818 | 3.047379 | -0.0007028933 | 56.33218 | -9.48574e-06 |  | 0 | 0 | 27 | 0.04112214 |  |  | 7593 | 2531
2866.064 | 3.042809 | 0.001234055 | 3.044043 | -0.000944355 | 56.19733 | -1.274433e-05 |  | 0 | 0 | 27 | 0.04106355 |  |  | 7594 | 2531.333
2862.173 | 3.039064 | 0.00164175 | 3.040706 | 6.942517e-05 | 56.12104 | 9.369119e-07 |  | 0 | 0 | 27 | 0.04101301 |  |  | 7595 | 2531.667
2859.662 | 3.036525 | 0.0008442402 | 3.03737 | 0.0007298422 | 56.0718 | 9.849422e-06 |  | 0 | 0 | 27 | 0.04097875 |  |  | 7596 | 2532
2856.219 | 3.034408 | 0.0003750324 | 3.034033 | -0.0004683088 | 56.0043 | -6.319956e-06 |  | 0 | 0 | 27 | 0.04095018 |  |  | 7597 | 2532.333
2851.778 | 3.03032 | 0.0003759861 | 3.030696 | -0.001097148 | 55.91722 | -1.480631e-05 |  | 0 | 0 | 27 | 0.04089501 |  |  | 7598 | 2532.667
2848.191 | 3.02782 | 0.0004608631 | 3.02736 | -0.0004179782 | 55.84688 | -5.640731e-06 |  | 0 | 0 | 27 | 0.04086128 |  |  | 7599 | 2533
2844.344 | 3.025424 | 0.001401186 | 3.024023 | -0.00164406 | 55.77145 | -2.218704e-05 |  | 0 | 0 | 27 | 0.04082894 |  |  | 7600 | 2533.333
2839.11 | 3.020357 | 0.0003297329 | 3.020687 | -0.001233088 | 55.66882 | -1.664087e-05 |  | 0 | 0 | 27 | 0.04076055 |  |  | 7601 | 2533.667
2834.89 | 3.017632 | 0.0002818108 | 3.01735 | -0.001401256 | 55.58607 | -1.891033e-05 |  | 0 | 0 | 27 | 0.04072378 |  |  | 7602 | 2534
2831.297 | 3.014878 | 0.0008645058 | 3.014014 | -0.001252951 | 55.51562 | -1.690892e-05 |  | 0 | 0 | 27 | 0.04068661 |  |  | 7603 | 2534.333
2826.914 | 3.011313 | 0.0006356239 | 3.010677 | 0.01752097 | 55.4296875 | 0.0002364504 |  | 0 | 0 | 27 | 0.0406385 |  |  | 7604 | 2534.667
2822.282 | 3.007958 | 0.0006177426 | 3.00734 | -0.001152067 | 55.33886 | -1.554746e-05 |  | 0 | 0 | 27 | 0.04059322 |  |  | 7605 | 2535
2817.932 | 3.004779 | 0.0007748604 | 3.004004 | -0.001431725 | 55.25357 | -1.932152e-05 |  | 0 | 0 | 27 | 0.04055032 |  |  | 7606 | 2535.333
2813.273 | 3.001875 | 0.00120759 | 3.000667 | -0.0005865732 | 55.16222 | -7.915967e-06 |  | 0 | 0 | 27 | 0.04051113 |  |  | 7607 | 2535.667
2808.991 | 2.99764 | 0.0003099441 | 2.99733 | -0.001440471 | 55.07825 | -1.943956e-05 |  | 0 | 0 | 27 | 0.04045398 |  |  | 7608 | 2536
2804.971 | 2.994883 | 0.0008890629 | 2.993994 | -4.886406e-05 | 54.99943 | -6.59434e-07 |  | 0 | 0 | 27 | 0.04041678 |  |  | 7609 | 2536.333
2801.967 | 2.992473 | 0.001815319 | 2.990657 | 2.529823e-05 | 54.94053 | 3.414067e-07 |  | 0 | 0 | 27 | 0.04038425 |  |  | 7610 | 2536.667
2795.914 | 2.988442 | 0.001121521 | 2.987321 | 0.0007422539 | 54.82183 | 1.001692e-05 |  | 0 | 0 | 27 | 0.04032985 |  |  | 7611 | 2537
2791.028 | 2.984083 | 9.846687e-05 | 2.983984 | -0.0008089286 | 54.72604 | -1.091671e-05 |  | 0 | 0 | 27 | 0.04027102 |  |  | 7612 | 2537.333
2786.479 | 2.980074 | 0.0005738735 | 2.980648 | 2.891352e-05 | 54.63684 | 3.90196e-07 |  | 0 | 0 | 27 | 0.04021692 |  |  | 7613 | 2537.667
2781.842 | 2.977141 | 0.000169754 | 2.977311 | -0.04066853 | 54.54591 | -0.000548833 |  | 0 | 0 | 27 | 0.04017734 |  |  | 7614 | 2538
2777.618 | 2.974513 | 0.0005381107 | 2.973974 | 7.686608e-05 | 54.4631 | 1.037329e-06 |  | 0 | 0 | 27 | 0.04014187 |  |  | 7615 | 2538.333
2774.316 | 2.971426 | 0.0007884502 | 2.970638 | 0.0008738489 | 54.39836 | 1.179283e-05 |  | 0 | 0 | 27 | 0.04010022 |  |  | 7616 | 2538.667
2770.934 | 2.968544 | 0.001242638 | 2.967301 | 0.001275777 | 54.33205 | 1.721696e-05 |  | 0 | 0 | 27 | 0.04006132 |  |  | 7617 | 2539
2766.525 | 2.965046 | 0.001081467 | 2.963965 | 0.000843815 | 54.24559 | 1.138752e-05 |  | 0 | 0 | 27 | 0.04001412 |  |  | 7618 | 2539.333
2761.807 | 2.96196 | 0.001331806 | 2.960628 | -0.001217802 | 54.15309 | -1.643458e-05 |  | 0 | 0 | 27 | 0.03997247 |  |  | 7619 | 2539.667
2757.406 | 2.958026 | 0.0007345677 | 2.957291 | -0.0002638253 | 54.06678 | -3.560395e-06 |  | 0 | 0 | 27 | 0.03991938 |  |  | 7620 | 2540
2752.441 | 2.954686 | 0.000730753 | 2.953955 | 0.0003169094 | 53.96942 | 4.27678e-06 |  | 0 | 0 | 27 | 0.0398743 |  |  | 7621 | 2540.333
2747.727 | 2.951943 | 0.001324415 | 2.950618 | -0.0005780104 | 53.87699 | -7.80041e-06 |  | 0 | 0 | 27 | 0.03983728 |  |  | 7622 | 2540.667
2742.496 | 2.947508 | 0.0002264976 | 2.947282 | -0.0002422548 | 53.77443 | -3.269296e-06 |  | 0 | 0 | 27 | 0.03977744 |  |  | 7623 | 2541
2736.585 | 2.943353 | 0.0005927086 | 2.943945 | -0.003514975 | 53.65853 | -4.743556e-05 |  | 0 | 0 | 27 | 0.03972136 |  |  | 7624 | 2541.333
2733.051 | 2.939941 | 0.0006678105 | 2.940608 | 0.000926353 | 53.58923 | 1.250139e-05 |  | 0 | 0 | 27 | 0.03967531 |  |  | 7625 | 2541.667
2729.331 | 2.937999 | 0.0007269383 | 2.937272 | -0.000108165 | 53.51629 | -1.459716e-06 |  | 0 | 0 | 27 | 0.03964911 |  |  | 7626 | 2542
2726.414 | 2.93478 | 0.000844717 | 2.933935 | -0.0003394264 | 53.4591 | -4.580653e-06 |  | 0 | 0 | 27 | 0.03960567 |  |  | 7627 | 2542.333
2722.363 | 2.932209 | 0.001610041 | 2.930599 | -0.001216176 | 53.37966 | -1.641263e-05 |  | 0 | 0 | 27 | 0.03957097 |  |  | 7628 | 2542.667
2715.568 | 2.927463 | 0.0002009869 | 2.927262 | 0.0002331501 | 53.24644 | 3.146426e-06 |  | 0 | 0 | 27 | 0.03950692 |  |  | 7629 | 2543
2711.06 | 2.923447 | 0.0004787445 | 2.923926 | 0.0009475963 | 53.15804 | 1.278807e-05 |  | 0 | 0 | 27 | 0.03945273 |  |  | 7630 | 2543.333
2706.168 | 2.92021 | 0.0003786087 | 2.920589 | -0.0001343119 | 53.06212 | -1.812576e-06 |  | 0 | 0 | 27 | 0.03940905 |  |  | 7631 | 2543.667
2703.567 | 2.918043 | 0.0007908344 | 2.917252 | 0.001298561 | 53.01111 | 1.752444e-05 |  | 0 | 0 | 27 | 0.0393798 |  |  | 7632 | 2544
2698.523 | 2.913787 | 0.0001285076 | 2.913916 | 0.0001715515 | 52.91221 | 2.315135e-06 |  | 0 | 0 | 27 | 0.03932237 |  |  | 7633 | 2544.333
2695.058 | 2.911291 | 0.0007119179 | 2.910579 | -0.0001419646 | 52.84427 | -1.915852e-06 |  | 0 | 0 | 27 | 0.03928868 |  |  | 7634 | 2544.667
2690.25 | 2.907858 | 0.0006153584 | 2.907243 | -0.000719271 | 52.75 | -9.706761e-06 |  | 0 | 0 | 27 | 0.03924235 |  |  | 7635 | 2545
2685.793 | 2.904711 | 0.0008046627 | 2.903906 | 0.000101171 | 52.6626 | 1.365331e-06 |  | 0 | 0 | 27 | 0.03919988 |  |  | 7636 | 2545.333
2681.565 | 2.901406 | 0.0008368492 | 2.900569 | -0.0005849971 | 52.5797 | -7.894697e-06 |  | 0 | 0 | 27 | 0.03915528 |  |  | 7637 | 2545.667
2678.054 | 2.897991 | 0.0007581711 | 2.897233 | 0.0003422952 | 52.51086 | 4.619369e-06 |  | 0 | 0 | 27 | 0.03910919 |  |  | 7638 | 2546
2673.883 | 2.894933 | 0.001036882 | 2.893896 | 0.0002807799 | 52.42907 | 3.789202e-06 |  | 0 | 0 | 27 | 0.03906793 |  |  | 7639 | 2546.333
2669.629 | 2.892019 | 0.001458883 | 2.89056 | -0.0009183717 | 52.34567 | -1.239368e-05 |  | 0 | 0 | 27 | 0.03902859 |  |  | 7640 | 2546.667
2664.688 | 2.888403 | 0.001179934 | 2.887223 | -0.0006152296 | 52.24879 | -8.302694e-06 |  | 0 | 0 | 27 | 0.0389798 |  |  | 7641 | 2547
2660.808 | 2.885131 | 0.001244068 | 2.883887 | -0.0002262132 | 52.1727 | -3.052809e-06 |  | 0 | 0 | 27 | 0.03893564 |  |  | 7642 | 2547.333
2656.378 | 2.883035 | 0.002485037 | 2.88055 | 0.0005342852 | 52.08585 | 7.210326e-06 |  | 0 | 0 | 27 | 0.03890735 |  |  | 7643 | 2547.667
2651.448 | 2.878193 | 0.0009794235 | 2.877213 | 0.0003768997 | 51.98918 | 5.086366e-06 |  | 0 | 0 | 27 | 0.03884201 |  |  | 7644 | 2548
2646.448 | 2.874477 | 0.0006000996 | 2.873877 | 0.0003770473 | 51.89113 | 5.088357e-06 |  | 0 | 0 | 27 | 0.03879186 |  |  | 7645 | 2548.333
2639.673 | 2.869424 | 0.001116514 | 2.87054 | 0.001240341 | 51.7583 | 1.673875e-05 |  | 0 | 0 | 27 | 0.03872367 |  |  | 7646 | 2548.667
2636.406 | 2.866824 | 0.0003798008 | 2.867203 | 0.0006071868 | 51.69423 | 8.194154e-06 |  | 0 | 0 | 27 | 0.03868858 |  |  | 7647 | 2549
2632.728 | 2.864681 | 0.0008144378 | 2.863867 | 0.0004171791 | 51.62212 | 5.629948e-06 |  | 0 | 0 | 27 | 0.03865967 |  |  | 7648 | 2549.333
2629.113 | 2.860537 | 6.198883e-06 | 2.86053 | 0.0008226097 | 51.55123 | 1.110135e-05 |  | 0 | 0 | 27 | 0.03860373 |  |  | 7649 | 2549.667
2625.674 | 2.859117 | 0.001923084 | 2.857194 | -0.0006009174 | 51.4838 | -8.109547e-06 |  | 0 | 0 | 27 | 0.03858457 |  |  | 7650 | 2550
2621.406 | 2.854425 | 0.0005674362 | 2.853857 | -0.0002590093 | 51.40012 | -3.495402e-06 |  | 0 | 0 | 27 | 0.03852125 |  |  | 7651 | 2550.333
2616.925 | 2.851753 | 0.001232624 | 2.850521 | 0.0002003467 | 51.31226 | 2.703734e-06 |  | 0 | 0 | 27 | 0.0384852 |  |  | 7652 | 2550.667
2612.409 | 2.848703 | 0.001518726 | 2.847184 | 0.001200938 | 51.22371 | 1.620699e-05 |  | 0 | 0 | 27 | 0.03844403 |  |  | 7653 | 2551
2608.237 | 2.844862 | 0.001014233 | 2.843847 | 0.002163907 | 51.14191 | 2.920252e-05 |  | 0 | 0 | 27 | 0.0383922 |  |  | 7654 | 2551.333
2603.653 | 2.841936 | 0.001425505 | 2.840511 | 0.001093983 | 51.05202 | 1.47636e-05 |  | 0 | 0 | 27 | 0.03835272 |  |  | 7655 | 2551.667
2599.936 | 2.838689 | 0.001514912 | 2.837174 | -0.001227192 | 50.97913 | -1.656129e-05 |  | 0 | 0 | 27 | 0.0383089 |  |  | 7656 | 2552
2595.845 | 2.835517 | 0.001679182 | 2.833838 | -0.0006065252 | 50.89892 | -8.185225e-06 |  | 0 | 0 | 27 | 0.03826608 |  |  | 7657 | 2552.333
2591.563 | 2.832981 | 0.002480268 | 2.830501 | 0.0001313247 | 50.81497 | 1.772263e-06 |  | 0 | 0 | 27 | 0.03823187 |  |  | 7658 | 2552.667
2587.789 | 2.829112 | 0.001947403 | 2.827164 | 0.001070744 | 50.74096 | 1.444999e-05 |  | 0 | 0 | 27 | 0.03817965 |  |  | 7659 | 2553
2582.251 | 2.82545 | 0.001621962 | 2.823828 | 0.001113794 | 50.63238 | 1.503096e-05 |  | 0 | 0 | 27 | 0.03813023 |  |  | 7660 | 2553.333
2577.895 | 2.821888 | 0.001396418 | 2.820491 | 0.001194115 | 50.54696 | 1.611491e-05 |  | 0 | 0 | 27 | 0.03808216 |  |  | 7661 | 2553.667
2573.703 | 2.819116 | 0.00196147 | 2.817155 | 0.0007949831 | 50.46476 | 1.072852e-05 |  | 0 | 0 | 27 | 0.03804475 |  |  | 7662 | 2554
2570.26 | 2.815862 | 0.002043724 | 2.813818 | -0.000651232 | 50.39725 | -8.788556e-06 |  | 0 | 0 | 27 | 0.03800083 |  |  | 7663 | 2554.333
2565.27 | 2.81176 | 0.001278162 | 2.810481 | -0.001674859 | 50.29942 | -2.260268e-05 |  | 0 | 0 | 27 | 0.03794548 |  |  | 7664 | 2554.667
2561 | 2.808938 | 0.001793146 | 2.807145 | 0.0006180196 | 50.2157 | 8.340345e-06 |  | 0 | 0 | 27 | 0.0379074 |  |  | 7665 | 2555
2557.614 | 2.805977 | 0.002168655 | 2.803808 | 0.000430815 | 50.1493 | 5.813968e-06 |  | 0 | 0 | 27 | 0.03786743 |  |  | 7666 | 2555.333
2552.049 | 2.802068 | 0.001596212 | 2.800472 | 0.0004128685 | 50.04018 | 5.571775e-06 |  | 0 | 0 | 27 | 0.03781468 |  |  | 7667 | 2555.667
2548.303 | 2.79802 | 0.001980305 | 2.8 | -0.00116637 | 49.96673 | -1.574049e-05 |  | 0 | 0 | 27 | 0.03776005 |  |  | 7668 | 2556
2552.017 | 2.800916 | 0.000916481 | 2.8 | -2.15062e-05 | 50.03955 | -2.902322e-07 |  | 1 | 0 | 27 | 0.03779914 |  |  | 7669 | 2556.333
2551.368 | 2.799901 | 9.918213e-05 | 2.8 | 0.0009580726 | 50.02682 | 1.292946e-05 |  | 1 | 0 | 27 | 0.03778543 |  |  | 7670 | 2556.667
2553.16 | 2.800273 | 0.0002727509 | 2.8 | 0.0002591188 | 50.06196 | 3.496881e-06 |  | 1 | 0 | 27 | 0.03779046 |  |  | 7671 | 2557
2554.327 | 2.80043 | 0.0004301071 | 2.8 | 0.0008187709 | 50.08484 | 1.104954e-05 |  | 1 | 0 | 27 | 0.03779258 |  |  | 7672 | 2557.333
2554.851 | 2.800773 | 0.0007734299 | 2.8 | 0.001312677 | 50.09512 | 1.771495e-05 |  | 1 | 0 | 27 | 0.03779721 |  |  | 7673 | 2557.667
2555.896 | 2.800351 | 0.000351429 | 2.8 | 0.0001779056 | 50.1156 | 2.400886e-06 |  | 1 | 0 | 27 | 0.03779152 |  |  | 7674 | 2558
2555.659 | 2.800165 | 0.0001654625 | 2.8 | 0.003306841 | 50.11097 | 4.462674e-05 |  | 1 | 0 | 27 | 0.03778901 |  |  | 7675 | 2558.333
2556.302 | 2.799847 | 0.0001528263 | 2.8 | -0.0006528812 | 50.12356 | -8.810812e-06 |  | 1 | 0 | 27 | 0.03778471 |  |  | 7676 | 2558.667
2556.523 | 2.799861 | 0.0001385212 | 2.8 | -0.0001350291 | 50.1279 | -1.822255e-06 |  | 1 | 0 | 27 | 0.0377849 |  |  | 7677 | 2559
2557.205 | 2.799879 | 0.0001206398 | 2.8 | -0.001113546 | 50.14128 | -1.502761e-05 |  | 1 | 0 | 27 | 0.03778515 |  |  | 7678 | 2559.333
2557.942 | 2.800587 | 0.0005874634 | 2.8 | 0.0003141953 | 50.15573 | 4.240153e-06 |  | 1 | 0 | 27 | 0.0377947 |  |  | 7679 | 2559.667
2557.905 | 2.799819 | 0.0001814365 | 2.8 | 0.0007941928 | 50.155 | 1.071785e-05 |  | 1 | 0 | 27 | 0.03778433 |  |  | 7680 | 2560
2558.51 | 2.800223 | 0.000222683 | 2.8 | 0.001330508 | 50.16686 | 1.795558e-05 |  | 1 | 0 | 27 | 0.03778978 |  |  | 7681 | 2560.333
2558.145 | 2.798688 | 0.001311541 | 2.8 | 0.0004864699 | 50.15971 | 6.565046e-06 |  | 1 | 0 | 27 | 0.03776907 |  |  | 7682 | 2560.667
2559.484 | 2.799665 | 0.0003352165 | 2.8 | 0.1756912 | 50.18596 | 0.002371002 |  | 1 | 0 | 27 | 0.03778225 |  |  | 7683 | 2561
2559.326 | 2.799479 | 0.000521183 | 2.8 | 0.0006566966 | 50.18287 | 8.862302e-06 |  | 1 | 0 | 27 | 0.03777974 |  |  | 7684 | 2561.333
2559.915 | 2.799125 | 0.0008752346 | 2.8 | -0.001638158 | 50.19441 | -2.21074e-05 |  | 1 | 0 | 27 | 0.03777496 |  |  | 7685 | 2561.667
2561.128 | 2.799722 | 0.0002779961 | 2.8 | -0.0005105514 | 50.2182 | -6.890032e-06 |  | 1 | 0 | 27 | 0.03778302 |  |  | 7686 | 2562
2560.406 | 2.799629 | 0.0003709793 | 2.8 | -0.0001830941 | 50.20405 | -2.470906e-06 |  | 1 | 1 | 28 | 0.03778177 |  |  | 7687 | 2562.333
2563.968 | 2.800838 | 0.002873182 | 2.803711 | 9.030618e-05 | 50.27388 | 1.218707e-06 |  | 0 | 0 | 28 | 0.03779808 |  |  | 7688 | 2562.667
2570.389 | 2.804157 | 0.002890825 | 2.807047 | -0.0004292257 | 50.39979 | -5.79252e-06 |  | 0 | 0 | 28 | 0.03784287 |  |  | 7689 | 2563
2578.537 | 2.809721 | 0.0006628036 | 2.810384 | -0.0009289356 | 50.55955 | -1.253624e-05 |  | 0 | 0 | 28 | 0.03791797 |  |  | 7690 | 2563.333
2583.537 | 2.812679 | 0.001041889 | 2.813721 | -0.001194885 | 50.65759 | -1.61253e-05 |  | 0 | 0 | 28 | 0.03795788 |  |  | 7691 | 2563.667
2587.777 | 2.815114 | 0.001942873 | 2.817057 | -0.0006266831 | 50.74072 | -8.457262e-06 |  | 0 | 0 | 28 | 0.03799075 |  |  | 7692 | 2564
2592.387 | 2.818369 | 0.002025128 | 2.820394 | -0.001700968 | 50.83112 | -2.295503e-05 |  | 0 | 0 | 28 | 0.03803466 |  |  | 7693 | 2564.333
2596.866 | 2.820704 | 0.003026486 | 2.82373 | -0.0003559588 | 50.91894 | -4.803763e-06 |  | 0 | 0 | 28 | 0.03806618 |  |  | 7694 | 2564.667
2601.897 | 2.823043 | 0.004024029 | 2.827067 | -0.0002775093 | 51.01759 | -3.745065e-06 |  | 0 | 0 | 28 | 0.03809775 |  |  | 7695 | 2565
2607.155 | 2.826637 | 0.003766537 | 2.830404 | -0.002185169 | 51.12069 | -2.948946e-05 |  | 0 | 0 | 28 | 0.03814625 |  |  | 7696 | 2565.333
2611.747 | 2.830496 | 0.0032444 | 2.83374 | -0.0008047188 | 51.21073 | -1.08599e-05 |  | 0 | 0 | 28 | 0.03819832 |  |  | 7697 | 2565.667
2616.893 | 2.832599 | 0.004477978 | 2.837077 | -3.481922e-05 | 51.31162 | -4.69895e-07 |  | 0 | 0 | 28 | 0.0382267 |  |  | 7698 | 2566
2622.935 | 2.837083 | 0.003329992 | 2.840413 | -0.0001820556 | 51.43009 | -2.45689e-06 |  | 0 | 0 | 28 | 0.03828722 |  |  | 7699 | 2566.333
2631.405 | 2.842562 | 0.001187801 | 2.84375 | -0.000634514 | 51.59617 | -8.562942e-06 |  | 0 | 0 | 28 | 0.03836116 |  |  | 7700 | 2566.667
2636.984 | 2.845806 | 0.001280546 | 2.847086 | 0.002573452 | 51.70557 | 3.472945e-05 |  | 0 | 0 | 28 | 0.03840494 |  |  | 7701 | 2567
2641.672 | 2.848424 | 0.001999378 | 2.850423 | -0.0001723213 | 51.79749 | -2.325524e-06 |  | 0 | 0 | 28 | 0.03844027 |  |  | 7702 | 2567.333
2646.462 | 2.851732 | 0.002027988 | 2.85376 | -0.001705899 | 51.89141 | -2.302158e-05 |  | 0 | 0 | 28 | 0.03848491 |  |  | 7703 | 2567.667
2650.134 | 2.85436 | 0.002735853 | 2.857096 | -0.002859808 | 51.96341 | -3.85939e-05 |  | 0 | 0 | 28 | 0.03852038 |  |  | 7704 | 2568
2654.879 | 2.857572 | 0.002861023 | 2.860433 | -0.001310168 | 52.05645 | -1.768108e-05 |  | 0 | 0 | 28 | 0.03856372 |  |  | 7705 | 2568.333
2659.738 | 2.860329 | 0.00344038 | 2.863769 | -0.00166803 | 52.15173 | -2.251052e-05 |  | 0 | 0 | 28 | 0.03860093 |  |  | 7706 | 2568.667
2664.285 | 2.863812 | 0.003293514 | 2.867106 | 0.0003391196 | 52.24088 | 4.576513e-06 |  | 0 | 0 | 28 | 0.03864794 |  |  | 7707 | 2569
2669.358 | 2.867003 | 0.003440142 | 2.870443 | -0.0003274046 | 52.34036 | -4.418416e-06 |  | 0 | 0 | 28 | 0.03869099 |  |  | 7708 | 2569.333
2673.801 | 2.8704 | 0.003379345 | 2.873779 | -0.001377351 | 52.42747 | -1.858773e-05 |  | 0 | 0 | 28 | 0.03873684 |  |  | 7709 | 2569.667
2679.966 | 2.873286 | 0.003829718 | 2.877116 | 0.0007556108 | 52.54834 | 1.019718e-05 |  | 0 | 0 | 28 | 0.03877579 |  |  | 7710 | 2570
2685.87 | 2.878465 | 0.001987934 | 2.880452 | -0.000656473 | 52.66412 | -8.859285e-06 |  | 0 | 0 | 28 | 0.03884568 |  |  | 7711 | 2570.333
2690.835 | 2.881165 | 0.002624512 | 2.883789 | -0.0001902181 | 52.76148 | -2.567045e-06 |  | 0 | 0 | 28 | 0.03888211 |  |  | 7712 | 2570.667
2695.138 | 2.883997 | 0.003128529 | 2.887126 | -0.0008280581 | 52.84585 | -1.117487e-05 |  | 0 | 0 | 28 | 0.03892034 |  |  | 7713 | 2571
2698.875 | 2.886443 | 0.004019022 | 2.890462 | -0.001662592 | 52.91911 | -2.243713e-05 |  | 0 | 0 | 28 | 0.03895335 |  |  | 7714 | 2571.333
2704.054 | 2.889794 | 0.004004717 | 2.893799 | -0.001072659 | 53.02067 | -1.447583e-05 |  | 0 | 0 | 28 | 0.03899857 |  |  | 7715 | 2571.667
2708.992 | 2.892877 | 0.004258394 | 2.897135 | 0.001015787 | 53.11749 | 1.370833e-05 |  | 0 | 0 | 28 | 0.03904018 |  |  | 7716 | 2572
2714.043 | 2.896203 | 0.004269123 | 2.900472 | 0.0005122444 | 53.21653 | 6.912879e-06 |  | 0 | 0 | 28 | 0.03908506 |  |  | 7717 | 2572.333
2719.956 | 2.899675 | 0.004133225 | 2.903809 | -0.0007770293 | 53.33247 | -1.048623e-05 |  | 0 | 0 | 28 | 0.03913192 |  |  | 7718 | 2572.667
2725.129 | 2.903452 | 0.003693104 | 2.907145 | -0.0002070164 | 53.4339 | -2.793743e-06 |  | 0 | 0 | 28 | 0.03918289 |  |  | 7719 | 2573
2730.271 | 2.906796 | 0.003685951 | 2.910482 | 0.0003701132 | 53.53473 | 4.994781e-06 |  | 0 | 0 | 28 | 0.03922801 |  |  | 7720 | 2573.333
2734.181 | 2.909882 | 0.003936291 | 2.913818 | 5.333532e-05 | 53.6114 | 7.197749e-07 |  | 0 | 0 | 28 | 0.03926966 |  |  | 7721 | 2573.667
2739.25 | 2.912589 | 0.004565477 | 2.917155 | 7.883952e-05 | 53.71077 | 1.063961e-06 |  | 0 | 0 | 28 | 0.0393062 |  |  | 7722 | 2574
2744.893 | 2.916842 | 0.00364995 | 2.920491 | 0.001884972 | 53.82143 | 2.543822e-05 |  | 0 | 0 | 28 | 0.03936358 |  |  | 7723 | 2574.333
2750.96 | 2.920532 | 0.003295899 | 2.923828 | 0.0002814927 | 53.94039 | 3.798822e-06 |  | 0 | 0 | 28 | 0.03941339 |  |  | 7724 | 2574.667
2755.714 | 2.923529 | 0.003635407 | 2.927165 | 0.0006523422 | 54.03361 | 8.803538e-06 |  | 0 | 0 | 28 | 0.03945383 |  |  | 7725 | 2575
2760.424 | 2.926279 | 0.004221916 | 2.930501 | -0.0002881565 | 54.12596 | -3.888752e-06 |  | 0 | 0 | 28 | 0.03949095 |  |  | 7726 | 2575.333
2765.125 | 2.929645 | 0.004193306 | 2.933838 | -0.0006626739 | 54.21814 | -8.942967e-06 |  | 0 | 0 | 28 | 0.03953637 |  |  | 7727 | 2575.667
2771.189 | 2.933507 | 0.003667355 | 2.937174 | -0.0001529375 | 54.33705 | -2.063934e-06 |  | 0 | 0 | 28 | 0.03958849 |  |  | 7728 | 2576
2776.226 | 2.937305 | 0.003206015 | 2.940511 | 0.0001919914 | 54.43581 | 2.590977e-06 |  | 0 | 0 | 28 | 0.03963974 |  |  | 7729 | 2576.333
2781.023 | 2.940384 | 0.003463507 | 2.943848 | -4.387277e-05 | 54.52986 | -5.920752e-07 |  | 0 | 0 | 28 | 0.0396813 |  |  | 7730 | 2576.667
2785.633 | 2.943174 | 0.004010439 | 2.947184 | 0.2418342 | 54.62025 | 0.003263619 |  | 0 | 0 | 28 | 0.03971894 |  |  | 7731 | 2577
2794.174 | 2.949429 | 0.001092195 | 2.950521 | 0.0001426818 | 54.78772 | 1.925531e-06 |  | 0 | 0 | 28 | 0.03980335 |  |  | 7732 | 2577.333
2799.959 | 2.952833 | 0.001024246 | 2.953857 | 0.0005907523 | 54.90115 | 7.972365e-06 |  | 0 | 0 | 28 | 0.0398493 |  |  | 7733 | 2577.667
2803.347 | 2.955294 | 0.001900435 | 2.957194 | 0.001213621 | 54.9676 | 1.637816e-05 |  | 0 | 0 | 28 | 0.03988251 |  |  | 7734 | 2578
2808.256 | 2.958527 | 0.002003908 | 2.960531 | 0.0002811378 | 55.06384 | 3.794032e-06 |  | 0 | 0 | 28 | 0.03992613 |  |  | 7735 | 2578.333
2812.423 | 2.961184 | 0.002683401 | 2.963867 | 0.001837202 | 55.14556 | 2.479355e-05 |  | 0 | 0 | 28 | 0.039962 |  |  | 7736 | 2578.667
2816.517 | 2.964259 | 0.00294447 | 2.967204 | 0.0007124552 | 55.22583 | 9.61478e-06 |  | 0 | 0 | 28 | 0.0400035 |  |  | 7737 | 2579
2821.94 | 2.968172 | 0.00236845 | 2.97054 | -0.0004067292 | 55.33217 | -5.488922e-06 |  | 0 | 0 | 28 | 0.0400563 |  |  | 7738 | 2579.333
2826.818 | 2.97075 | 0.003126621 | 2.973877 | -0.001169157 | 55.42781 | -1.57781e-05 |  | 0 | 0 | 28 | 0.0400911 |  |  | 7739 | 2579.667
2830.856 | 2.973733 | 0.003480673 | 2.977214 | -0.0007604618 | 55.50699 | -1.026264e-05 |  | 0 | 0 | 28 | 0.04013135 |  |  | 7740 | 2580
2835.956 | 2.977427 | 0.003122806 | 2.98055 | -0.03532584 | 55.60699 | -0.0004767319 |  | 0 | 0 | 28 | 0.04018121 |  |  | 7741 | 2580.333
2840.377 | 2.980624 | 0.003262281 | 2.983887 | -0.0005915703 | 55.69368 | -7.983404e-06 |  | 0 | 0 | 28 | 0.04022435 |  |  | 7742 | 2580.667
2844.472 | 2.98316 | 0.004063368 | 2.987223 | -0.001498031 | 55.77396 | -2.021635e-05 |  | 0 | 0 | 28 | 0.04025857 |  |  | 7743 | 2581
2849.411 | 2.986944 | 0.003616095 | 2.99056 | -0.001366619 | 55.87081 | -1.84429e-05 |  | 0 | 0 | 28 | 0.04030963 |  |  | 7744 | 2581.333
2854.254 | 2.989837 | 0.004059553 | 2.993896 | -0.0003085204 | 55.96576 | -4.163569e-06 |  | 0 | 0 | 28 | 0.04034868 |  |  | 7745 | 2581.667
2858.813 | 2.992541 | 0.004692554 | 2.997233 | -0.001447562 | 56.05515 | -1.953525e-05 |  | 0 | 0 | 28 | 0.04038516 |  |  | 7746 | 2582
2864.627 | 2.996997 | 0.003572941 | 3.00057 | -0.002491196 | 56.16916 | -3.361938e-05 |  | 0 | 0 | 28 | 0.0404453 |  |  | 7747 | 2582.333
2870.55 | 3.000737 | 0.003168821 | 3.003906 | -0.0003823278 | 56.2853 | -5.159619e-06 |  | 0 | 0 | 28 | 0.04049578 |  |  | 7748 | 2582.667
2875.656 | 3.00426 | 0.002982855 | 3.007243 | 0.0004087844 | 56.3854 | 5.516658e-06 |  | 0 | 0 | 28 | 0.04054332 |  |  | 7749 | 2583
2880.68 | 3.006846 | 0.003733635 | 3.010579 | -0.0005148269 | 56.48393 | -6.947732e-06 |  | 0 | 0 | 28 | 0.04057821 |  |  | 7750 | 2583.333
2885.573 | 3.010848 | 0.003068447 | 3.013916 | -0.006166918 | 56.57986 | -8.322426e-05 |  | 0 | 0 | 28 | 0.04063222 |  |  | 7751 | 2583.667
2890.201 | 3.014417 | 0.002835989 | 3.017253 | -0.0004376701 | 56.67061 | -5.90648e-06 |  | 0 | 0 | 28 | 0.04068039 |  |  | 7752 | 2584
2894.961 | 3.018497 | 0.002091885 | 3.020589 | 0.001252983 | 56.76394 | 1.690936e-05 |  | 0 | 0 | 28 | 0.04073546 |  |  | 7753 | 2584.333
2900.061 | 3.021848 | 0.002077579 | 3.023926 | -3.775819e-05 | 56.86395 | -5.095572e-07 |  | 0 | 0 | 28 | 0.04078068 |  |  | 7754 | 2584.667
2904.922 | 3.024795 | 0.002467394 | 3.027262 | -8.799094e-05 | 56.95926 | -1.187462e-06 |  | 0 | 0 | 28 | 0.04082045 |  |  | 7755 | 2585
2909.353 | 3.028057 | 0.002542257 | 3.030599 | 0.0004605611 | 57.04614 | 6.215399e-06 |  | 0 | 0 | 28 | 0.04086446 |  |  | 7756 | 2585.333
2913.371 | 3.030066 | 0.003869057 | 3.033936 | 0.0007791123 | 57.12493 | 1.051434e-05 |  | 0 | 0 | 28 | 0.04089158 |  |  | 7757 | 2585.667
2918.291 | 3.033907 | 0.003364801 | 3.037272 | 0.001602663 | 57.2214 | 2.162838e-05 |  | 0 | 0 | 28 | 0.04094342 |  |  | 7758 | 2586
2923.111 | 3.037738 | 0.002871036 | 3.040609 | -0.0008777022 | 57.3159 | -1.184483e-05 |  | 0 | 0 | 28 | 0.04099511 |  |  | 7759 | 2586.333
2927.731 | 3.041654 | 0.002291679 | 3.043945 | 0.0007782768 | 57.40649 | 1.050306e-05 |  | 0 | 0 | 28 | 0.04104796 |  |  | 7760 | 2586.667
2933.251 | 3.043842 | 0.003439665 | 3.047282 | 0.0009749848 | 57.51473 | 1.315769e-05 |  | 0 | 0 | 28 | 0.04107749 |  |  | 7761 | 2587
2940.093 | 3.047655 | 0.002963781 | 3.050618 | -7.972472e-05 | 57.64888 | -1.075907e-06 |  | 0 | 0 | 28 | 0.04112894 |  |  | 7762 | 2587.333
2945.279 | 3.052082 | 0.001873016 | 3.053955 | -0.002932714 | 57.75057 | -3.957779e-05 |  | 0 | 0 | 28 | 0.04118869 |  |  | 7763 | 2587.667
2950.078 | 3.055748 | 0.001543999 | 3.057292 | -0.001189004 | 57.84467 | -1.604594e-05 |  | 0 | 0 | 28 | 0.04123816 |  |  | 7764 | 2588
2953.995 | 3.058369 | 0.002259016 | 3.060628 | 0.0004959413 | 57.92146 | 6.692865e-06 |  | 0 | 0 | 28 | 0.04127354 |  |  | 7765 | 2588.333
2958.487 | 3.061087 | 0.002877712 | 3.063965 | 0.000527801 | 58.00954 | 7.122821e-06 |  | 0 | 0 | 28 | 0.04131022 |  |  | 7766 | 2588.667
2962.766 | 3.064202 | 0.003099442 | 3.067302 | 0.0005349542 | 58.09345 | 7.219355e-06 |  | 0 | 0 | 28 | 0.04135226 |  |  | 7767 | 2589
2967.463 | 3.067517 | 0.003120661 | 3.070638 | 0.001432056 | 58.18554 | 1.9326e-05 |  | 0 | 0 | 28 | 0.04139699 |  |  | 7768 | 2589.333
2971.899 | 3.070747 | 0.003227949 | 3.073975 | 0.0005272416 | 58.27253 | 7.115271e-06 |  | 0 | 0 | 28 | 0.04144057 |  |  | 7769 | 2589.667
2976.305 | 3.07418 | 0.00313139 | 3.077311 | 0.001759777 | 58.35893 | 2.374867e-05 |  | 0 | 0 | 28 | 0.04148691 |  |  | 7770 | 2590
2980.873 | 3.077491 | 0.003156185 | 3.080648 | -0.001027393 | 58.4485 | -1.386495e-05 |  | 0 | 0 | 28 | 0.0415316 |  |  | 7771 | 2590.333
2986.495 | 3.081722 | 0.002262115 | 3.083984 | 0.001269935 | 58.55873 | 1.713813e-05 |  | 0 | 0 | 28 | 0.04158869 |  |  | 7772 | 2590.667
2991.989 | 3.084404 | 0.002916574 | 3.087321 | 0.001133754 | 58.66644 | 1.530032e-05 |  | 0 | 0 | 28 | 0.04162489 |  |  | 7773 | 2591
2999.601 | 3.089486 | 0.001171112 | 3.090658 | 0.001070275 | 58.8157 | 1.444366e-05 |  | 0 | 0 | 28 | 0.04169347 |  |  | 7774 | 2591.333
3005.204 | 3.093763 | 0.0002305508 | 3.093994 | 0.0006391182 | 58.92557 | 8.625077e-06 |  | 0 | 0 | 28 | 0.04175119 |  |  | 7775 | 2591.667
3009.84 | 3.096539 | 0.0007920265 | 3.097331 | -0.0002646272 | 59.01647 | -3.571218e-06 |  | 0 | 0 | 28 | 0.04178865 |  |  | 7776 | 2592
3013.572 | 3.099747 | 0.0009205341 | 3.100667 | 0.001135851 | 59.08965 | 1.532862e-05 |  | 0 | 0 | 28 | 0.04183194 |  |  | 7777 | 2592.333
3017.594 | 3.10249 | 0.001514196 | 3.104004 | -3.973455e-05 | 59.16851 | -5.362287e-07 |  | 0 | 0 | 28 | 0.04186896 |  |  | 7778 | 2592.667
3022.462 | 3.105537 | 0.001803875 | 3.107341 | -0.0004425007 | 59.26395 | -5.97167e-06 |  | 0 | 0 | 28 | 0.04191008 |  |  | 7779 | 2593
3026.228 | 3.108509 | 0.002168417 | 3.110677 | -0.0004833265 | 59.33781 | -6.522624e-06 |  | 0 | 0 | 28 | 0.04195018 |  |  | 7780 | 2593.333
3030.651 | 3.112185 | 0.001828671 | 3.114014 | 0.000860828 | 59.42452 | 1.161711e-05 |  | 0 | 0 | 28 | 0.0419998 |  |  | 7781 | 2593.667
3036.38 | 3.115586 | 0.001764298 | 3.11735 | 0.0003863331 | 59.53687 | 5.213671e-06 |  | 0 | 0 | 28 | 0.0420457 |  |  | 7782 | 2594
3042.288 | 3.119595 | 0.001091719 | 3.120687 | 0.00141256 | 59.6527 | 1.906289e-05 |  | 0 | 0 | 28 | 0.0420998 |  |  | 7783 | 2594.333
3046.699 | 3.12257 | 0.001452923 | 3.124023 | 0.0002172224 | 59.73921 | 2.931477e-06 |  | 0 | 0 | 28 | 0.04213995 |  |  | 7784 | 2594.667
3050.986 | 3.125993 | 0.001367092 | 3.12736 | 0.001096882 | 59.82326 | 1.480273e-05 |  | 0 | 0 | 28 | 0.04218614 |  |  | 7785 | 2595
3055.691 | 3.1286 | 0.002096415 | 3.130696 | 2.531284e-05 | 59.91551 | 3.416038e-07 |  | 0 | 0 | 28 | 0.04222132 |  |  | 7786 | 2595.333
3061.13 | 3.132312 | 0.001720905 | 3.134033 | -0.001990665 | 60.02216 | -2.686458e-05 |  | 0 | 0 | 28 | 0.04227142 |  |  | 7787 | 2595.667
3065.648 | 3.1361 | 0.001270294 | 3.13737 | -0.0009308476 | 60.11074 | -1.256205e-05 |  | 0 | 0 | 28 | 0.04232253 |  |  | 7788 | 2596
3070.452 | 3.139071 | 0.001634836 | 3.140706 | 0.001400191 | 60.20494 | 1.889596e-05 |  | 0 | 0 | 28 | 0.04236264 |  |  | 7789 | 2596.333
3074.257 | 3.141729 | 0.002314329 | 3.144043 | -0.0005318794 | 60.27956 | -7.177859e-06 |  | 0 | 0 | 28 | 0.0423985 |  |  | 7790 | 2596.667
3078.949 | 3.144976 | 0.002403736 | 3.14738 | -0.001228788 | 60.37155 | -1.658284e-05 |  | 0 | 0 | 28 | 0.04244232 |  |  | 7791 | 2597
3082.729 | 3.148681 | 0.002035141 | 3.150716 | -0.001884873 | 60.44567 | -2.543688e-05 |  | 0 | 0 | 28 | 0.04249232 |  |  | 7792 | 2597.333
3087.161 | 3.151006 | 0.003047228 | 3.154053 | 0.0008566313 | 60.53257 | 1.156048e-05 |  | 0 | 0 | 28 | 0.04252369 |  |  | 7793 | 2597.667
3092.042 | 3.154453 | 0.002936363 | 3.157389 | -0.0004196813 | 60.62828 | -5.663716e-06 |  | 0 | 0 | 28 | 0.04257022 |  |  | 7794 | 2598
3097.44 | 3.158326 | 0.002399683 | 3.160726 | -0.0001681524 | 60.73413 | -2.269263e-06 |  | 0 | 0 | 28 | 0.04262249 |  |  | 7795 | 2598.333
3103.204 | 3.161827 | 0.002235174 | 3.164063 | 0.0005080798 | 60.84714 | 6.856678e-06 |  | 0 | 0 | 28 | 0.04266973 |  |  | 7796 | 2598.667
3108.404 | 3.166222 | 0.001176596 | 3.167399 | 0.001718454 | 60.94909 | 2.319101e-05 |  | 0 | 0 | 28 | 0.04272905 |  |  | 7797 | 2599
3113.01 | 3.169287 | 0.001448154 | 3.170736 | 0.0001160003 | 61.03942 | 1.565456e-06 |  | 0 | 0 | 28 | 0.04277041 |  |  | 7798 | 2599.333
3117.814 | 3.172821 | 0.001251459 | 3.174072 | -0.0008672494 | 61.1336 | -1.170377e-05 |  | 0 | 0 | 28 | 0.0428181 |  |  | 7799 | 2599.667
3122.847 | 3.175685 | 0.001723528 | 3.177409 | -0.0012839 | 61.23229 | -1.732658e-05 |  | 0 | 0 | 28 | 0.04285675 |  |  | 7800 | 2600
3127.014 | 3.178911 | 0.001834154 | 3.180745 | 0.001026896 | 61.31399 | 1.385824e-05 |  | 0 | 0 | 28 | 0.04290029 |  |  | 7801 | 2600.333
3131.175 | 3.181493 | 0.002588749 | 3.184082 | 0.001336994 | 61.39559 | 1.80431e-05 |  | 0 | 0 | 28 | 0.04293513 |  |  | 7802 | 2600.667
3138.443 | 3.187147 | 0.0002713203 | 3.187419 | 0.0008647325 | 61.5381 | 1.16698e-05 |  | 0 | 0 | 28 | 0.04301144 |  |  | 7803 | 2601
3143.609 | 3.190598 | 0.000156641 | 3.190755 | 0.00080523 | 61.63939 | 1.08668e-05 |  | 0 | 0 | 28 | 0.04305801 |  |  | 7804 | 2601.333
3147.364 | 3.193828 | 0.0002639294 | 3.194092 | 0.001395623 | 61.71302 | 1.883432e-05 |  | 0 | 0 | 28 | 0.04310159 |  |  | 7805 | 2601.667
3151.213 | 3.196045 | 0.001383305 | 3.197429 | 0.002433661 | 61.78849 | 3.284293e-05 |  | 0 | 0 | 28 | 0.04313151 |  |  | 7806 | 2602
3155.266 | 3.199675 | 0.001089811 | 3.200765 | 0.0008396987 | 61.86796 | 1.133197e-05 |  | 0 | 0 | 28 | 0.0431805 |  |  | 7807 | 2602.333
3159.046 | 3.201914 | 0.002187729 | 3.204101 | -0.0004543998 | 61.94209 | -6.13225e-06 |  | 0 | 0 | 28 | 0.04321071 |  |  | 7808 | 2602.667
3162.996 | 3.204943 | 0.002495289 | 3.207438 | 0.000845229 | 62.01952 | 1.14066e-05 |  | 0 | 0 | 28 | 0.04325159 |  |  | 7809 | 2603
3168.595 | 3.209052 | 0.001722574 | 3.210775 | 0.05950982 | 62.12932 | 0.0008031014 |  | 0 | 0 | 28 | 0.04330705 |  |  | 7810 | 2603.333
3174.594 | 3.213379 | 0.000731945 | 3.214111 | 0.003497779 | 62.24695 | 4.72035e-05 |  | 0 | 0 | 28 | 0.04336544 |  |  | 7811 | 2603.667
3180.009 | 3.218147 | 0.0006985665 | 3.217448 | 0.001727353 | 62.35312 | 2.33111e-05 |  | 0 | 0 | 28 | 0.04342978 |  |  | 7812 | 2604
3184.089 | 3.2206 | 0.000184536 | 3.220784 | 0.001460895 | 62.43311 | 1.971519e-05 |  | 0 | 0 | 28 | 0.04346289 |  |  | 7813 | 2604.333
3187.869 | 3.222992 | 0.001128674 | 3.224121 | 0.0008727226 | 62.50723 | 1.177763e-05 |  | 0 | 0 | 28 | 0.04349517 |  |  | 7814 | 2604.667
3192.375 | 3.226304 | 0.001153708 | 3.227458 | -0.0001784739 | 62.59558 | -2.408554e-06 |  | 0 | 0 | 28 | 0.04353986 |  |  | 7815 | 2605
3195.637 | 3.228983 | 0.001811504 | 3.230794 | -0.001380709 | 62.65956 | -1.863305e-05 |  | 0 | 0 | 28 | 0.04357601 |  |  | 7816 | 2605.333
3201.815 | 3.233306 | 0.0008244514 | 3.234131 | 0.002058758 | 62.78069 | 2.778351e-05 |  | 0 | 0 | 28 | 0.04363436 |  |  | 7817 | 2605.667
3207.003 | 3.236593 | 0.0008745193 | 3.237467 | 0.002003005 | 62.88241 | 2.703111e-05 |  | 0 | 0 | 28 | 0.04367872 |  |  | 7818 | 2606
3210.762 | 3.239844 | 0.0009601116 | 3.240804 | 0.0003533646 | 62.95611 | 4.768753e-06 |  | 0 | 0 | 28 | 0.04372259 |  |  | 7819 | 2606.333
3215.059 | 3.242741 | 0.001399994 | 3.244141 | -0.02704096 | 63.04037 | -0.0003649253 |  | 0 | 0 | 28 | 0.04376168 |  |  | 7820 | 2606.667
3219.888 | 3.24592 | 0.00155735 | 3.247477 | 0.002057924 | 63.13506 | 2.777226e-05 |  | 0 | 0 | 28 | 0.04380459 |  |  | 7821 | 2607
3224.607 | 3.249707 | 0.001106501 | 3.250814 | 0.0006738688 | 63.22759 | 9.094046e-06 |  | 0 | 0 | 28 | 0.0438557 |  |  | 7822 | 2607.333
3229.915 | 3.254224 | 7.367134e-05 | 3.254151 | -5.425266e-05 | 63.33167 | -7.321546e-07 |  | 0 | 0 | 28 | 0.04391665 |  |  | 7823 | 2607.667
3234.707 | 3.256831 | 0.0006558895 | 3.257487 | -0.0006705573 | 63.42562 | -9.049356e-06 |  | 0 | 0 | 28 | 0.04395184 |  |  | 7824 | 2608
3239.482 | 3.259785 | 0.001038313 | 3.260823 | 0.001560178 | 63.51926 | 2.105503e-05 |  | 0 | 0 | 28 | 0.0439917 |  |  | 7825 | 2608.333
3244.035 | 3.263204 | 0.0009560586 | 3.26416 | 0.000855565 | 63.60852 | 1.154609e-05 |  | 0 | 0 | 28 | 0.04403784 |  |  | 7826 | 2608.667
3249.164 | 3.267449 | 4.768372e-05 | 3.267497 | 0.0007592596 | 63.7091 | 1.024642e-05 |  | 0 | 0 | 28 | 0.04409513 |  |  | 7827 | 2609
3253.242 | 3.270281 | 0.0005517006 | 3.270833 | 0.0005389668 | 63.78905 | 7.273506e-06 |  | 0 | 0 | 28 | 0.04413335 |  |  | 7828 | 2609.333
3256.87 | 3.272535 | 0.001635313 | 3.27417 | 0.001646619 | 63.86019 | 2.222157e-05 |  | 0 | 0 | 28 | 0.04416376 |  |  | 7829 | 2609.667
3261.258 | 3.274534 | 0.002972841 | 3.277507 | -0.002326912 | 63.94624 | -3.140232e-05 |  | 0 | 0 | 28 | 0.04419074 |  |  | 7830 | 2610
3266.436 | 3.278993 | 0.001849651 | 3.280843 | 0.00018654 | 64.04777 | 2.517408e-06 |  | 0 | 0 | 28 | 0.04425092 |  |  | 7831 | 2610.333
3270.887 | 3.283178 | 0.001002073 | 3.28418 | 0.0007486183 | 64.13504 | 1.010281e-05 |  | 0 | 0 | 28 | 0.04430739 |  |  | 7832 | 2610.667
3274.977 | 3.286064 | 0.001452684 | 3.287516 | 0.0009665418 | 64.21523 | 1.304375e-05 |  | 0 | 0 | 28 | 0.04434634 |  |  | 7833 | 2611
3280.135 | 3.288746 | 0.002106905 | 3.290853 | 0.0008850906 | 64.31637 | 1.194454e-05 |  | 0 | 0 | 28 | 0.04438254 |  |  | 7834 | 2611.333
3285.315 | 3.292977 | 0.001212835 | 3.294189 | 0.0001120242 | 64.41795 | 1.511798e-06 |  | 0 | 0 | 28 | 0.04443963 |  |  | 7835 | 2611.667
3289.771 | 3.295677 | 0.001849413 | 3.297526 | -0.001919804 | 64.50532 | -2.590829e-05 |  | 0 | 0 | 28 | 0.04447607 |  |  | 7836 | 2612
3294.38 | 3.299035 | 0.001827717 | 3.300863 | 0.0003205013 | 64.59569 | 4.325253e-06 |  | 0 | 0 | 28 | 0.04452139 |  |  | 7837 | 2612.333
3298.469 | 3.302386 | 0.001813412 | 3.304199 | -0.0004413672 | 64.67586 | -5.956373e-06 |  | 0 | 0 | 28 | 0.04456661 |  |  | 7838 | 2612.667
3303.622 | 3.306152 | 0.001384258 | 3.307536 | 0.0006272732 | 64.7769 | 8.465225e-06 |  | 0 | 0 | 28 | 0.04461743 |  |  | 7839 | 2613
3308.329 | 3.30907 | 0.001802444 | 3.310872 | -0.0009565126 | 64.86919 | -1.29084e-05 |  | 0 | 0 | 28 | 0.04465681 |  |  | 7840 | 2613.333
3312.415 | 3.312446 | 0.001763105 | 3.314209 | -0.001477247 | 64.94932 | -1.993585e-05 |  | 0 | 0 | 28 | 0.04470237 |  |  | 7841 | 2613.667
3316.464 | 3.315493 | 0.002052784 | 3.317546 | -8.844669e-06 | 65.0287 | -1.193613e-07 |  | 0 | 0 | 28 | 0.04474349 |  |  | 7842 | 2614
3322.004 | 3.318801 | 0.002081156 | 3.320882 | -0.0001190006 | 65.13733 | -1.605946e-06 |  | 0 | 0 | 28 | 0.04478814 |  |  | 7843 | 2614.333
3327.322 | 3.323432 | 0.0007865429 | 3.324219 | -0.0002179353 | 65.24161 | -2.941097e-06 |  | 0 | 0 | 28 | 0.04485064 |  |  | 7844 | 2614.667
3332.155 | 3.326665 | 0.000890255 | 3.327555 | -0.000439927 | 65.33637 | -5.936936e-06 |  | 0 | 0 | 28 | 0.04489427 |  |  | 7845 | 2615
3336.024 | 3.329519 | 0.001372814 | 3.330892 | -0.0003795159 | 65.41223 | -5.121672e-06 |  | 0 | 0 | 28 | 0.04493278 |  |  | 7846 | 2615.333
3341.016 | 3.333128 | 0.001101017 | 3.334228 | -0.0008036057 | 65.51012 | -1.084488e-05 |  | 0 | 0 | 28 | 0.04498148 |  |  | 7847 | 2615.667
3345.185 | 3.335027 | 0.002538681 | 3.337565 | -0.0003581937 | 65.59187 | -4.833924e-06 |  | 0 | 0 | 28 | 0.04500711 |  |  | 7848 | 2616
3349.623 | 3.339615 | 0.001286745 | 3.340902 | 0.001480679 | 65.67888 | 1.998218e-05 |  | 0 | 0 | 28 | 0.04506903 |  |  | 7849 | 2616.333
3354.374 | 3.342701 | 0.001537085 | 3.344238 | 0.0008556717 | 65.77203 | 1.154753e-05 |  | 0 | 0 | 28 | 0.04511068 |  |  | 7850 | 2616.667
3359.115 | 3.346024 | 0.00155139 | 3.347575 | 0.0001825653 | 65.865 | 2.46377e-06 |  | 0 | 0 | 28 | 0.04515551 |  |  | 7851 | 2617
3363.759 | 3.349607 | 0.001304388 | 3.350911 | -0.0005685639 | 65.95605 | -7.672927e-06 |  | 0 | 0 | 28 | 0.04520387 |  |  | 7852 | 2617.333
3368.04 | 3.353362 | 0.0008859635 | 3.354248 | 0.0004529347 | 66.03999 | 6.112479e-06 |  | 0 | 0 | 28 | 0.04525455 |  |  | 7853 | 2617.667
3373.106 | 3.356895 | 0.0006892681 | 3.357585 | -0.0004129898 | 66.13934 | -5.573411e-06 |  | 0 | 0 | 28 | 0.04530223 |  |  | 7854 | 2618
3380.221 | 3.361502 | 0.0005805492 | 3.360921 | -0.001618767 | 66.27884 | -2.184571e-05 |  | 0 | 0 | 28 | 0.0453644 |  |  | 7855 | 2618.333
3384.502 | 3.364942 | 0.0006842613 | 3.364258 | -0.001135395 | 66.36279 | -1.532247e-05 |  | 0 | 0 | 28 | 0.04541082 |  |  | 7856 | 2618.667
3388.393 | 3.367027 | 0.0005674362 | 3.367594 | 0.0009045606 | 66.43908 | 1.22073e-05 |  | 0 | 0 | 28 | 0.04543896 |  |  | 7857 | 2619
3392.194 | 3.370567 | 0.0003633499 | 3.370931 | -0.0002026634 | 66.51361 | -2.734999e-06 |  | 0 | 0 | 28 | 0.04548674 |  |  | 7858 | 2619.333
3396.403 | 3.373729 | 0.0005385876 | 3.374268 | 0.002502428 | 66.59613 | 3.377095e-05 |  | 0 | 0 | 28 | 0.04552941 |  |  | 7859 | 2619.667
3400.354 | 3.376511 | 0.001092911 | 3.377604 | -0.0002097961 | 66.6736 | -2.831257e-06 |  | 0 | 0 | 28 | 0.04556696 |  |  | 7860 | 2620
3404.06 | 3.380023 | 0.0009174347 | 3.380941 | 0.0003628447 | 66.74628 | 4.896689e-06 |  | 0 | 0 | 28 | 0.04561435 |  |  | 7861 | 2620.333
3409.945 | 3.382645 | 0.00163269 | 3.384277 | 0.0005825533 | 66.86166 | 7.861718e-06 |  | 0 | 0 | 28 | 0.04564972 |  |  | 7862 | 2620.667
3415.74 | 3.387523 | 9.131431e-05 | 3.387614 | 0.0006513488 | 66.97529 | 8.790133e-06 |  | 0 | 0 | 28 | 0.04571556 |  |  | 7863 | 2621
3419.681 | 3.390977 | 2.69413e-05 | 3.39095 | 0.0007646701 | 67.05256 | 1.031943e-05 |  | 0 | 0 | 28 | 0.04576218 |  |  | 7864 | 2621.333
3423.089 | 3.393599 | 0.0006883145 | 3.394287 | 0.0001637045 | 67.11939 | 2.209238e-06 |  | 0 | 0 | 28 | 0.04579756 |  |  | 7865 | 2621.667
3427.634 | 3.397704 | 8.058548e-05 | 3.397624 | 0.001811363 | 67.2085 | 2.444485e-05 |  | 0 | 0 | 28 | 0.04585296 |  |  | 7866 | 2622
3432.069 | 3.399335 | 0.001625061 | 3.40096 | -0.0004838392 | 67.29547 | -6.529544e-06 |  | 0 | 0 | 28 | 0.04587497 |  |  | 7867 | 2622.333
3436.732 | 3.403215 | 0.001081467 | 3.404297 | -0.001113647 | 67.3869 | -1.502897e-05 |  | 0 | 0 | 28 | 0.04592733 |  |  | 7868 | 2622.667
3441.697 | 3.40701 | 0.000623703 | 3.407634 | 0.0003711898 | 67.48426 | 5.009309e-06 |  | 0 | 0 | 28 | 0.04597854 |  |  | 7869 | 2623
3445.909 | 3.409234 | 0.001735687 | 3.41097 | 0.0006820021 | 67.56685 | 9.203807e-06 |  | 0 | 0 | 28 | 0.04600856 |  |  | 7870 | 2623.333
3449.488 | 3.412388 | 0.001918077 | 3.414307 | 0.002092536 | 67.63702 | 2.823935e-05 |  | 0 | 0 | 28 | 0.04605113 |  |  | 7871 | 2623.667
3453.962 | 3.415436 | 0.002207756 | 3.417643 | 0.0009787199 | 67.72474 | 1.32081e-05 |  | 0 | 0 | 28 | 0.04609225 |  |  | 7872 | 2624
3459.503 | 3.419716 | 0.00126338 | 3.42098 | 0.001342349 | 67.8334 | 1.811537e-05 |  | 0 | 0 | 28 | 0.04615002 |  |  | 7873 | 2624.333
3464.408 | 3.424319 | 2.622604e-06 | 3.424316 | 0.001308744 | 67.92958 | 1.766186e-05 |  | 0 | 0 | 28 | 0.04621213 |  |  | 7874 | 2624.667
3468.707 | 3.425607 | 0.002046585 | 3.427653 | 0.001045925 | 68.01387 | 1.411504e-05 |  | 0 | 0 | 28 | 0.04622951 |  |  | 7875 | 2625
3471.813 | 3.428929 | 0.002060652 | 3.43099 | -0.0005738137 | 68.07476 | -7.743775e-06 |  | 0 | 0 | 28 | 0.04627434 |  |  | 7876 | 2625.333
3475.896 | 3.431933 | 0.002393246 | 3.434326 | 0.003011394 | 68.15482 | 4.06396e-05 |  | 0 | 0 | 28 | 0.04631489 |  |  | 7877 | 2625.667
3481.267 | 3.435692 | 0.001971245 | 3.437663 | 0.001753085 | 68.26013 | 2.365836e-05 |  | 0 | 0 | 28 | 0.04636561 |  |  | 7878 | 2626
3486.632 | 3.440151 | 0.0008480549 | 3.440999 | -0.0006349143 | 68.36534 | -8.568344e-06 |  | 0 | 0 | 28 | 0.04642579 |  |  | 7879 | 2626.333
3491.324 | 3.443588 | 0.0007479191 | 3.444336 | 0.0009904246 | 68.45734 | 1.336605e-05 |  | 0 | 0 | 28 | 0.04647217 |  |  | 7880 | 2626.667
3495.662 | 3.447128 | 0.0005440712 | 3.447673 | 0.001362285 | 68.5424 | 1.838441e-05 |  | 0 | 0 | 28 | 0.04651995 |  |  | 7881 | 2627
3499.833 | 3.44961 | 0.001398563 | 3.451009 | 0.001882107 | 68.62417 | 2.539956e-05 |  | 0 | 0 | 28 | 0.04655345 |  |  | 7882 | 2627.333
3504.318 | 3.452618 | 0.001727581 | 3.454346 | 0.001412459 | 68.71211 | 1.906153e-05 |  | 0 | 0 | 28 | 0.04659404 |  |  | 7883 | 2627.667
3508.287 | 3.455951 | 0.001731157 | 3.457682 | 0.0007089188 | 68.78994 | 9.567055e-06 |  | 0 | 0 | 28 | 0.04663902 |  |  | 7884 | 2628
3512.6875 | 3.458533 | 0.002485514 | 3.461019 | 0.0001430397 | 68.87623 | 1.93036e-06 |  | 0 | 0 | 28 | 0.04667386 |  |  | 7885 | 2628.333
3516.75 | 3.462013 | 0.002342462 | 3.464355 | -0.00108823 | 68.95588 | -1.468597e-05 |  | 0 | 0 | 28 | 0.04672082 |  |  | 7886 | 2628.667
3521.379 | 3.465267 | 0.002424717 | 3.467692 | 0.0001820074 | 69.04665 | 2.45624e-06 |  | 0 | 0 | 28 | 0.04676474 |  |  | 7887 | 2629
3525.345 | 3.468615 | 0.00241375 | 3.471029 | 0.00130142 | 69.12442 | 1.756302e-05 |  | 0 | 0 | 28 | 0.04680992 |  |  | 7888 | 2629.333
3530.319 | 3.471143 | 0.003221989 | 3.474365 | -0.03855413 | 69.22195 | -0.0005202987 |  | 0 | 0 | 28 | 0.04684404 |  |  | 7889 | 2629.667
3536.341 | 3.476486 | 0.001215696 | 3.477702 | 0.0007129606 | 69.34002 | 9.621601e-06 |  | 0 | 0 | 28 | 0.04691614 |  |  | 7890 | 2630
3541.908 | 3.480002 | 0.001036644 | 3.481038 | 0.0006052704 | 69.44917 | 8.168291e-06 |  | 0 | 0 | 28 | 0.04696358 |  |  | 7891 | 2630.333
3545.91 | 3.483467 | 0.000907898 | 3.484375 | -0.001502213 | 69.52764 | -2.027278e-05 |  | 0 | 0 | 28 | 0.04701035 |  |  | 7892 | 2630.667
3550.468 | 3.486761 | 0.0009508133 | 3.487712 | 0.001462448 | 69.61702 | 1.973614e-05 |  | 0 | 0 | 28 | 0.0470548 |  |  | 7893 | 2631
3556.653 | 3.491428 | 0.0003798008 | 3.491048 | 0.001797796 | 69.73829 | 2.426176e-05 |  | 0 | 0 | 28 | 0.04711779 |  |  | 7894 | 2631.333
3561.061 | 3.493735 | 0.0006501675 | 3.494385 | 0.001051632 | 69.82473 | 1.419206e-05 |  | 0 | 0 | 28 | 0.04714892 |  |  | 7895 | 2631.667
3564.677 | 3.497529 | 0.0001924038 | 3.497721 | 0.001232325 | 69.89563 | 1.663056e-05 |  | 0 | 0 | 28 | 0.04720012 |  |  | 7896 | 2632
3570.105 | 3.500204 | 0.000853777 | 3.501058 | 0.001177277 | 70.00207 | 1.588768e-05 |  | 0 | 0 | 28 | 0.04723622 |  |  | 7897 | 2632.333
3574.035 | 3.504549 | 0.0001547337 | 3.504395 | 0.001279423 | 70.07912 | 1.726616e-05 |  | 0 | 0 | 28 | 0.04729486 |  |  | 7898 | 2632.667
3578.158 | 3.506988 | 0.0007429123 | 3.507731 | -0.02093952 | 70.15996 | -0.0002825846 |  | 0 | 0 | 28 | 0.04732778 |  |  | 7899 | 2633
3583.315 | 3.51069 | 0.0003778935 | 3.511068 | -0.001771668 | 70.26108 | -2.390915e-05 |  | 0 | 0 | 28 | 0.04737773 |  |  | 7900 | 2633.333
3587.401 | 3.5134 | 0.001003742 | 3.514404 | -0.0001679026 | 70.3412 | -2.265892e-06 |  | 0 | 0 | 28 | 0.04741431 |  |  | 7901 | 2633.667
3591.49 | 3.516802 | 0.0009393692 | 3.517741 | 2.392954e-05 | 70.42137 | 3.229358e-07 |  | 0 | 0 | 28 | 0.04746021 |  |  | 7902 | 2634
3595.029 | 3.519412 | 0.001665115 | 3.521077 | 0.0002351893 | 70.49076 | 3.173945e-06 |  | 0 | 0 | 28 | 0.04749544 |  |  | 7903 | 2634.333
3599.179 | 3.522234 | 0.0021801 | 3.524414 | 0.0006665214 | 70.57214 | 8.99489e-06 |  | 0 | 0 | 28 | 0.04753352 |  |  | 7904 | 2634.667
3603.096 | 3.525238 | 0.002512693 | 3.527751 | 0.001109972 | 70.64894 | 1.497937e-05 |  | 0 | 0 | 28 | 0.04757406 |  |  | 7905 | 2635
3607.989 | 3.529086 | 0.002001047 | 3.531087 | -0.0001742728 | 70.74488 | -2.35186e-06 |  | 0 | 0 | 28 | 0.04762599 |  |  | 7906 | 2635.333
3612.659 | 3.532412 | 0.002011776 | 3.534424 | 0.0009104517 | 70.83645 | 1.22868e-05 |  | 0 | 0 | 28 | 0.04767088 |  |  | 7907 | 2635.667
3616.79 | 3.535713 | 0.002047539 | 3.537761 | 0.0006420338 | 70.91745 | 8.664424e-06 |  | 0 | 0 | 28 | 0.04771543 |  |  | 7908 | 2636
3621.178 | 3.538917 | 0.002179623 | 3.541097 | -0.001284358 | 71.00349 | -1.733277e-05 |  | 0 | 0 | 28 | 0.04775867 |  |  | 7909 | 2636.333
3625.891 | 3.542594 | 0.001839876 | 3.544434 | 0.001539181 | 71.09591 | 2.077168e-05 |  | 0 | 0 | 28 | 0.04780828 |  |  | 7910 | 2636.667
3630.875 | 3.546578 | 0.00119257 | 3.54777 | 0.001238952 | 71.19363 | 1.672e-05 |  | 0 | 0 | 28 | 0.04786205 |  |  | 7911 | 2637
3635.857 | 3.55005 | 0.001056433 | 3.551107 | 0.0001494756 | 71.29131 | 2.017215e-06 |  | 0 | 0 | 28 | 0.04790891 |  |  | 7912 | 2637.333
3640.582 | 3.553083 | 0.001360416 | 3.554443 | 0.0001976897 | 71.38396 | 2.667877e-06 |  | 0 | 0 | 28 | 0.04794984 |  |  | 7913 | 2637.667
3644.804 | 3.556752 | 0.001027822 | 3.55778 | -0.001242542 | 71.46674 | -1.676845e-05 |  | 0 | 0 | 28 | 0.04799935 |  |  | 7914 | 2638
3649.268 | 3.559788 | 0.001327992 | 3.561117 | -0.0002201468 | 71.55428 | -2.970942e-06 |  | 0 | 0 | 28 | 0.04804033 |  |  | 7915 | 2638.333
3653.221 | 3.563279 | 0.001174212 | 3.564453 | -0.000865178 | 71.63178 | -1.167582e-05 |  | 0 | 0 | 28 | 0.04808743 |  |  | 7916 | 2638.667
3657.353 | 3.566079 | 0.001710653 | 3.56779 | 0.0008498682 | 71.71279 | 1.146921e-05 |  | 0 | 0 | 28 | 0.04812522 |  |  | 7917 | 2639
3661.48 | 3.568976 | 0.002150297 | 3.571126 | 0.000313519 | 71.79373 | 4.231026e-06 |  | 0 | 0 | 28 | 0.04816432 |  |  | 7918 | 2639.333
3666.142 | 3.572881 | 0.001581669 | 3.574463 | 0.001859833 | 71.88513 | 2.509896e-05 |  | 0 | 0 | 28 | 0.04821702 |  |  | 7919 | 2639.667
3672.191 | 3.576786 | 0.001013041 | 3.5778 | -0.0009533106 | 72.00375 | -1.286519e-05 |  | 0 | 0 | 28 | 0.04826972 |  |  | 7920 | 2640
3676.78 | 3.580599 | 0.0005371571 | 3.581136 | 0.0002675647 | 72.09373 | 3.61086e-06 |  | 0 | 0 | 28 | 0.04832117 |  |  | 7921 | 2640.333
3681.369 | 3.584046 | 0.0004262924 | 3.584473 | -0.001623656 | 72.18371 | -2.191169e-05 |  | 0 | 0 | 28 | 0.0483677 |  |  | 7922 | 2640.667
3685.742 | 3.587651 | 0.0001580715 | 3.587809 | 0.0005486163 | 72.26946 | 7.403729e-06 |  | 0 | 0 | 28 | 0.04841635 |  |  | 7923 | 2641
3689.386 | 3.590312 | 0.0008337498 | 3.591146 | -0.002941544 | 72.3409 | -3.969695e-05 |  | 0 | 0 | 28 | 0.04845225 |  |  | 7924 | 2641.333
3693.269 | 3.593498 | 0.0009839534 | 3.594482 | -0.001189385 | 72.41704 | -1.605108e-05 |  | 0 | 0 | 28 | 0.04849525 |  |  | 7925 | 2641.667
3697.743 | 3.596467 | 0.00135231 | 3.597819 | 0.001706605 | 72.50476 | 2.30311e-05 |  | 0 | 0 | 28 | 0.04853531 |  |  | 7926 | 2642
3702.659 | 3.599632 | 0.001523733 | 3.601155 | -0.0003261236 | 72.60116 | -4.401128e-06 |  | 0 | 0 | 28 | 0.04857803 |  |  | 7927 | 2642.333
3707.705 | 3.604077 | 0.0004150868 | 3.604492 | 0.001191113 | 72.70009 | 1.60744e-05 |  | 0 | 0 | 28 | 0.04863802 |  |  | 7928 | 2642.667
3712.801 | 3.60815 | 0.0003216267 | 3.607829 | 0.002135191 | 72.80002 | 2.881499e-05 |  | 0 | 0 | 28 | 0.04869299 |  |  | 7929 | 2643
3717.181 | 3.611069 | 9.655952e-05 | 3.611165 | -0.000273786 | 72.8859 | -3.694817e-06 |  | 0 | 0 | 28 | 0.04873237 |  |  | 7930 | 2643.333
3721.526 | 3.614155 | 0.000346899 | 3.614502 | 0.001146475 | 72.97109 | 1.5472e-05 |  | 0 | 0 | 28 | 0.04877402 |  |  | 7931 | 2643.667
3725.026 | 3.617163 | 0.0006759167 | 3.617839 | 0.001210171 | 73.03972 | 1.63316e-05 |  | 0 | 0 | 28 | 0.04881461 |  |  | 7932 | 2644
3729.232 | 3.619756 | 0.001419544 | 3.621175 | -0.0006023095 | 73.1222 | -8.128334e-06 |  | 0 | 0 | 28 | 0.0488496 |  |  | 7933 | 2644.333
3733.489 | 3.623711 | 0.000800848 | 3.624512 | 0.0002580116 | 73.20567 | 3.481938e-06 |  | 0 | 0 | 28 | 0.04890298 |  |  | 7934 | 2644.667
3737.688 | 3.626028 | 0.001820087 | 3.627848 | -0.0007146945 | 73.288 | -9.645e-06 |  | 0 | 0 | 28 | 0.04893426 |  |  | 7935 | 2645
3742.509 | 3.630177 | 0.001008034 | 3.631185 | -0.0006546998 | 73.38253 | -8.835354e-06 |  | 0 | 0 | 28 | 0.04899024 |  |  | 7936 | 2645.333
3747.025 | 3.633471 | 0.001050949 | 3.634522 | 0.001762499 | 73.47108 | 2.378541e-05 |  | 0 | 0 | 28 | 0.04903469 |  |  | 7937 | 2645.667
3750.596 | 3.636939 | 0.0009186268 | 3.637858 | -0.0008953843 | 73.5411 | -1.208346e-05 |  | 0 | 0 | 28 | 0.0490815 |  |  | 7938 | 2646
3756.3 | 3.640348 | 0.0008468628 | 3.641195 | 0.0006974463 | 73.65295 | 9.412231e-06 |  | 0 | 0 | 28 | 0.0491275 |  |  | 7939 | 2646.333
3761.502 | 3.644231 | 0.0002996921 | 3.644531 | 0.0004977292 | 73.75495 | 6.716993e-06 |  | 0 | 0 | 28 | 0.04917991 |  |  | 7940 | 2646.667
3765.925 | 3.647443 | 0.0004248619 | 3.647868 | 3.399391e-05 | 73.84166 | 4.587572e-07 |  | 0 | 0 | 28 | 0.04922325 |  |  | 7941 | 2647
3769.887 | 3.649975 | 0.001229286 | 3.651204 | 0.0005435915 | 73.91935 | 7.335917e-06 |  | 0 | 0 | 28 | 0.04925742 |  |  | 7942 | 2647.333
3774.072 | 3.653301 | 0.001240015 | 3.654541 | 1.402293e-06 | 74.00141 | 1.892433e-08 |  | 0 | 0 | 28 | 0.04930231 |  |  | 7943 | 2647.667
3777.991 | 3.657113 | 0.00076437 | 3.657878 | -0.0001759132 | 74.07825 | -2.373998e-06 |  | 0 | 0 | 28 | 0.04935376 |  |  | 7944 | 2648
3781.649 | 3.660082 | 0.001132488 | 3.661214 | 0.0002955536 | 74.14998 | 3.988578e-06 |  | 0 | 0 | 28 | 0.04939381 |  |  | 7945 | 2648.333
3787.166 | 3.663193 | 0.001357794 | 3.664551 | 3.642017e-05 | 74.25815 | 4.915002e-07 |  | 0 | 0 | 28 | 0.0494358 |  |  | 7946 | 2648.667
3790.911 | 3.666691 | 0.001196861 | 3.667888 | 0.001282958 | 74.33158 | 1.731387e-05 |  | 0 | 0 | 28 | 0.049483 |  |  | 7947 | 2649
3795.301 | 3.669956 | 0.001268148 | 3.671224 | -0.0001705232 | 74.41766 | -2.301257e-06 |  | 0 | 0 | 28 | 0.04952707 |  |  | 7948 | 2649.333
3800.873 | 3.67355 | 0.001010656 | 3.67456 | 5.189943e-05 | 74.52693 | 7.003972e-07 |  | 0 | 0 | 28 | 0.04957557 |  |  | 7949 | 2649.667
3805.116 | 3.67767 | 0.0002274513 | 3.677897 | -0.0006312201 | 74.61013 | -8.51849e-06 |  | 0 | 0 | 28 | 0.04963117 |  |  | 7950 | 2650
3808.932 | 3.680177 | 0.00105691 | 3.681234 | -0.001594376 | 74.68494 | -2.151655e-05 |  | 0 | 0 | 28 | 0.049665 |  |  | 7951 | 2650.333
3813.536 | 3.683825 | 0.0007457733 | 3.68457 | 0.001325381 | 74.77522 | 1.788639e-05 |  | 0 | 0 | 28 | 0.04971423 |  |  | 7952 | 2650.667
3817.795 | 3.686764 | 0.00114274 | 3.687907 | 0.001241266 | 74.85872 | 1.675122e-05 |  | 0 | 0 | 28 | 0.0497539 |  |  | 7953 | 2651
3822.244 | 3.689303 | 0.001940012 | 3.691243 | 0.001268991 | 74.94597 | 1.712539e-05 |  | 0 | 0 | 28 | 0.04978817 |  |  | 7954 | 2651.333
3826.333 | 3.693384 | 0.001196146 | 3.69458 | 8.076475e-05 | 75.02614 | 1.089943e-06 |  | 0 | 0 | 28 | 0.04984324 |  |  | 7955 | 2651.667
3830.198 | 3.69583 | 0.002086639 | 3.697917 | -0.001624004 | 75.10192 | -2.191638e-05 |  | 0 | 0 | 28 | 0.04987625 |  |  | 7956 | 2652
3834.198 | 3.699814 | 0.001439094 | 3.701253 | -0.000321331 | 75.18036 | -4.33645e-06 |  | 0 | 0 | 28 | 0.04993001 |  |  | 7957 | 2652.333
3839.564 | 3.703433 | 0.001156568 | 3.70459 | 0.001970047 | 75.28557 | 2.658633e-05 |  | 0 | 0 | 28 | 0.04997886 |  |  | 7958 | 2652.667
3844.369 | 3.706902 | 0.001024246 | 3.707926 | 0.0004473328 | 75.37978 | 6.03688e-06 |  | 0 | 0 | 28 | 0.05002567 |  |  | 7959 | 2653
3848.101 | 3.710314 | 0.0009489059 | 3.711263 | 0.001048386 | 75.45295 | 1.414826e-05 |  | 0 | 0 | 28 | 0.05007171 |  |  | 7960 | 2653.333
3852.553 | 3.713522 | 0.001077652 | 3.7146 | -0.0003035277 | 75.54025 | -4.09619e-06 |  | 0 | 0 | 28 | 0.05011501 |  |  | 7961 | 2653.667
3857.151 | 3.71742 | 0.0005161762 | 3.717936 | 0.0002815818 | 75.63042 | 3.800025e-06 |  | 0 | 0 | 28 | 0.05016761 |  |  | 7962 | 2654
3860.501 | 3.719759 | 0.00151372 | 3.721273 | -0.00166757 | 75.6961 | -2.250432e-05 |  | 0 | 0 | 28 | 0.05019918 |  |  | 7963 | 2654.333
3865.663 | 3.723643 | 0.0009665489 | 3.724609 | -0.001477657 | 75.79732 | -1.994139e-05 |  | 0 | 0 | 28 | 0.05025159 |  |  | 7964 | 2654.667
3871.541 | 3.727813 | 0.000133276 | 3.727946 | 0.001018771 | 75.91256 | 1.37486e-05 |  | 0 | 0 | 28 | 0.05030786 |  |  | 7965 | 2655
3876.267 | 3.731006 | 0.0002760887 | 3.731282 | 0.002495653 | 76.00524 | 3.367952e-05 |  | 0 | 0 | 28 | 0.05035096 |  |  | 7966 | 2655.333
3879.485 | 3.734779 | 0.0001602173 | 3.734619 | 0.0002383445 | 76.06834 | 3.216525e-06 |  | 0 | 0 | 28 | 0.05040188 |  |  | 7967 | 2655.667
3883.496 | 3.737322 | 0.0006337166 | 3.737956 | -0.02190954 | 76.14698 | -0.0002956753 |  | 0 | 0 | 28 | 0.0504362 |  |  | 7968 | 2656
3886.966 | 3.739919 | 0.001373768 | 3.741292 | 0.00115306 | 76.21502 | 1.556086e-05 |  | 0 | 0 | 28 | 0.05047124 |  |  | 7969 | 2656.333
3892.984 | 3.744829 | 0.0001997948 | 3.744629 | -0.001022961 | 76.33301 | -1.380514e-05 |  | 0 | 0 | 28 | 0.0505375 |  |  | 7970 | 2656.667
3897.242 | 3.747833 | 0.0001327991 | 3.747966 | -0.0005946845 | 76.41651 | -8.025432e-06 |  | 0 | 0 | 28 | 0.05057804 |  |  | 7971 | 2657
3902.094 | 3.751195 | 0.0001075268 | 3.751302 | -0.0001635877 | 76.51166 | -2.207661e-06 |  | 0 | 0 | 28 | 0.05062341 |  |  | 7972 | 2657.333
3906.752 | 3.754814 | 0.0001749992 | 3.754639 | 0.000482098 | 76.60298 | 6.506045e-06 |  | 0 | 0 | 28 | 0.05067225 |  |  | 7973 | 2657.667
3910.147 | 3.757889 | 8.606911e-05 | 3.757975 | 0.0004683175 | 76.66955 | 6.320075e-06 |  | 0 | 0 | 28 | 0.05071376 |  |  | 7974 | 2658
3913.002 | 3.760149 | 0.001162291 | 3.761312 | 0.002433096 | 76.72552 | 3.283531e-05 |  | 0 | 0 | 28 | 0.05074426 |  |  | 7975 | 2658.333
3917.53 | 3.7628 | 0.001848936 | 3.764648 | 0.001744294 | 76.8143 | 2.353973e-05 |  | 0 | 0 | 28 | 0.05078002 |  |  | 7976 | 2658.667
3922.666 | 3.766876 | 0.001108646 | 3.767985 | -0.001706911 | 76.91501 | -2.303524e-05 |  | 0 | 0 | 28 | 0.05083504 |  |  | 7977 | 2659
3927.356 | 3.771486 | 0.0001647472 | 3.771322 | -0.01896533 | 77.00697 | -0.0002559424 |  | 0 | 0 | 28 | 0.05089725 |  |  | 7978 | 2659.333
3931.106 | 3.773074 | 0.001584053 | 3.774658 | -0.0005167433 | 77.08051 | -6.973594e-06 |  | 0 | 0 | 28 | 0.05091868 |  |  | 7979 | 2659.667
3935.36 | 3.776529 | 0.001466036 | 3.777995 | 0.00106162 | 77.16392 | 1.432686e-05 |  | 0 | 0 | 28 | 0.0509653 |  |  | 7980 | 2660
3940.32 | 3.780717 | 0.0006146431 | 3.781331 | -0.00226439 | 77.26117 | -3.055857e-05 |  | 0 | 0 | 28 | 0.05102182 |  |  | 7981 | 2660.333
3944.684 | 3.783746 | 0.0009222031 | 3.784668 | 0.001596011 | 77.34675 | 2.15386e-05 |  | 0 | 0 | 28 | 0.05106269 |  |  | 7982 | 2660.667
3949.426 | 3.787955 | 4.959107e-05 | 3.788005 | -5.924102e-05 | 77.43973 | -7.99474e-07 |  | 0 | 0 | 28 | 0.0511195 |  |  | 7983 | 2661
3953.429 | 3.790855 | 0.0004856586 | 3.791341 | -0.000947681 | 77.51821 | -1.278922e-05 |  | 0 | 0 | 28 | 0.05115864 |  |  | 7984 | 2661.333
3956.762 | 3.794324 | 0.0003533363 | 3.794678 | -0.002017446 | 77.58357 | -2.7226e-05 |  | 0 | 0 | 28 | 0.05120546 |  |  | 7985 | 2661.667
3960.389 | 3.796724 | 0.001290321 | 3.798014 | -0.002055818 | 77.65468 | -2.774383e-05 |  | 0 | 0 | 28 | 0.05123784 |  |  | 7986 | 2662
3964.631 | 3.799653 | 0.001697779 | 3.801351 | -0.0008040731 | 77.73786 | -1.085119e-05 |  | 0 | 0 | 28 | 0.05127737 |  |  | 7987 | 2662.333
3969.059 | 3.803666 | 0.001021862 | 3.804687 | -0.001239628 | 77.82469 | -1.672913e-05 |  | 0 | 0 | 28 | 0.05133152 |  |  | 7988 | 2662.667
3972.827 | 3.806623 | 0.001400948 | 3.808024 | 0.001763345 | 77.89856 | 2.379683e-05 |  | 0 | 0 | 28 | 0.05137143 |  |  | 7989 | 2663
3976.55 | 3.809284 | 0.002076626 | 3.811361 | -0.001177854 | 77.97157 | -1.589547e-05 |  | 0 | 0 | 28 | 0.05140734 |  |  | 7990 | 2663.333
3980.983 | 3.813053 | 0.001643896 | 3.814697 | -0.0007318638 | 78.0585 | -9.876705e-06 |  | 0 | 0 | 28 | 0.05145821 |  |  | 7991 | 2663.667
3986.666 | 3.816762 | 0.001271963 | 3.818034 | 0.001681206 | 78.16993 | 2.268834e-05 |  | 0 | 0 | 28 | 0.05150826 |  |  | 7992 | 2664
3991.525 | 3.820753 | 0.0006172657 | 3.82137 | -0.0006955094 | 78.26519 | -9.386091e-06 |  | 0 | 0 | 28 | 0.05156212 |  |  | 7993 | 2664.333
3995.87 | 3.824251 | 0.0004563332 | 3.824707 | 0.0003257862 | 78.35039 | 4.396575e-06 |  | 0 | 0 | 28 | 0.05160932 |  |  | 7994 | 2664.667
3999.361 | 3.827055 | 0.0009891987 | 3.828044 | -0.0005140236 | 78.41885 | -6.93689e-06 |  | 0 | 0 | 28 | 0.05164716 |  |  | 7995 | 2665
4002.707 | 3.828825 | 0.00255537 | 3.83138 | 0.0001143511 | 78.48445 | 1.5432e-06 |  | 0 | 0 | 28 | 0.05167105 |  |  | 7996 | 2665.333
4007.502 | 3.833005 | 0.001711369 | 3.834717 | 7.36116e-05 | 78.57848 | 9.934088e-07 |  | 0 | 0 | 28 | 0.05172747 |  |  | 7997 | 2665.667
4011.477 | 3.836714 | 0.001339436 | 3.838053 | 0.001219454 | 78.6564 | 1.645687e-05 |  | 0 | 0 | 28 | 0.05177752 |  |  | 7998 | 2666
4014.9 | 3.839046 | 0.002344131 | 3.84139 | 0.0001390052 | 78.72352 | 1.875913e-06 |  | 0 | 0 | 28 | 0.05180898 |  |  | 7999 | 2666.333
4019.003 | 3.842711 | 0.002015114 | 3.844727 | -0.002287123 | 78.80398 | -3.086536e-05 |  | 0 | 0 | 28 | 0.05185845 |  |  | 8000 | 2666.667
4024.502 | 3.845901 | 0.002161741 | 3.848063 | -0.001498903 | 78.9118 | -2.022811e-05 |  | 0 | 0 | 28 | 0.0519015 |  |  | 8001 | 2667
4029.17 | 3.850154 | 0.001245975 | 3.8514 | -0.0001480397 | 79.00333 | -1.997837e-06 |  | 0 | 0 | 28 | 0.05195889 |  |  | 8002 | 2667.333
4033.14 | 3.853676 | 0.001060009 | 3.854736 | 0.0008722216 | 79.08118 | 1.177087e-05 |  | 0 | 0 | 28 | 0.05200643 |  |  | 8003 | 2667.667
4037.214 | 3.856712 | 0.001360416 | 3.858073 | 0.001444607 | 79.16107 | 1.949537e-05 |  | 0 | 0 | 28 | 0.0520474 |  |  | 8004 | 2668
4041.082 | 3.859545 | 0.001864433 | 3.861409 | -0.0004676062 | 79.2369 | -6.310474e-06 |  | 0 | 0 | 28 | 0.05208563 |  |  | 8005 | 2668.333
4045.708 | 3.863368 | 0.001378059 | 3.864746 | -0.0008270284 | 79.3276 | -1.116098e-05 |  | 0 | 0 | 28 | 0.05213722 |  |  | 8006 | 2668.667
4050.566 | 3.866977 | 0.001106262 | 3.868083 | -0.0001287261 | 79.42287 | -1.737194e-06 |  | 0 | 0 | 28 | 0.05218592 |  |  | 8007 | 2669
4054.566 | 3.870256 | 0.001163244 | 3.871419 | -0.0007862538 | 79.50129 | -1.061071e-05 |  | 0 | 0 | 28 | 0.05223018 |  |  | 8008 | 2669.333
4058.383 | 3.873954 | 0.0008020401 | 3.874756 | -0.0002820565 | 79.57614 | -3.806431e-06 |  | 0 | 0 | 28 | 0.05228008 |  |  | 8009 | 2669.667
4062.383 | 3.876157 | 0.001935721 | 3.878093 | 0.0016304 | 79.65457 | 2.20027e-05 |  | 0 | 0 | 28 | 0.05230981 |  |  | 8010 | 2670
4065.799 | 3.879415 | 0.00201416 | 3.881429 | -0.0006032327 | 79.72156 | -8.140792e-06 |  | 0 | 0 | 28 | 0.05235378 |  |  | 8011 | 2670.333
4069.371 | 3.882276 | 0.002489805 | 3.884766 | 0.0008450493 | 79.79159 | 1.140417e-05 |  | 0 | 0 | 28 | 0.05239239 |  |  | 8012 | 2670.667
4073.439 | 3.885294 | 0.002808094 | 3.888102 | 0.0003127493 | 79.87136 | 4.220638e-06 |  | 0 | 0 | 28 | 0.05243312 |  |  | 8013 | 2671
4077.454 | 3.888438 | 0.003000975 | 3.891439 | -0.0008144033 | 79.95008 | -1.09906e-05 |  | 0 | 0 | 28 | 0.05247554 |  |  | 8014 | 2671.333
4083.753 | 3.893269 | 0.00150609 | 3.894775 | -0.001435599 | 80.07358 | -1.93738e-05 |  | 0 | 0 | 28 | 0.05254075 |  |  | 8015 | 2671.667
4088.306 | 3.897564 | 0.0005476475 | 3.898112 | -0.0004645693 | 80.16287 | -6.269492e-06 |  | 0 | 0 | 28 | 0.05259871 |  |  | 8016 | 2672
4087.383 | 3.900869 | 0.0005795956 | 3.901449 | 0.001701358 | 80.14477 | 2.296029e-05 |  | 0 | 0 | 28 | 0.0526433 |  |  | 8017 | 2672.333
3628.393 | 3.917441 | 0.01265621 | 3.904785 | 0.003420851 | 71.14495 | 4.616533e-05 |  | 0 | 0 | 28 | 0.05286695 |  |  | 8018 | 2672.667
23.79635 | 3.917102 | 0.01072145 | 3.90638 | 0.002860144 | 0.4665951 | 3.859843e-05 |  | 0 | 0 | 28 | 0.05286237 |  |  | 8019 | 2673
25.83095 | 3.917595 | 0.01121497 | 3.90638 | -0.0002915133 | 0.5064893 | -3.934052e-06 |  | 1 | 0 | 28 | 0.05286903 |  |  | 8020 | 2673.333
26.84859 | 3.915961 | 0.009580612 | 3.90638 | 0.0004510635 | 0.5264429 | 6.087226e-06 |  | 1 | 0 | 28 | 0.05284698 |  |  | 8021 | 2673.667
34.20484 | 3.909781 | 0.003400803 | 3.90638 | 0.002411983 | 0.6706831 | 3.255037e-05 |  | 1 | 1 | 29 | 0.05276358 |  |  | 8022 | 2674
34.93927 | 3.913593 | 0.003974199 | 3.909619 | 0.001711373 | 0.6850837 | 2.309545e-05 |  | 0 | 0 | 29 | 0.05281503 |  |  | 8023 | 2674.333
35.4557 | 3.917116 | 0.004160166 | 3.912956 | 6.449085e-05 | 0.6952097 | 8.703218e-07 |  | 0 | 0 | 29 | 0.05286256 |  |  | 8024 | 2674.667
35.99862 | 3.920313 | 0.004020691 | 3.916292 | 0.0003391299 | 0.7058553 | 4.576651e-06 |  | 0 | 0 | 29 | 0.05290571 |  |  | 8025 | 2675
36.27883 | 3.923242 | 0.003613234 | 3.919629 | 0.001390632 | 0.7113496 | 1.876696e-05 |  | 0 | 0 | 29 | 0.05294524 |  |  | 8026 | 2675.333
37.12147 | 3.926904 | 0.003938675 | 3.922965 | -0.001867307 | 0.727872 | -2.519983e-05 |  | 0 | 0 | 29 | 0.05299466 |  |  | 8027 | 2675.667
36.77588 | 3.929572 | 0.003269911 | 3.926302 | -0.0005321145 | 0.7210957 | -7.181033e-06 |  | 0 | 0 | 29 | 0.05303066 |  |  | 8028 | 2676
37.09525 | 3.932995 | 0.00335598 | 3.929639 | -0.001586929 | 0.7273579 | -2.141605e-05 |  | 0 | 0 | 29 | 0.05307685 |  |  | 8029 | 2676.333
37.55061 | 3.936503 | 0.003527641 | 3.932975 | -0.002489284 | 0.7362865 | -3.359358e-05 |  | 0 | 0 | 29 | 0.0531242 |  |  | 8030 | 2676.667
37.16379 | 3.938792 | 0.002479792 | 3.936312 | -0.0009255993 | 0.7287017 | -1.249122e-05 |  | 0 | 0 | 29 | 0.05315509 |  |  | 8031 | 2677
37.25693 | 3.9421 | 0.00245142 | 3.939648 | -0.02361299 | 0.7305281 | -0.0003186638 |  | 0 | 0 | 29 | 0.05319973 |  |  | 8032 | 2677.333
38.41231 | 3.946252 | 0.003266811 | 3.942985 | -0.0005051174 | 0.7531825 | -6.8167e-06 |  | 0 | 0 | 29 | 0.05325576 |  |  | 8033 | 2677.667
38.60049 | 3.949978 | 0.003656626 | 3.946322 | 0.0003212083 | 0.7568724 | 4.334794e-06 |  | 0 | 0 | 29 | 0.05330605 |  |  | 8034 | 2678
38.09953 | 3.953011 | 0.00335288 | 3.949658 | -0.002346107 | 0.7470497 | -3.166136e-05 |  | 0 | 0 | 29 | 0.05334698 |  |  | 8035 | 2678.333
38.39137 | 3.956069 | 0.003073931 | 3.952995 | -0.0003771174 | 0.752772 | -5.089304e-06 |  | 0 | 0 | 29 | 0.05338824 |  |  | 8036 | 2678.667
38.69814 | 3.959749 | 0.003417254 | 3.956331 | -0.000979123 | 0.758787 | -1.321354e-05 |  | 0 | 0 | 29 | 0.05343791 |  |  | 8037 | 2679
38.24886 | 3.961863 | 0.002194405 | 3.959668 | -0.001989999 | 0.7499776 | -2.685559e-05 |  | 0 | 0 | 29 | 0.05346643 |  |  | 8038 | 2679.333
38.97247 | 3.96575 | 0.002745152 | 3.963005 | -0.0002646506 | 0.7641661 | -3.571533e-06 |  | 0 | 0 | 29 | 0.05351889 |  |  | 8039 | 2679.667
39.29786 | 3.969716 | 0.003374577 | 3.966341 | 0.0005317202 | 0.7705462 | 7.175711e-06 |  | 0 | 0 | 29 | 0.05357241 |  |  | 8040 | 2680
39.32158 | 3.972902 | 0.003224611 | 3.969678 | 0.0006918386 | 0.7710114 | 9.336553e-06 |  | 0 | 0 | 29 | 0.05361542 |  |  | 8041 | 2680.333
38.89097 | 3.97601 | 0.002995729 | 3.973014 | -0.01779208 | 0.7625681 | -0.000240109 |  | 0 | 0 | 29 | 0.05365736 |  |  | 8042 | 2680.667
38.82896 | 3.979104 | 0.002752543 | 3.976351 | -0.001624357 | 0.7613521 | -2.192115e-05 |  | 0 | 0 | 29 | 0.0536991 |  |  | 8043 | 2681
39.24286 | 3.982293 | 0.002606153 | 3.979688 | -0.0001196068 | 0.7694678 | -1.614127e-06 |  | 0 | 0 | 29 | 0.05374215 |  |  | 8044 | 2681.333
38.71665 | 3.984643 | 0.001619101 | 3.983024 | -0.0001064647 | 0.75915 | -1.43677e-06 |  | 0 | 0 | 29 | 0.05377386 |  |  | 8045 | 2681.667
39.51605 | 3.98901 | 0.002649069 | 3.986361 | -0.0005648888 | 0.7748246 | -7.62333e-06 |  | 0 | 0 | 29 | 0.05383279 |  |  | 8046 | 2682
39.3638 | 3.993119 | 0.003421784 | 3.989697 | 4.169191e-05 | 0.7718393 | 5.626439e-07 |  | 0 | 0 | 29 | 0.05388825 |  |  | 8047 | 2682.333
39.59091 | 3.996216 | 0.003182173 | 3.993034 | 0.0001423254 | 0.7762923 | 1.920721e-06 |  | 0 | 0 | 29 | 0.05393004 |  |  | 8048 | 2682.667
39.60392 | 3.999524 | 0.003153563 | 3.99637 | 0.0003240757 | 0.7765475 | 4.373491e-06 |  | 0 | 0 | 29 | 0.05397469 |  |  | 8049 | 2683
39.95555 | 4.002335 | 0.002628088 | 3.999707 | 0.0009991569 | 0.7834423 | 1.34839e-05 |  | 0 | 0 | 29 | 0.05401262 |  |  | 8050 | 2683.333
39.48359 | 4.006748 | 0.003704548 | 4.003044 | 0.001286498 | 0.7741879 | 1.736165e-05 |  | 0 | 0 | 29 | 0.05407217 |  |  | 8051 | 2683.667
39.79794 | 4.009133 | 0.002753258 | 4.00638 | -0.001145581 | 0.7803518 | -1.545993e-05 |  | 0 | 0 | 29 | 0.05410436 |  |  | 8052 | 2684
39.31464 | 4.011394 | 0.001676559 | 4.009717 | 0.0005317874 | 0.7708754 | 7.176617e-06 |  | 0 | 0 | 29 | 0.05413487 |  |  | 8053 | 2684.333
39.3982 | 4.015524 | 0.00247097 | 4.013054 | -0.000516327 | 0.7725138 | -6.967976e-06 |  | 0 | 0 | 29 | 0.05419061 |  |  | 8054 | 2684.667
39.56705 | 4.01864 | 0.002249718 | 4.01639 | 0.0005994494 | 0.7758246 | 8.089736e-06 |  | 0 | 0 | 29 | 0.05423265 |  |  | 8055 | 2685
39.78631 | 4.021815 | 0.002088547 | 4.019727 | 0.000893259 | 0.7801237 | 1.205478e-05 |  | 0 | 0 | 29 | 0.05427551 |  |  | 8056 | 2685.333
40.11003 | 4.026446 | 0.00338316 | 4.023063 | 0.0007857236 | 0.7864711 | 1.060356e-05 |  | 0 | 0 | 29 | 0.05433801 |  |  | 8057 | 2685.667
39.33845 | 4.028617 | 0.002217293 | 4.026399 | 0.001014773 | 0.7713421 | 1.369465e-05 |  | 0 | 0 | 29 | 0.0543673 |  |  | 8058 | 2686
39.641 | 4.033077 | 0.003340244 | 4.029736 | 0.0007826327 | 0.7772745 | 1.056184e-05 |  | 0 | 0 | 29 | 0.05442748 |  |  | 8059 | 2686.333
38.8821 | 4.035498 | 0.002424717 | 4.033073 | 0.00103329 | 0.7623941 | 1.394453e-05 |  | 0 | 0 | 29 | 0.05446016 |  |  | 8060 | 2686.667
39.1009 | 4.038438 | 0.002028465 | 4.036409 | 0.0005308116 | 0.7666844 | 7.163449e-06 |  | 0 | 0 | 29 | 0.05449983 |  |  | 8061 | 2687
39.35858 | 4.04181 | 0.002063751 | 4.039746 | 0.001321849 | 0.7717368 | 1.783872e-05 |  | 0 | 0 | 29 | 0.05454534 |  |  | 8062 | 2687.333
39.3811 | 4.04554 | 0.002457142 | 4.043083 | 0.001265679 | 0.7721785 | 1.708068e-05 |  | 0 | 0 | 29 | 0.05459568 |  |  | 8063 | 2687.667
39.38445 | 4.048633 | 0.002214432 | 4.046419 | 0.0007286926 | 0.772244 | 9.833908e-06 |  | 0 | 0 | 29 | 0.05463743 |  |  | 8064 | 2688
39.31294 | 4.052114 | 0.002357483 | 4.049756 | 0.0007327534 | 0.770842 | 9.888711e-06 |  | 0 | 0 | 29 | 0.0546844 |  |  | 8065 | 2688.333
39.39637 | 4.055661 | 0.002568722 | 4.053093 | 0.001523185 | 0.7724779 | 2.05558e-05 |  | 0 | 0 | 29 | 0.05473227 |  |  | 8066 | 2688.667
38.96202 | 4.057792 | 0.001363754 | 4.056429 | -3.732582e-05 | 0.7639612 | -5.037222e-07 |  | 0 | 0 | 29 | 0.05476103 |  |  | 8067 | 2689
39.27613 | 4.061279 | 0.001513481 | 4.059766 | 0.0005171889 | 0.7701202 | 6.979607e-06 |  | 0 | 0 | 29 | 0.05480809 |  |  | 8068 | 2689.333
38.86434 | 4.064269 | 0.001166821 | 4.063102 | 0.001975949 | 0.7620458 | 2.666597e-05 |  | 0 | 0 | 29 | 0.05484843 |  |  | 8069 | 2689.667
39.16407 | 4.067824 | 0.001385212 | 4.066439 | 0.00248321 | 0.7679229 | 3.351161e-05 |  | 0 | 0 | 29 | 0.05489641 |  |  | 8070 | 2690
38.83173 | 4.071615 | 0.001839161 | 4.069776 | 0.002915498 | 0.7614064 | 3.934545e-05 |  | 0 | 0 | 29 | 0.05494757 |  |  | 8071 | 2690.333
39.2999 | 4.075159 | 0.002047062 | 4.073112 | 0.001394938 | 0.7705864 | 1.882507e-05 |  | 0 | 0 | 29 | 0.0549954 |  |  | 8072 | 2690.667
39.48648 | 4.078092 | 0.001643181 | 4.076448 | 0.001165556 | 0.7742448 | 1.572951e-05 |  | 0 | 0 | 29 | 0.05503497 |  |  | 8073 | 2691
38.83625 | 4.081639 | 0.001853943 | 4.079785 | 0.000464749 | 0.7614952 | 6.271916e-06 |  | 0 | 0 | 29 | 0.05508285 |  |  | 8074 | 2691.333
38.7185 | 4.083549 | 0.0004267692 | 4.083122 | 0.0003536801 | 0.7591863 | 4.773011e-06 |  | 0 | 0 | 29 | 0.05510862 |  |  | 8075 | 2691.667
39.36326 | 4.088223 | 0.001764774 | 4.086458 | 0.002845591 | 0.7718286 | 3.840203e-05 |  | 0 | 0 | 29 | 0.0551717 |  |  | 8076 | 2692
39.51866 | 4.091788 | 0.001993179 | 4.089795 | 0.0008713934 | 0.7748756 | 1.17597e-05 |  | 0 | 0 | 29 | 0.05521981 |  |  | 8077 | 2692.333
39.14952 | 4.094739 | 0.001607418 | 4.093132 | 0.0004736798 | 0.7676377 | 6.39244e-06 |  | 0 | 0 | 29 | 0.05525964 |  |  | 8078 | 2692.667
39.71389 | 4.097833 | 0.001364708 | 4.096468 | -0.0005578335 | 0.7787037 | -7.528117e-06 |  | 0 | 0 | 29 | 0.05530139 |  |  | 8079 | 2693
39.66975 | 4.101613 | 0.00180769 | 4.099805 | 0.0002464719 | 0.7778382 | 3.326207e-06 |  | 0 | 0 | 29 | 0.0553524 |  |  | 8080 | 2693.333
39.10974 | 4.103837 | 0.0006957054 | 4.103141 | -0.0003752068 | 0.7668577 | -5.063519e-06 |  | 0 | 0 | 29 | 0.05538242 |  |  | 8081 | 2693.667
39.77853 | 4.108168 | 0.001689911 | 4.106478 | 0.001485812 | 0.7799713 | 2.005145e-05 |  | 0 | 0 | 29 | 0.05544086 |  |  | 8082 | 2694
38.98798 | 4.111501 | 0.001686096 | 4.109815 | 0.001390765 | 0.7644702 | 1.876875e-05 |  | 0 | 0 | 29 | 0.05548584 |  |  | 8083 | 2694.333
39.48896 | 4.115485 | 0.002334118 | 4.113151 | 0.00172604 | 0.7742934 | 2.329338e-05 |  | 0 | 0 | 29 | 0.05553961 |  |  | 8084 | 2694.667
39.17571 | 4.118557 | 0.002069473 | 4.116488 | 0.001464928 | 0.7681512 | 1.976961e-05 |  | 0 | 0 | 29 | 0.05558107 |  |  | 8085 | 2695
39.12886 | 4.122165 | 0.00234127 | 4.119825 | 0.001787131 | 0.7672326 | 2.411783e-05 |  | 0 | 0 | 29 | 0.05562976 |  |  | 8086 | 2695.333
38.69543 | 4.124336 | 0.001175404 | 4.123161 | 0.0004400789 | 0.7587339 | 5.938986e-06 |  | 0 | 0 | 29 | 0.05565906 |  |  | 8087 | 2695.667
38.60677 | 4.12826 | 0.00176239 | 4.126497 | -0.0001830839 | 0.7569954 | -2.470768e-06 |  | 0 | 0 | 29 | 0.05571201 |  |  | 8088 | 2696
38.28178 | 4.131099 | 0.001264572 | 4.129834 | 0.001327622 | 0.7506232 | 1.791663e-05 |  | 0 | 0 | 29 | 0.05575032 |  |  | 8089 | 2696.333
38.24086 | 4.134718 | 0.001547337 | 4.13317 | 0.001135715 | 0.7498208 | 1.532679e-05 |  | 0 | 0 | 29 | 0.05579916 |  |  | 8090 | 2696.667
38.1626 | 4.138345 | 0.00183773 | 4.136507 | -8.83605e-05 | 0.7482862 | -1.192449e-06 |  | 0 | 0 | 29 | 0.05584811 |  |  | 8091 | 2697
37.81265 | 4.140587 | 0.0007429123 | 4.139844 | 0.001412589 | 0.7414245 | 1.906328e-05 |  | 0 | 0 | 29 | 0.05587837 |  |  | 8092 | 2697.333
38.34262 | 4.144034 | 0.0008540154 | 4.14318 | -5.661756e-06 | 0.7518161 | -7.640697e-08 |  | 0 | 0 | 29 | 0.05592489 |  |  | 8093 | 2697.667
37.98877 | 4.147214 | 0.0006971359 | 4.146517 | 0.0009146585 | 0.7448779 | 1.234357e-05 |  | 0 | 0 | 29 | 0.0559678 |  |  | 8094 | 2698
37.99685 | 4.150772 | 0.0009183884 | 4.149854 | -0.0001985252 | 0.7450363 | -2.679152e-06 |  | 0 | 0 | 29 | 0.05601582 |  |  | 8095 | 2698.333
38.33007 | 4.155106 | 0.001916409 | 4.15319 | -0.0002679635 | 0.75157 | -3.616242e-06 |  | 0 | 0 | 29 | 0.05607431 |  |  | 8096 | 2698.667
38.53363 | 4.157588 | 0.001061916 | 4.156527 | 0.0006036665 | 0.7555615 | 8.146647e-06 |  | 0 | 0 | 29 | 0.05610781 |  |  | 8097 | 2699
38.47103 | 4.162188 | 0.002324104 | 4.159864 | -0.0001910346 | 0.7543339 | -2.578065e-06 |  | 0 | 0 | 29 | 0.05616987 |  |  | 8098 | 2699.333
38.34519 | 4.164462 | 0.001262188 | 4.1632 | 0.0001159258 | 0.7518665 | 1.56445e-06 |  | 0 | 0 | 29 | 0.05620057 |  |  | 8099 | 2699.667
38.5189 | 4.168832 | 0.002295971 | 4.166536 | -0.0007923538 | 0.7552725 | -1.069303e-05 |  | 0 | 0 | 29 | 0.05625954 |  |  | 8100 | 2700
38.65003 | 4.171153 | 0.001279831 | 4.169873 | 0.00100539 | 0.7578437 | 1.356801e-05 |  | 0 | 0 | 29 | 0.05629086 |  |  | 8101 | 2700.333
38.3301 | 4.17405 | 0.0008406639 | 4.17321 | 0.001254878 | 0.7515707 | 1.693493e-05 |  | 0 | 0 | 29 | 0.05632997 |  |  | 8102 | 2700.667
38.89449 | 4.17817 | 0.001624107 | 4.176546 | -0.002205222 | 0.762637 | -2.976008e-05 |  | 0 | 0 | 29 | 0.05638556 |  |  | 8103 | 2701
38.69983 | 4.181424 | 0.001541138 | 4.179883 | 0.0004286823 | 0.7588202 | 5.785186e-06 |  | 0 | 0 | 29 | 0.05642948 |  |  | 8104 | 2701.333
38.55742 | 4.183803 | 0.0005831719 | 4.183219 | 0.002765203 | 0.7560278 | 3.731718e-05 |  | 0 | 0 | 29 | 0.05646158 |  |  | 8105 | 2701.667
38.38723 | 4.187772 | 0.001216412 | 4.186556 | 0.0001287758 | 0.7526908 | 1.737864e-06 |  | 0 | 0 | 29 | 0.05651514 |  |  | 8106 | 2702
38.39021 | 4.189843 | 4.959107e-05 | 4.189893 | -0.0007859105 | 0.7527493 | -1.060608e-05 |  | 0 | 0 | 29 | 0.05654309 |  |  | 8107 | 2702.333
38.61622 | 4.193891 | 0.0006623268 | 4.193229 | 0.0006266437 | 0.7571808 | 8.45673e-06 |  | 0 | 0 | 29 | 0.05659772 |  |  | 8108 | 2702.667
38.61175 | 4.19756 | 0.0009946823 | 4.196566 | 0.001643741 | 0.7570931 | 2.218274e-05 |  | 0 | 0 | 29 | 0.05664724 |  |  | 8109 | 2703
38.46978 | 4.200858 | 0.0009555816 | 4.199903 | -0.0002313827 | 0.7543094 | -3.122573e-06 |  | 0 | 0 | 29 | 0.05669174 |  |  | 8110 | 2703.333
38.72205 | 4.204345 | 0.001105785 | 4.203239 | 0.02097288 | 0.759256 | 0.0002830348 |  | 0 | 0 | 29 | 0.0567388 |  |  | 8111 | 2703.667
38.54384 | 4.207728 | 0.001152515 | 4.206575 | -0.0002400462 | 0.7557616 | -3.23949e-06 |  | 0 | 0 | 29 | 0.05678445 |  |  | 8112 | 2704
38.20653 | 4.210453 | 0.0005407333 | 4.209912 | 0.0008143697 | 0.7491477 | 1.099014e-05 |  | 0 | 0 | 29 | 0.05682123 |  |  | 8113 | 2704.333
38.76698 | 4.214051 | 0.0008020401 | 4.213249 | 0.0004792905 | 0.7601368 | 6.468157e-06 |  | 0 | 0 | 29 | 0.05686978 |  |  | 8114 | 2704.667
38.51363 | 4.217495 | 0.0009098053 | 4.216585 | -0.0001009592 | 0.7551693 | -1.362473e-06 |  | 0 | 0 | 29 | 0.05691626 |  |  | 8115 | 2705
38.08502 | 4.220442 | 0.0005197525 | 4.219922 | -0.000239608 | 0.7467651 | -3.233576e-06 |  | 0 | 0 | 29 | 0.05695603 |  |  | 8116 | 2705.333
38.35502 | 4.224279 | 0.001020432 | 4.223259 | 0.0003153464 | 0.7520592 | 4.255687e-06 |  | 0 | 0 | 29 | 0.05700781 |  |  | 8117 | 2705.667
38.49951 | 4.227952 | 0.001357079 | 4.226595 | -0.00132781 | 0.7548924 | -1.791917e-05 |  | 0 | 0 | 29 | 0.05705738 |  |  | 8118 | 2706
38.83506 | 4.230144 | 0.0002121925 | 4.229932 | -0.00149285 | 0.7614717 | -2.014642e-05 |  | 0 | 0 | 29 | 0.05708696 |  |  | 8119 | 2706.333
38.37893 | 4.233938 | 0.0006699562 | 4.233268 | 5.24399e-05 | 0.7525281 | 7.07691e-07 |  | 0 | 0 | 29 | 0.05713817 |  |  | 8120 | 2706.667
38.45041 | 4.238516 | 0.001911163 | 4.236605 | -0.01365302 | 0.7539296 | -0.0001842513 |  | 0 | 0 | 29 | 0.05719994 |  |  | 8121 | 2707
38.49131 | 4.240848 | 0.0009059906 | 4.239941 | -0.001644283 | 0.7547315 | -2.219006e-05 |  | 0 | 0 | 29 | 0.05723141 |  |  | 8122 | 2707.333
38.4029 | 4.244138 | 0.0008597374 | 4.243278 | 0.001083774 | 0.7529981 | 1.462582e-05 |  | 0 | 0 | 29 | 0.05727581 |  |  | 8123 | 2707.667
38.97242 | 4.248505 | 0.001890182 | 4.246614 | -0.00134266 | 0.764165 | -1.811957e-05 |  | 0 | 0 | 29 | 0.05733474 |  |  | 8124 | 2708
38.68743 | 4.250193 | 0.0002412796 | 4.249951 | 0.002036425 | 0.7585771 | 2.748213e-05 |  | 0 | 0 | 29 | 0.05735752 |  |  | 8125 | 2708.333
38.35373 | 4.254159 | 0.0008711815 | 4.253288 | 0.001601022 | 0.7520338 | 2.160624e-05 |  | 0 | 0 | 29 | 0.05741105 |  |  | 8126 | 2708.667
39.06311 | 4.259348 | 0.002723694 | 4.256624 | 0.0003525685 | 0.7659434 | 4.758009e-06 |  | 0 | 0 | 29 | 0.05748108 |  |  | 8127 | 2709
38.44654 | 4.261447 | 0.001485825 | 4.259961 | 0.0002598989 | 0.7538538 | 3.507407e-06 |  | 0 | 0 | 29 | 0.05750941 |  |  | 8128 | 2709.333
38.93237 | 4.26502 | 0.001722336 | 4.263298 | -0.0009123754 | 0.7633798 | -1.231276e-05 |  | 0 | 0 | 29 | 0.05755762 |  |  | 8129 | 2709.667
38.35718 | 4.267888 | 0.001254082 | 4.266634 | -0.0007815838 | 0.7521016 | -1.054769e-05 |  | 0 | 0 | 29 | 0.05759633 |  |  | 8130 | 2710
38.89236 | 4.270019 | 4.863739e-05 | 4.269971 | -0.0001049061 | 0.7625952 | -1.415737e-06 |  | 0 | 0 | 29 | 0.05762509 |  |  | 8131 | 2710.333
38.92984 | 4.274783 | 0.001475811 | 4.273308 | -8.917412e-05 | 0.7633303 | -1.203429e-06 |  | 0 | 0 | 29 | 0.05768938 |  |  | 8132 | 2710.667
38.70918 | 4.276983 | 0.0003385544 | 4.276644 | 0.0005880689 | 0.7590035 | 7.936153e-06 |  | 0 | 0 | 29 | 0.05771906 |  |  | 8133 | 2711
39.19032 | 4.281746 | 0.001765251 | 4.27998 | -0.00103532 | 0.7684377 | -1.397193e-05 |  | 0 | 0 | 29 | 0.05778334 |  |  | 8134 | 2711.333
39.09918 | 4.285065 | 0.001747608 | 4.283317 | -0.00100028 | 0.7666506 | -1.349906e-05 |  | 0 | 0 | 29 | 0.05782813 |  |  | 8135 | 2711.667
38.95161 | 4.288244 | 0.001590729 | 4.286653 | 0.001138796 | 0.7637571 | 1.536837e-05 |  | 0 | 0 | 29 | 0.05787104 |  |  | 8136 | 2712
38.77218 | 4.290337 | 0.0003461838 | 4.28999 | 0.0006864003 | 0.7602389 | 9.263162e-06 |  | 0 | 0 | 29 | 0.05789928 |  |  | 8137 | 2712.333
38.85514 | 4.294081 | 0.0007538795 | 4.293327 | -0.0005535754 | 0.7618655 | -7.470654e-06 |  | 0 | 0 | 29 | 0.05794981 |  |  | 8138 | 2712.667
38.80826 | 4.297367 | 0.0007038116 | 4.296663 | -0.001085626 | 0.7609462 | -1.465082e-05 |  | 0 | 0 | 29 | 0.05799416 |  |  | 8139 | 2713
39.27758 | 4.301988 | 0.001987457 | 4.3 | 0.0006327554 | 0.7701486 | 8.539209e-06 |  | 0 | 0 | 29 | 0.05805651 |  |  | 8140 | 2713.333
39.31212 | 4.30443 | 0.001093864 | 4.303337 | 0.0007070213 | 0.7708259 | 9.541449e-06 |  | 0 | 0 | 29 | 0.05808948 |  |  | 8141 | 2713.667
39.73471 | 4.308593 | 0.001920223 | 4.306673 | -0.0006083963 | 0.779112 | -8.210476e-06 |  | 0 | 0 | 29 | 0.05814566 |  |  | 8142 | 2714
38.92418 | 4.310507 | 0.0004968643 | 4.31001 | 0.0004341177 | 0.7632193 | 5.858538e-06 |  | 0 | 0 | 29 | 0.05817148 |  |  | 8143 | 2714.333
39.32705 | 4.315231 | 0.00188446 | 4.313346 | 0.0007477813 | 0.7711187 | 1.009152e-05 |  | 0 | 0 | 29 | 0.05823524 |  |  | 8144 | 2714.667
39.20773 | 4.317551 | 0.0008687973 | 4.316683 | 0.0003039513 | 0.7687789 | 4.101907e-06 |  | 0 | 0 | 29 | 0.05826655 |  |  | 8145 | 2715
39.20874 | 4.321067 | 0.001047611 | 4.32002 | -0.0004834404 | 0.7687988 | -6.524162e-06 |  | 0 | 0 | 29 | 0.058314 |  |  | 8146 | 2715.333
39.4525 | 4.324364 | 0.001008511 | 4.323356 | -0.0008764563 | 0.7735784 | -1.182802e-05 |  | 0 | 0 | 29 | 0.05835849 |  |  | 8147 | 2715.667
38.98747 | 4.327186 | 0.0004940033 | 4.326693 | 0.0009437649 | 0.7644602 | 1.273637e-05 |  | 0 | 0 | 29 | 0.05839658 |  |  | 8148 | 2716
39.20493 | 4.330226 | 0.0001964569 | 4.33003 | -0.0007926094 | 0.7687242 | -1.069648e-05 |  | 0 | 0 | 29 | 0.05843759 |  |  | 8149 | 2716.333
39.68742 | 4.335083 | 0.001717091 | 4.333366 | -0.0008027102 | 0.7781848 | -1.08328e-05 |  | 0 | 0 | 29 | 0.05850315 |  |  | 8150 | 2716.667
39.28284 | 4.33774 | 0.001037598 | 4.336702 | 0.001528181 | 0.7702517 | 2.062322e-05 |  | 0 | 0 | 29 | 0.058539 |  |  | 8151 | 2717
39.51809 | 4.341538 | 0.001498699 | 4.340039 | -0.0005744901 | 0.7748645 | -7.752902e-06 |  | 0 | 0 | 29 | 0.05859026 |  |  | 8152 | 2717.333
39.1867 | 4.343283 | 9.250641e-05 | 4.343376 | -0.00175771 | 0.7683667 | -2.372078e-05 |  | 0 | 0 | 29 | 0.05861381 |  |  | 8153 | 2717.667
39.42533 | 4.348444 | 0.001731873 | 4.346712 | -0.0001549753 | 0.7730456 | -2.091434e-06 |  | 0 | 0 | 29 | 0.05868345 |  |  | 8154 | 2718
39.65913 | 4.351086 | 0.001037598 | 4.350049 | -0.0003751074 | 0.7776299 | -5.062178e-06 |  | 0 | 0 | 29 | 0.05871912 |  |  | 8155 | 2718.333
39.49458 | 4.353558 | 0.0001721382 | 4.353385 | -0.00102947 | 0.7744034 | -1.389298e-05 |  | 0 | 0 | 29 | 0.05875247 |  |  | 8156 | 2718.667
39.79092 | 4.358793 | 0.002071381 | 4.356722 | 0.0002783186 | 0.7802141 | 3.755986e-06 |  | 0 | 0 | 29 | 0.05882312 |  |  | 8157 | 2719
39.4297 | 4.361344 | 0.001284599 | 4.360059 | -0.0007289175 | 0.7731313 | -9.836944e-06 |  | 0 | 0 | 29 | 0.05885754 |  |  | 8158 | 2719.333
39.78377 | 4.36419 | 0.0007948876 | 4.363395 | -0.0006861724 | 0.780074 | -9.260087e-06 |  | 0 | 0 | 29 | 0.05889595 |  |  | 8159 | 2719.667
39.57867 | 4.368281 | 0.001549721 | 4.366732 | 0.0001905745 | 0.7760524 | 2.571855e-06 |  | 0 | 0 | 29 | 0.05895117 |  |  | 8160 | 2720
39.28865 | 4.370123 | 5.435944e-05 | 4.370069 | -0.0003876083 | 0.7703656 | -5.230881e-06 |  | 0 | 0 | 29 | 0.05897601 |  |  | 8161 | 2720.333
39.89241 | 4.374082 | 0.0006771087 | 4.373405 | 0.0006231745 | 0.7822042 | 8.409912e-06 |  | 0 | 0 | 29 | 0.05902945 |  |  | 8162 | 2720.667
40.15035 | 4.377412 | 0.0006704331 | 4.376742 | -0.002753654 | 0.7872618 | -3.716133e-05 |  | 0 | 0 | 29 | 0.05907438 |  |  | 8163 | 2721
39.58546 | 4.380101 | 2.288818e-05 | 4.380079 | -0.0003161732 | 0.7761855 | -4.266844e-06 |  | 0 | 0 | 29 | 0.05911068 |  |  | 8164 | 2721.333
39.92472 | 4.384908 | 0.001492977 | 4.383415 | 0.0001945097 | 0.7828377 | 2.624962e-06 |  | 0 | 0 | 29 | 0.05917555 |  |  | 8165 | 2721.667
39.27665 | 4.387622 | 0.0008707046 | 4.386751 | 0.0009130167 | 0.7701303 | 1.232141e-05 |  | 0 | 0 | 29 | 0.05921217 |  |  | 8166 | 2722
39.32867 | 4.390089 | 1.430511e-06 | 4.390088 | 0.0003367533 | 0.7711503 | 4.544578e-06 |  | 0 | 0 | 29 | 0.05924547 |  |  | 8167 | 2722.333
39.96408 | 4.394653 | 0.001228333 | 4.393424 | 0.001092929 | 0.7836094 | 1.474939e-05 |  | 0 | 0 | 29 | 0.05930706 |  |  | 8168 | 2722.667
39.78108 | 4.397803 | 0.001042366 | 4.396761 | 0.0007040649 | 0.7800212 | 9.50155e-06 |  | 0 | 0 | 29 | 0.05934957 |  |  | 8169 | 2723
39.9736 | 4.400475 | 0.0003771782 | 4.400098 | -0.0007121412 | 0.783796 | -9.610542e-06 |  | 0 | 0 | 29 | 0.05938563 |  |  | 8170 | 2723.333
39.45958 | 4.402056 | 0.001378536 | 4.403434 | -0.0009511473 | 0.7737172 | -1.2836e-05 |  | 0 | 0 | 29 | 0.05940696 |  |  | 8171 | 2723.667
40.05621 | 4.407717 | 0.0009460449 | 4.406771 | 0.000598012 | 0.7854158 | 8.070338e-06 |  | 0 | 0 | 29 | 0.05948336 |  |  | 8172 | 2724
39.91998 | 4.410224 | 0.0001163483 | 4.410108 | 0.001440398 | 0.7827447 | 1.943858e-05 |  | 0 | 0 | 29 | 0.05951719 |  |  | 8173 | 2724.333
40.17847 | 4.414652 | 0.001207352 | 4.413444 | 0.001505276 | 0.7878131 | 2.031412e-05 |  | 0 | 0 | 29 | 0.05957694 |  |  | 8174 | 2724.667
39.4039 | 4.416843 | 6.29425e-05 | 4.416781 | 0.00171896 | 0.7726254 | 2.319783e-05 |  | 0 | 0 | 29 | 0.05960652 |  |  | 8175 | 2725
39.44202 | 4.419315 | 0.0008025169 | 4.420117 | 4.715501e-05 | 0.773373 | 6.363699e-07 |  | 0 | 0 | 29 | 0.05963987 |  |  | 8176 | 2725.333
40.13292 | 4.423746 | 0.0002923012 | 4.423454 | -0.001323788 | 0.7869201 | -1.786488e-05 |  | 0 | 0 | 29 | 0.05969967 |  |  | 8177 | 2725.667
39.59464 | 4.426803 | 1.335144e-05 | 4.42679 | -0.000681168 | 0.7763655 | -9.19255e-06 |  | 0 | 0 | 29 | 0.05974094 |  |  | 8178 | 2726
40.01514 | 4.43087 | 0.0007429123 | 4.430127 | -0.0009579879 | 0.7846107 | -1.292831e-05 |  | 0 | 0 | 29 | 0.05979582 |  |  | 8179 | 2726.333
39.97113 | 4.433284 | 0.0001797676 | 4.433464 | 0.0002471263 | 0.7837477 | 3.335038e-06 |  | 0 | 0 | 29 | 0.05982839 |  |  | 8180 | 2726.667
40.0495 | 4.436892 | 9.250641e-05 | 4.4368 | 0.001229128 | 0.7852843 | 1.658743e-05 |  | 0 | 0 | 29 | 0.05987709 |  |  | 8181 | 2727
40.37923 | 4.440587 | 0.0004496574 | 4.440137 | -0.0009155276 | 0.7917495 | -1.23553e-05 |  | 0 | 0 | 29 | 0.05992694 |  |  | 8182 | 2727.333
40.21636 | 4.444406 | 0.0009326935 | 4.443473 | -0.001179099 | 0.7885561 | -1.591226e-05 |  | 0 | 0 | 29 | 0.05997849 |  |  | 8183 | 2727.667
39.9041 | 4.446992 | 0.0001821518 | 4.44681 | -0.0002014642 | 0.7824333 | -2.718815e-06 |  | 0 | 0 | 29 | 0.06001338 |  |  | 8184 | 2728
40.2987 | 4.450954 | 0.0008077621 | 4.450147 | -0.001026764 | 0.7901706 | -1.385647e-05 |  | 0 | 0 | 29 | 0.06006686 |  |  | 8185 | 2728.333
39.82174 | 4.454012 | 0.0005288124 | 4.453483 | 0.0006543667 | 0.7808183 | 8.830859e-06 |  | 0 | 0 | 29 | 0.06010812 |  |  | 8186 | 2728.667
40.02725 | 4.458375 | 0.001555443 | 4.45682 | 0.0003366174 | 0.7848481 | 4.542745e-06 |  | 0 | 0 | 29 | 0.060167 |  |  | 8187 | 2729
40.20665 | 4.461472 | 0.001315594 | 4.460156 | -0.0004471385 | 0.7883658 | -6.034258e-06 |  | 0 | 0 | 29 | 0.0602088 |  |  | 8188 | 2729.333
40.00623 | 4.463342 | 0.0001502037 | 4.463493 | 0.002456142 | 0.7844359 | 3.314631e-05 |  | 0 | 0 | 29 | 0.06023404 |  |  | 8189 | 2729.667
40.39951 | 4.468482 | 0.001652241 | 4.466829 | 0.03257516 | 0.7921473 | 0.0004396109 |  | 0 | 0 | 29 | 0.06030339 |  |  | 8190 | 2730
40.14064 | 4.471003 | 0.0008363724 | 4.470166 | -0.0006232344 | 0.7870715 | -8.41072e-06 |  | 0 | 0 | 29 | 0.06033742 |  |  | 8191 | 2730.333
39.44676 | 4.473964 | 0.0004611015 | 4.473503 | 0.001159581 | 0.7734658 | 1.564886e-05 |  | 0 | 0 | 29 | 0.06037738 |  |  | 8192 | 2730.667
40.02102 | 4.477036 | 0.0001969337 | 4.476839 | 0.0005360278 | 0.7847259 | 7.233844e-06 |  | 0 | 0 | 29 | 0.06041884 |  |  | 8193 | 2731
40.15185 | 4.481202 | 0.001026154 | 4.480176 | 0.001197064 | 0.7872912 | 1.615471e-05 |  | 0 | 0 | 29 | 0.06047506 |  |  | 8194 | 2731.333
40.29948 | 4.484815 | 0.001302242 | 4.483513 | 0.0004264839 | 0.7901859 | 5.755519e-06 |  | 0 | 0 | 29 | 0.06052381 |  |  | 8195 | 2731.667
39.30766 | 4.485945 | 0.0009040833 | 4.486849 | -7.791342e-05 | 0.7707384 | -1.051463e-06 |  | 0 | 0 | 29 | 0.06053907 |  |  | 8196 | 2732
40.69619 | 4.492125 | 0.00193882 | 4.490186 | -2.584016e-05 | 0.7979645 | -3.487202e-07 |  | 0 | 0 | 29 | 0.06062246 |  |  | 8197 | 2732.333
40.33128 | 4.494656 | 0.001134396 | 4.493522 | 0.0007621636 | 0.7908095 | 1.028561e-05 |  | 0 | 0 | 29 | 0.06065663 |  |  | 8198 | 2732.667
39.58596 | 4.497246 | 0.0003871918 | 4.496858 | -0.0002141944 | 0.7761953 | -2.890612e-06 |  | 0 | 0 | 29 | 0.06069158 |  |  | 8199 | 2733
39.79103 | 4.500829 | 0.000828743 | 4.5 | -0.0104709 | 0.7802164 | -0.0001413077 |  | 0 | 0 | 29 | 0.06073993 |  |  | 8200 | 2733.333
39.58535 | 4.50173 | 0.001729965 | 4.5 | 0.001610292 | 0.7761833 | 2.173134e-05 |  | 1 | 0 | 29 | 0.06075209 |  |  | 8201 | 2733.667
38.09138 | 4.500107 | 0.0001068115 | 4.5 | 0.0007694395 | 0.7468899 | 1.03838e-05 |  | 1 | 0 | 29 | 0.06073019 |  |  | 8202 | 2734
38.22994 | 4.500593 | 0.0005931854 | 4.5 | 0.0006858584 | 0.7496067 | 9.255849e-06 |  | 1 | 0 | 29 | 0.06073675 |  |  | 8203 | 2734.333
38.39958 | 4.501123 | 0.001122475 | 4.5 | -0.000948816 | 0.752933 | -1.280453e-05 |  | 1 | 0 | 29 | 0.06074389 |  |  | 8204 | 2734.667
37.15428 | 4.500854 | 0.0008540154 | 4.5 | 5.200753e-05 | 0.7285153 | 7.018559e-07 |  | 1 | 0 | 29 | 0.06074027 |  |  | 8205 | 2735
36.99523 | 4.501051 | 0.001050949 | 4.5 | -0.0003120861 | 0.7253966 | -4.211688e-06 |  | 1 | 0 | 29 | 0.06074293 |  |  | 8206 | 2735.333
36.83466 | 4.500696 | 0.0006966591 | 4.5 | -0.00013306 | 0.7222482 | -1.795682e-06 |  | 1 | 0 | 29 | 0.06073814 |  |  | 8207 | 2735.667
36.99242 | 4.500829 | 0.000828743 | 4.5 | 0.0007240898 | 0.7253416 | 9.771793e-06 |  | 1 | 0 | 29 | 0.06073993 |  |  | 8208 | 2736
35.93544 | 4.500861 | 0.0008611679 | 4.5 | 0.0004031927 | 0.7046165 | 5.441197e-06 |  | 1 | 0 | 29 | 0.06074037 |  |  | 8209 | 2736.333
36.47886 | 4.500189 | 0.0001888275 | 4.5 | -0.001264105 | 0.7152717 | -1.705945e-05 |  | 1 | 0 | 29 | 0.06073129 |  |  | 8210 | 2736.667
36.47123 | 4.500811 | 0.0008111 | 4.5 | -0.000191578 | 0.7151222 | -2.585398e-06 |  | 1 | 0 | 29 | 0.06073969 |  |  | 8211 | 2737
36.27578 | 4.501062 | 0.00106144 | 4.5 | 3.264712e-05 | 0.7112899 | 4.405819e-07 |  | 1 | 0 | 29 | 0.06074307 |  |  | 8212 | 2737.333
36.3396 | 4.501401 | 0.001400948 | 4.5 | 0.0004230162 | 0.7125412 | 5.70872e-06 |  | 1 | 0 | 29 | 0.06074765 |  |  | 8213 | 2737.667
35.69841 | 4.499813 | 0.0001869202 | 4.5 | 0.001595793 | 0.6999688 | 2.153567e-05 |  | 1 | 0 | 29 | 0.06072622 |  |  | 8214 | 2738
35.65051 | 4.500858 | 0.0008573532 | 4.5 | 5.353252e-05 | 0.6990297 | 7.224362e-07 |  | 1 | 0 | 29 | 0.06074032 |  |  | 8215 | 2738.333
35.45458 | 4.500893 | 0.0008935928 | 4.5 | -0.0001185858 | 0.6951878 | -1.600348e-06 |  | 1 | 0 | 29 | 0.0607408 |  |  | 8216 | 2738.667
35.8775 | 4.500919 | 0.0009183884 | 4.5 | 0.0007628224 | 0.7034804 | 1.02945e-05 |  | 1 | 0 | 29 | 0.06074114 |  |  | 8217 | 2739
35.45105 | 4.501133 | 0.001132965 | 4.5 | 0.0004780883 | 0.6951186 | 6.451934e-06 |  | 1 | 0 | 29 | 0.06074403 |  |  | 8218 | 2739.333
34.76146 | 4.500053 | 5.292893e-05 | 4.5 | 0.001385968 | 0.6815973 | 1.870402e-05 |  | 1 | 0 | 29 | 0.06072946 |  |  | 8219 | 2739.667
35.58916 | 4.501014 | 0.001014709 | 4.5 | 0.001068338 | 0.6978268 | 1.441752e-05 |  | 1 | 1 | 30 | 0.06074244 |  |  | 8220 | 2740
34.30208 | 4.498494 | 0.001651287 | 4.496842 | 0.0003820941 | 0.6725898 | 5.156465e-06 |  | 0 | 0 | 30 | 0.06070842 |  |  | 8221 | 2740.333
33.01494 | 4.495282 | 0.001776218 | 4.493506 | -0.0004870659 | 0.6473518 | -6.573089e-06 |  | 0 | 0 | 30 | 0.06066508 |  |  | 8222 | 2740.667
31.3957 | 4.492006 | 0.001837254 | 4.490169 | 0.0008363215 | 0.615602 | 1.128639e-05 |  | 0 | 0 | 30 | 0.06062087 |  |  | 8223 | 2741
31.0965 | 4.488773 | 0.001940727 | 4.486833 | -0.0005332013 | 0.6097353 | -7.195699e-06 |  | 0 | 0 | 30 | 0.06057724 |  |  | 8224 | 2741.333
30.16571 | 4.483684 | 0.0001883507 | 4.483496 | -0.001310295 | 0.5914846 | -1.768279e-05 |  | 0 | 0 | 30 | 0.06050856 |  |  | 8225 | 2741.667
29.13086 | 4.482136 | 0.00197649 | 4.480159 | -0.001021192 | 0.5711934 | -1.378127e-05 |  | 0 | 0 | 30 | 0.06048766 |  |  | 8226 | 2742
28.54903 | 4.477065 | 0.0002417565 | 4.476823 | -0.0006887667 | 0.5597849 | -9.295097e-06 |  | 0 | 0 | 30 | 0.06041923 |  |  | 8227 | 2742.333
28.15852 | 4.474869 | 0.001382351 | 4.473486 | -0.001003298 | 0.5521278 | -1.353978e-05 |  | 0 | 0 | 30 | 0.0603896 |  |  | 8228 | 2742.667
27.04895 | 4.470187 | 3.767014e-05 | 4.47015 | -0.0008149979 | 0.5303715 | -1.099862e-05 |  | 0 | 0 | 30 | 0.06032641 |  |  | 8229 | 2743
26.52134 | 4.467884 | 0.001070976 | 4.466813 | 1.090283e-05 | 0.5200263 | 1.471366e-07 |  | 0 | 0 | 30 | 0.06029533 |  |  | 8230 | 2743.333
25.51621 | 4.464247 | 0.0007705689 | 4.463477 | -0.001753919 | 0.5003179 | -2.366962e-05 |  | 0 | 0 | 30 | 0.06024625 |  |  | 8231 | 2743.667
25.26432 | 4.460946 | 0.0008063316 | 4.46014 | -0.0003902463 | 0.4953789 | -5.266482e-06 |  | 0 | 0 | 30 | 0.0602017 |  |  | 8232 | 2744
24.7091 | 4.457456 | 0.0006523132 | 4.456803 | -0.0005257341 | 0.4844921 | -7.094927e-06 |  | 0 | 0 | 30 | 0.0601546 |  |  | 8233 | 2744.333
24.59239 | 4.454909 | 0.001442432 | 4.453467 | -0.0002243829 | 0.4822037 | -3.028109e-06 |  | 0 | 0 | 30 | 0.06012023 |  |  | 8234 | 2744.667
23.59181 | 4.45124 | 0.001110554 | 4.45013 | 0.0001583364 | 0.4625845 | 2.136793e-06 |  | 0 | 0 | 30 | 0.06007072 |  |  | 8235 | 2745
23.5726 | 4.448243 | 0.001449585 | 4.446793 | -0.00172692 | 0.4622079 | -2.330527e-05 |  | 0 | 0 | 30 | 0.06003027 |  |  | 8236 | 2745.333
22.76447 | 4.444789 | 0.001331806 | 4.443457 | -0.002486788 | 0.4463621 | -3.355989e-05 |  | 0 | 0 | 30 | 0.05998366 |  |  | 8237 | 2745.667
22.3325 | 4.441027 | 0.0009064674 | 4.44012 | -0.00250259 | 0.4378921 | -3.377314e-05 |  | 0 | 0 | 30 | 0.05993288 |  |  | 8238 | 2746
22.22939 | 4.438086 | 0.001302719 | 4.436784 | 0.001089372 | 0.4358704 | 1.470138e-05 |  | 0 | 0 | 30 | 0.0598932 |  |  | 8239 | 2746.333
21.21718 | 4.434853 | 0.001406193 | 4.433447 | 2.311738e-05 | 0.4160232 | 3.119754e-07 |  | 0 | 0 | 30 | 0.05984957 |  |  | 8240 | 2746.667
21.19918 | 4.43073 | 0.0006198883 | 4.430111 | -0.001971096 | 0.4156703 | -2.660049e-05 |  | 0 | 0 | 30 | 0.05979393 |  |  | 8241 | 2747
20.5305 | 4.427769 | 0.0009951591 | 4.426774 | -4.634869e-06 | 0.4025589 | -6.254884e-08 |  | 0 | 0 | 30 | 0.05975397 |  |  | 8242 | 2747.333
20.38758 | 4.424765 | 0.001327515 | 4.423438 | -0.0004146477 | 0.3997565 | -5.595785e-06 |  | 0 | 0 | 30 | 0.05971343 |  |  | 8243 | 2747.667
20.03164 | 4.421307 | 0.001205921 | 4.420101 | -0.001162493 | 0.3927773 | -1.568817e-05 |  | 0 | 0 | 30 | 0.05966676 |  |  | 8244 | 2748
19.71723 | 4.417777 | 0.001012802 | 4.416764 | -0.001340681 | 0.3866123 | -1.809286e-05 |  | 0 | 0 | 30 | 0.05961912 |  |  | 8245 | 2748.333
18.93636 | 4.415245 | 0.001817226 | 4.413428 | 0.0005551954 | 0.3713012 | 7.492515e-06 |  | 0 | 0 | 30 | 0.05958496 |  |  | 8246 | 2748.667
18.86159 | 4.411626 | 0.001534939 | 4.410091 | 0.001212627 | 0.369835 | 1.636473e-05 |  | 0 | 0 | 30 | 0.05953611 |  |  | 8247 | 2749
18.89119 | 4.40894 | 0.002185822 | 4.406754 | 0.001243975 | 0.3704155 | 1.678779e-05 |  | 0 | 0 | 30 | 0.05949987 |  |  | 8248 | 2749.333
17.34339 | 4.403522 | 0.0001039505 | 4.403418 | -0.0007864028 | 0.3400665 | -1.061272e-05 |  | 0 | 0 | 30 | 0.05942675 |  |  | 8249 | 2749.667
17.46532 | 4.401208 | 0.001126766 | 4.400081 | 0.0006643142 | 0.3424573 | 8.965104e-06 |  | 0 | 0 | 30 | 0.05939552 |  |  | 8250 | 2750
17.47106 | 4.397389 | 0.0006437302 | 4.396745 | 0.001725385 | 0.3425699 | 2.328455e-05 |  | 0 | 0 | 30 | 0.05934398 |  |  | 8251 | 2750.333
16.60249 | 4.39422 | 0.0008120537 | 4.393408 | 0.0001355783 | 0.325539 | 1.829667e-06 |  | 0 | 0 | 30 | 0.05930122 |  |  | 8252 | 2750.667
16.63116 | 4.391699 | 0.001627445 | 4.390072 | 0.001030819 | 0.3261013 | 1.391119e-05 |  | 0 | 0 | 30 | 0.05926719 |  |  | 8253 | 2751
16.21334 | 4.387994 | 0.00125885 | 4.386735 | -0.00069476 | 0.3179086 | -9.375978e-06 |  | 0 | 0 | 30 | 0.05921719 |  |  | 8254 | 2751.333
15.87223 | 4.383931 | 0.0005326271 | 4.383399 | 0.002359429 | 0.3112202 | 3.184115e-05 |  | 0 | 0 | 30 | 0.05916236 |  |  | 8255 | 2751.667
15.15528 | 4.380913 | 0.0008511543 | 4.380062 | 0.0001022111 | 0.2971624 | 1.379367e-06 |  | 0 | 0 | 30 | 0.05912163 |  |  | 8256 | 2752
14.94746 | 4.377286 | 0.0005612374 | 4.376725 | -0.002433603 | 0.2930874 | -3.284215e-05 |  | 0 | 0 | 30 | 0.05907269 |  |  | 8257 | 2752.333
14.8339 | 4.373774 | 0.0003857613 | 4.373389 | -0.0008836883 | 0.2908607 | -1.192562e-05 |  | 0 | 0 | 30 | 0.0590253 |  |  | 8258 | 2752.667
14.11975 | 4.370327 | 0.0002751351 | 4.370052 | 0.0003925003 | 0.2768578 | 5.2969e-06 |  | 0 | 0 | 30 | 0.05897877 |  |  | 8259 | 2753
13.9262 | 4.365903 | 0.0008125305 | 4.366715 | -0.0002431196 | 0.2730626 | -3.280966e-06 |  | 0 | 0 | 30 | 0.05891907 |  |  | 8260 | 2753.333
13.81233 | 4.363475 | 9.584427e-05 | 4.363379 | 0.001154738 | 0.27083 | 1.558351e-05 |  | 0 | 0 | 30 | 0.0588863 |  |  | 8261 | 2753.667
13.23596 | 4.360871 | 0.0008292198 | 4.360042 | 0.0008016848 | 0.2595286 | 1.081896e-05 |  | 0 | 0 | 30 | 0.05885117 |  |  | 8262 | 2754
12.89333 | 4.356673 | 3.290176e-05 | 4.356706 | 0.001237345 | 0.2528105 | 1.669831e-05 |  | 0 | 0 | 30 | 0.05879451 |  |  | 8263 | 2754.333
12.85735 | 4.353568 | 0.0001993179 | 4.353369 | 6.193459e-07 | 0.2521049 | 8.358244e-09 |  | 0 | 0 | 30 | 0.05875261 |  |  | 8264 | 2754.667
13.28924 | 4.351072 | 0.001039982 | 4.350032 | 0.0008526231 | 0.2605733 | 1.150639e-05 |  | 0 | 0 | 30 | 0.05871893 |  |  | 8265 | 2755
12.51479 | 4.347081 | 0.0003852844 | 4.346696 | 0.0005322139 | 0.245388 | 7.182374e-06 |  | 0 | 0 | 30 | 0.05866506 |  |  | 8266 | 2755.333
12.41909 | 4.344273 | 0.0009140969 | 4.343359 | 0.0004054422 | 0.2435116 | 5.471555e-06 |  | 0 | 0 | 30 | 0.05862717 |  |  | 8267 | 2755.667
11.90257 | 4.340934 | 0.0009112358 | 4.340022 | 0.001635846 | 0.2333837 | 2.207619e-05 |  | 0 | 0 | 30 | 0.0585821 |  |  | 8268 | 2756
11.87506 | 4.336771 | 8.487702e-05 | 4.336686 | -0.04055962 | 0.2328443 | -0.0005473633 |  | 0 | 0 | 30 | 0.05852593 |  |  | 8269 | 2756.333
11.45732 | 4.333667 | 0.0003170967 | 4.33335 | 0.0002392618 | 0.2246533 | 3.228904e-06 |  | 0 | 0 | 30 | 0.05848403 |  |  | 8270 | 2756.667
11.1428 | 4.329819 | 0.0001940727 | 4.330013 | -0.0003005186 | 0.2184862 | -4.055582e-06 |  | 0 | 0 | 30 | 0.0584321 |  |  | 8271 | 2757
10.87227 | 4.328356 | 0.001679421 | 4.326676 | 0.0003833518 | 0.2131818 | 5.173438e-06 |  | 0 | 0 | 30 | 0.05841236 |  |  | 8272 | 2757.333
10.62351 | 4.322927 | 0.000412941 | 4.32334 | 0.001661893 | 0.2083042 | 2.242771e-05 |  | 0 | 0 | 30 | 0.0583391 |  |  | 8273 | 2757.667
10.93238 | 4.320688 | 0.000685215 | 4.320003 | 0.001733679 | 0.2143603 | 2.339648e-05 |  | 0 | 0 | 30 | 0.05830888 |  |  | 8274 | 2758
10.34081 | 4.317226 | 0.0005598068 | 4.316667 | 0.001000184 | 0.202761 | 1.349776e-05 |  | 0 | 0 | 30 | 0.05826216 |  |  | 8275 | 2758.333
10.09586 | 4.314086 | 0.0007562637 | 4.31333 | -0.0008828806 | 0.1979581 | -1.191472e-05 |  | 0 | 0 | 30 | 0.05821979 |  |  | 8276 | 2758.667
9.865477 | 4.310321 | 0.0003275871 | 4.309993 | -0.0005581066 | 0.1934407 | -7.531804e-06 |  | 0 | 0 | 30 | 0.05816898 |  |  | 8277 | 2759
10.42209 | 4.30742 | 0.0007634163 | 4.306657 | -0.0002242748 | 0.2043548 | -3.02665e-06 |  | 0 | 0 | 30 | 0.05812983 |  |  | 8278 | 2759.333
9.477255 | 4.303894 | 0.0005736351 | 4.30332 | -0.006914543 | 0.1858285 | -9.331367e-05 |  | 0 | 0 | 30 | 0.05808224 |  |  | 8279 | 2759.667
9.316171 | 4.299738 | 0.0002450943 | 4.299983 | 0.001105711 | 0.18267 | 1.492187e-05 |  | 0 | 0 | 30 | 0.05802616 |  |  | 8280 | 2760
9.477161 | 4.29735 | 0.0007023812 | 4.296647 | 0.0001035666 | 0.1858267 | 1.39766e-06 |  | 0 | 0 | 30 | 0.05799392 |  |  | 8281 | 2760.333
9.05327 | 4.295096 | 0.001785755 | 4.29331 | 0.000981618 | 0.1775151 | 1.324721e-05 |  | 0 | 0 | 30 | 0.05796351 |  |  | 8282 | 2760.667
8.996507 | 4.290572 | 0.0005984306 | 4.289974 | 0.0009787565 | 0.1764021 | 1.320859e-05 |  | 0 | 0 | 30 | 0.05790246 |  |  | 8283 | 2761
8.743396 | 4.287511 | 0.0008735657 | 4.286638 | -0.001557499 | 0.1714391 | -2.101888e-05 |  | 0 | 0 | 30 | 0.05786114 |  |  | 8284 | 2761.333
8.989056 | 4.285465 | 0.002164364 | 4.283301 | -0.002171849 | 0.176256 | -2.93097e-05 |  | 0 | 0 | 30 | 0.05783354 |  |  | 8285 | 2761.667
8.327165 | 4.279933 | 3.099441e-05 | 4.279964 | -0.0004126158 | 0.1632777 | -5.568365e-06 |  | 0 | 0 | 30 | 0.05775888 |  |  | 8286 | 2762
8.402496 | 4.277844 | 0.001216888 | 4.276628 | -0.0003693741 | 0.1647548 | -4.984805e-06 |  | 0 | 0 | 30 | 0.05773069 |  |  | 8287 | 2762.333
8.271856 | 4.274286 | 0.0009951591 | 4.273291 | -6.273653e-05 | 0.1621933 | -8.466469e-07 |  | 0 | 0 | 30 | 0.05768268 |  |  | 8288 | 2762.667
7.868209 | 4.270592 | 0.0006375313 | 4.269954 | 0.0001679698 | 0.1542786 | 2.266799e-06 |  | 0 | 0 | 30 | 0.05763282 |  |  | 8289 | 2763
7.525215 | 4.26698 | 0.0003619194 | 4.266618 | 0.0002999358 | 0.1475532 | 4.047716e-06 |  | 0 | 0 | 30 | 0.05758407 |  |  | 8290 | 2763.333
7.57532 | 4.263933 | 0.0006513596 | 4.263281 | -0.0008051219 | 0.1485357 | -1.086534e-05 |  | 0 | 0 | 30 | 0.05754295 |  |  | 8291 | 2763.667
7.721375 | 4.261322 | 0.001377583 | 4.259944 | -0.001991191 | 0.1513995 | -2.687167e-05 |  | 0 | 0 | 30 | 0.05750772 |  |  | 8292 | 2764
6.75635 | 4.256812 | 0.0002040863 | 4.256608 | -0.003008947 | 0.1324774 | -4.060658e-05 |  | 0 | 0 | 30 | 0.05744685 |  |  | 8293 | 2764.333
6.802776 | 4.253837 | 0.000565052 | 4.253272 | -0.002127113 | 0.1333878 | -2.870598e-05 |  | 0 | 0 | 30 | 0.0574067 |  |  | 8294 | 2764.667
6.571307 | 4.250497 | 0.000562191 | 4.249935 | -0.001122411 | 0.1288492 | -1.514725e-05 |  | 0 | 0 | 30 | 0.05736163 |  |  | 8295 | 2765
6.814953 | 4.247532 | 0.0009336471 | 4.246598 | -0.001895336 | 0.1336265 | -2.557808e-05 |  | 0 | 0 | 30 | 0.05732162 |  |  | 8296 | 2765.333
7.021066 | 4.244074 | 0.0008120537 | 4.243262 | -0.002870293 | 0.137668 | -3.87354e-05 |  | 0 | 0 | 30 | 0.05727495 |  |  | 8297 | 2765.667
6.510283 | 4.240258 | 0.0003328323 | 4.239925 | 0.001087516 | 0.1276526 | 1.467633e-05 |  | 0 | 0 | 30 | 0.05722345 |  |  | 8298 | 2766
6.097404 | 4.236996 | 0.0004076958 | 4.236588 | -0.001140414 | 0.1195569 | -1.539021e-05 |  | 0 | 0 | 30 | 0.05717944 |  |  | 8299 | 2766.333
6.438175 | 4.234418 | 0.001165867 | 4.233252 | -0.001128888 | 0.1262387 | -1.523465e-05 |  | 0 | 0 | 30 | 0.05714464 |  |  | 8300 | 2766.667
6.26879 | 4.230899 | 0.000983715 | 4.229915 | 2.958837e-05 | 0.1229175 | 3.993033e-07 |  | 0 | 0 | 30 | 0.05709715 |  |  | 8301 | 2767
5.952805 | 4.226865 | 0.0002861023 | 4.226579 | 0.0001841911 | 0.1167217 | 2.48571e-06 |  | 0 | 0 | 30 | 0.05704271 |  |  | 8302 | 2767.333
5.685841 | 4.223256 | 1.382828e-05 | 4.223242 | 8.320853e-05 | 0.1114871 | 1.122922e-06 |  | 0 | 0 | 30 | 0.05699401 |  |  | 8303 | 2767.667
5.588611 | 4.222359 | 0.002453327 | 4.219905 | -0.001464419 | 0.1095806 | -1.976273e-05 |  | 0 | 0 | 30 | 0.0569819 |  |  | 8304 | 2768
5.600636 | 4.218131 | 0.001562119 | 4.216569 | -0.002930986 | 0.1098164 | -3.955446e-05 |  | 0 | 0 | 30 | 0.05692484 |  |  | 8305 | 2768.333
5.215569 | 4.213754 | 0.000521183 | 4.213233 | -0.0001794058 | 0.1022661 | -2.421131e-06 |  | 0 | 0 | 30 | 0.05686577 |  |  | 8306 | 2768.667
5.514873 | 4.211036 | 0.001140118 | 4.209896 | -0.0006900214 | 0.1081348 | -9.31203e-06 |  | 0 | 0 | 30 | 0.05682909 |  |  | 8307 | 2769
5.025207 | 4.207302 | 0.0007429123 | 4.206559 | 0.002982621 | 0.09853347 | 4.025129e-05 |  | 0 | 0 | 30 | 0.0567787 |  |  | 8308 | 2769.333
4.745694 | 4.203815 | 0.0005927086 | 4.203223 | 0.0002757156 | 0.09305282 | 3.720858e-06 |  | 0 | 0 | 30 | 0.05673165 |  |  | 8309 | 2769.667
4.805636 | 4.200615 | 0.000729084 | 4.199886 | -0.001536508 | 0.09422816 | -2.07356e-05 |  | 0 | 0 | 30 | 0.05668846 |  |  | 8310 | 2770
4.3298 | 4.196845 | 0.000295639 | 4.196549 | -0.001748783 | 0.08489804 | -2.360031e-05 |  | 0 | 0 | 30 | 0.05663758 |  |  | 8311 | 2770.333
4.668476 | 4.193913 | 0.0006995201 | 4.193213 | -0.0004163275 | 0.09153874 | -5.618455e-06 |  | 0 | 0 | 30 | 0.05659801 |  |  | 8312 | 2770.667
4.540954 | 4.190884 | 0.001007557 | 4.189876 | -0.002394831 | 0.08903832 | -3.231891e-05 |  | 0 | 0 | 30 | 0.05655713 |  |  | 8313 | 2771
4.589546 | 4.187489 | 0.0009498596 | 4.186539 | -0.0002467509 | 0.0899911 | -3.329972e-06 |  | 0 | 0 | 30 | 0.05651133 |  |  | 8314 | 2771.333
4.067924 | 4.183001 | 0.0002017021 | 4.183203 | -0.001238813 | 0.07976322 | -1.671813e-05 |  | 0 | 0 | 30 | 0.05645076 |  |  | 8315 | 2771.667
4.120241 | 4.180179 | 0.000313282 | 4.179867 | 0.0003520719 | 0.08078903 | 4.751307e-06 |  | 0 | 0 | 30 | 0.05641268 |  |  | 8316 | 2772
4.117877 | 4.176911 | 0.0003814697 | 4.17653 | -0.00163664 | 0.0807427 | -2.208692e-05 |  | 0 | 0 | 30 | 0.05636858 |  |  | 8317 | 2772.333
3.650517 | 4.173102 | 9.10759e-05 | 4.173194 | 0.0004423883 | 0.07157876 | 5.970152e-06 |  | 0 | 0 | 30 | 0.05631717 |  |  | 8318 | 2772.667
3.379665 | 4.170299 | 0.000442028 | 4.169857 | 0.001450612 | 0.06626794 | 1.957641e-05 |  | 0 | 0 | 30 | 0.05627933 |  |  | 8319 | 2773
3.766932 | 4.166532 | 1.239777e-05 | 4.16652 | -0.001611287 | 0.07386141 | -2.174476e-05 |  | 0 | 0 | 30 | 0.05622851 |  |  | 8320 | 2773.333
3.460119 | 4.162935 | 0.0002484322 | 4.163184 | -0.001277347 | 0.06784548 | -1.723815e-05 |  | 0 | 0 | 30 | 0.05617996 |  |  | 8321 | 2773.667
3.525405 | 4.160564 | 0.0007171631 | 4.159847 | 0.0001306455 | 0.06912559 | 1.763097e-06 |  | 0 | 0 | 30 | 0.05614796 |  |  | 8322 | 2774
3.330421 | 4.157342 | 0.000831604 | 4.15651 | 0.0009228634 | 0.06530238 | 1.24543e-05 |  | 0 | 0 | 30 | 0.05610448 |  |  | 8323 | 2774.333
3.314181 | 4.154159 | 0.0009846688 | 4.153174 | -0.001707551 | 0.06498395 | -2.304388e-05 |  | 0 | 0 | 30 | 0.05606152 |  |  | 8324 | 2774.667
2.65399 | 4.150025 | 0.000187397 | 4.149837 | -0.001678316 | 0.05203902 | -2.264934e-05 |  | 0 | 0 | 30 | 0.05600573 |  |  | 8325 | 2775
2.659718 | 4.146817 | 0.000316143 | 4.1465 | -0.002005489 | 0.05215132 | -2.706463e-05 |  | 0 | 0 | 30 | 0.05596244 |  |  | 8326 | 2775.333
2.889999 | 4.142972 | 0.0001921654 | 4.143164 | -0.002232838 | 0.05666664 | -3.013277e-05 |  | 0 | 0 | 30 | 0.05591056 |  |  | 8327 | 2775.667
2.756936 | 4.14019 | 0.0003628731 | 4.139827 | -0.001225076 | 0.05405757 | -1.653274e-05 |  | 0 | 0 | 30 | 0.05587301 |  |  | 8328 | 2776
2.468319 | 4.13568 | 0.0008106232 | 4.136491 | 0.000272071 | 0.04839842 | 3.671674e-06 |  | 0 | 0 | 30 | 0.05581215 |  |  | 8329 | 2776.333
2.191565 | 4.133627 | 0.0004730225 | 4.133154 | -0.002366809 | 0.04297186 | -3.194074e-05 |  | 0 | 0 | 30 | 0.05578444 |  |  | 8330 | 2776.667
2.178154 | 4.129762 | 5.578995e-05 | 4.129818 | -0.003387494 | 0.0427089 | -4.571516e-05 |  | 0 | 0 | 30 | 0.05573228 |  |  | 8331 | 2777
2.159062 | 4.126575 | 9.393692e-05 | 4.126481 | -0.002103286 | 0.04233455 | -2.838442e-05 |  | 0 | 0 | 30 | 0.05568927 |  |  | 8332 | 2777.333
1.867185 | 4.123242 | 9.727478e-05 | 4.123145 | -0.001902152 | 0.03661148 | -2.567006e-05 |  | 0 | 0 | 30 | 0.05564429 |  |  | 8333 | 2777.667
2.201018 | 4.120063 | 0.0002551079 | 4.119808 | 0.0003295154 | 0.04315721 | 4.446902e-06 |  | 0 | 0 | 30 | 0.05560139 |  |  | 8334 | 2778
1.49355 | 4.115982 | 0.0004892349 | 4.116471 | -0.001030577 | 0.0292853 | -1.390792e-05 |  | 0 | 0 | 30 | 0.05554632 |  |  | 8335 | 2778.333
1.735112 | 4.112553 | 0.0005822181 | 4.113135 | -0.0006183672 | 0.03402181 | -8.345037e-06 |  | 0 | 0 | 30 | 0.05550004 |  |  | 8336 | 2778.667
1.729955 | 4.110385 | 0.0005869865 | 4.109798 | -6.082882e-05 | 0.03392069 | -8.209018e-07 |  | 0 | 0 | 30 | 0.05547078 |  |  | 8337 | 2779
1.429266 | 4.105879 | 0.000582695 | 4.106462 | -0.001649685 | 0.02802482 | -2.226295e-05 |  | 0 | 0 | 30 | 0.05540997 |  |  | 8338 | 2779.333
1.489581 | 4.102643 | 0.0004825592 | 4.103125 | -0.0008171554 | 0.02920746 | -1.102774e-05 |  | 0 | 0 | 30 | 0.0553663 |  |  | 8339 | 2779.667
0.6500981 | 4.099721 | 6.723404e-05 | 4.099788 | -9.894051e-05 | 0.01274702 | -1.33523e-06 |  | 0 | 0 | 30 | 0.05532687 |  |  | 8340 | 2780
1.801213 | 4.097461 | 0.001008987 | 4.096452 | -0.0008109079 | 0.0353179 | -1.094343e-05 |  | 0 | 0 | 30 | 0.05529637 |  |  | 8341 | 2780.333
1.305493 | 4.093662 | 0.0005469322 | 4.093115 | -0.0006403773 | 0.0255979 | -8.642069e-06 |  | 0 | 0 | 30 | 0.05524511 |  |  | 8342 | 2780.667
1.01591 | 4.09004 | 0.0002613068 | 4.089778 | 9.787418e-05 | 0.0199198 | 1.320839e-06 |  | 0 | 0 | 30 | 0.05519621 |  |  | 8343 | 2781
0.8249772 | 4.085888 | 0.0005540847 | 4.086442 | -0.0005231983 | 0.01617602 | -7.060705e-06 |  | 0 | 0 | 30 | 0.05514018 |  |  | 8344 | 2781.333
0.6777234 | 4.082905 | 0.0002007484 | 4.083105 | -0.003453706 | 0.01328869 | -4.660872e-05 |  | 0 | 0 | 30 | 0.05509993 |  |  | 8345 | 2781.667
0.8837553 | 4.078456 | 0.001312733 | 4.079768 | -0.001600407 | 0.01732853 | -2.159794e-05 |  | 0 | 0 | 30 | 0.05503989 |  |  | 8346 | 2782
0.6878166 | 4.076203 | 0.0002288818 | 4.076432 | -0.00254396 | 0.0134866 | -3.433145e-05 |  | 0 | 0 | 30 | 0.05500949 |  |  | 8347 | 2782.333
1.159869 | 4.073714 | 0.0006184578 | 4.073096 | 0.03037545 | 0.02274253 | 0.000409925 |  | 0 | 0 | 30 | 0.0549759 |  |  | 8348 | 2782.667
0.440015 | 4.070427 | 0.0006685257 | 4.069759 | -0.0006782392 | 0.008627745 | -9.153026e-06 |  | 0 | 0 | 30 | 0.05493154 |  |  | 8349 | 2783
0.3889785 | 4.066554 | 0.0001316071 | 4.066423 | -0.0006767654 | 0.00762703 | -9.133136e-06 |  | 0 | 0 | 30 | 0.05487927 |  |  | 8350 | 2783.333
0.4821224 | 4.062971 | 0.0001149178 | 4.063086 | -0.0007366345 | 0.009453381 | -9.941087e-06 |  | 0 | 0 | 30 | 0.05483092 |  |  | 8351 | 2783.667
0.5305512 | 4.060349 | 0.000600338 | 4.059749 | -0.0009997411 | 0.01040296 | -1.349178e-05 |  | 0 | 0 | 30 | 0.05479554 |  |  | 8352 | 2784
-0.1130393 | 4.056219 | 0.0001935959 | 4.056413 | 0.0002922655 | -0.002216456 | 3.944204e-06 |  | 0 | 0 | 30 | 0.0547398 |  |  | 8353 | 2784.333
0.1169625 | 4.053937 | 0.000860691 | 4.053076 | -0.0006129976 | 0.002293382 | -8.272572e-06 |  | 0 | 0 | 30 | 0.054709 |  |  | 8354 | 2784.667
0.2762536 | 4.050354 | 0.0006146431 | 4.049739 | 0.0008644856 | 0.005416736 | 1.166647e-05 |  | 0 | 0 | 30 | 0.05466065 |  |  | 8355 | 2785
-0.1198496 | 4.046098 | 0.0003051758 | 4.046403 | -0.0002054914 | -0.002349992 | -2.773163e-06 |  | 0 | 0 | 30 | 0.05460321 |  |  | 8356 | 2785.333
-0.301702 | 4.043144 | 7.772446e-05 | 4.043066 | -0.0007532225 | -0.005915725 | -1.016495e-05 |  | 0 | 0 | 30 | 0.05456335 |  |  | 8357 | 2785.667
0.1061126 | 4.040065 | 0.0003352165 | 4.039729 | -0.01071794 | 0.002080639 | -0.0001446416 |  | 0 | 0 | 30 | 0.05452179 |  |  | 8358 | 2786
-0.4781527 | 4.036485 | 9.155274e-05 | 4.036393 | 0.0002042059 | -0.009375542 | 2.755816e-06 |  | 0 | 0 | 30 | 0.05447348 |  |  | 8359 | 2786.333
-0.2104207 | 4.033148 | 9.155274e-05 | 4.033057 | -0.0007748909 | -0.004125896 | -1.045737e-05 |  | 0 | 0 | 30 | 0.05442845 |  |  | 8360 | 2786.667
-0.1022941 | 4.029379 | 0.0003409386 | 4.02972 | -0.0009430403 | -0.002005768 | -1.272659e-05 |  | 0 | 0 | 30 | 0.05437758 |  |  | 8361 | 2787
0.06098999 | 4.026743 | 0.0003595352 | 4.026384 | 0.001626912 | 0.001195882 | 2.195563e-05 |  | 0 | 0 | 30 | 0.05434201 |  |  | 8362 | 2787.333
-0.04785834 | 4.024301 | 0.001253605 | 4.023047 | -0.0003626855 | -0.0009383988 | -4.894541e-06 |  | 0 | 0 | 30 | 0.05430905 |  |  | 8363 | 2787.667
-1.007016 | 4.019591 | 0.0001196861 | 4.01971 | -0.0001967679 | -0.01974541 | -2.655438e-06 |  | 0 | 0 | 30 | 0.05424549 |  |  | 8364 | 2788
-0.5712733 | 4.017227 | 0.0008530617 | 4.016374 | -0.002763638 | -0.01120144 | -3.729606e-05 |  | 0 | 0 | 30 | 0.05421359 |  |  | 8365 | 2788.333
-0.7218914 | 4.014212 | 0.00117445 | 4.013037 | -0.00167308 | -0.01415473 | -2.257867e-05 |  | 0 | 0 | 30 | 0.0541729 |  |  | 8366 | 2788.667
-0.9644194 | 4.008751 | 0.0009493828 | 4.0097 | -5.215652e-05 | -0.01891018 | -7.038667e-07 |  | 0 | 0 | 30 | 0.0540992 |  |  | 8367 | 2789
-0.7750233 | 4.006787 | 0.0004234314 | 4.006364 | 0.0001727128 | -0.01519654 | 2.330807e-06 |  | 0 | 0 | 30 | 0.0540727 |  |  | 8368 | 2789.333
-1.025526 | 4.003033 | 5.245209e-06 | 4.003027 | 0.00108661 | -0.02010835 | 1.466411e-05 |  | 0 | 0 | 30 | 0.05402203 |  |  | 8369 | 2789.667
-0.9004609 | 4.000865 | 0.001174212 | 3.999691 | -0.0001411203 | -0.0176561 | -1.904457e-06 |  | 0 | 0 | 30 | 0.05399278 |  |  | 8370 | 2790
-1.285423 | 3.995772 | 0.0005815029 | 3.996354 | 0.0006107627 | -0.02520437 | 8.242412e-06 |  | 0 | 0 | 30 | 0.05392405 |  |  | 8371 | 2790.333
-1.077855 | 3.993105 | 8.72612e-05 | 3.993018 | -0.0008733639 | -0.0211344 | -1.178629e-05 |  | 0 | 0 | 30 | 0.05388805 |  |  | 8372 | 2790.667
-1.046935 | 3.988867 | 0.0008141994 | 3.989681 | -0.001716378 | -0.02052813 | -2.3163e-05 |  | 0 | 0 | 30 | 0.05383086 |  |  | 8373 | 2791
-1.111825 | 3.987039 | 0.0006949901 | 3.986344 | -0.0002142236 | -0.02180048 | -2.891006e-06 |  | 0 | 0 | 30 | 0.0538062 |  |  | 8374 | 2791.333
-1.000648 | 3.982465 | 0.0005424023 | 3.983008 | -0.002255079 | -0.01962055 | -3.043292e-05 |  | 0 | 0 | 30 | 0.05374447 |  |  | 8375 | 2791.667
-1.148018 | 3.980413 | 0.0007412434 | 3.979671 | -0.001047666 | -0.02251016 | -1.413854e-05 |  | 0 | 0 | 30 | 0.05371677 |  |  | 8376 | 2792
-1.082453 | 3.97788 | 0.001545906 | 3.976334 | -0.0007886275 | -0.02122457 | -1.064275e-05 |  | 0 | 0 | 30 | 0.0536826 |  |  | 8377 | 2792.333
-1.115515 | 3.97473 | 0.001731873 | 3.972998 | -0.001376547 | -0.02187284 | -1.857689e-05 |  | 0 | 0 | 30 | 0.05364008 |  |  | 8378 | 2792.667
-0.8556643 | 3.970935 | 0.00127387 | 3.969661 | -0.001553457 | -0.01677773 | -2.096433e-05 |  | 0 | 0 | 30 | 0.05358887 |  |  | 8379 | 2793
-1.626741 | 3.965363 | 0.0009613037 | 3.966325 | 6.302137e-05 | -0.03189689 | 8.504908e-07 |  | 0 | 0 | 30 | 0.05351368 |  |  | 8380 | 2793.333
-1.47894 | 3.962957 | 3.147125e-05 | 3.962988 | -0.0003969145 | -0.02899883 | -5.356472e-06 |  | 0 | 0 | 30 | 0.0534812 |  |  | 8381 | 2793.667
-1.499616 | 3.960207 | 0.0005548 | 3.959652 | -2.738853e-06 | -0.02940423 | -3.696157e-08 |  | 0 | 0 | 30 | 0.05344408 |  |  | 8382 | 2794
-1.651456 | 3.956137 | 0.0001783371 | 3.956315 | -0.0003403218 | -0.03238149 | -4.592737e-06 |  | 0 | 0 | 30 | 0.05338916 |  |  | 8383 | 2794.333
-1.865032 | 3.9526 | 0.0003786087 | 3.952978 | 0.0001911851 | -0.03656925 | 2.580095e-06 |  | 0 | 0 | 30 | 0.05334143 |  |  | 8384 | 2794.667
-1.480686 | 3.949514 | 0.0001285076 | 3.949642 | 0.000224136 | -0.02903307 | 3.024778e-06 |  | 0 | 0 | 30 | 0.05329978 |  |  | 8385 | 2795
-1.782482 | 3.946545 | 0.0002398491 | 3.946305 | 0.0001919096 | -0.03495062 | 2.589873e-06 |  | 0 | 0 | 30 | 0.05325972 |  |  | 8386 | 2795.333
-2.000073 | 3.943044 | 7.534027e-05 | 3.942969 | -0.001111273 | -0.03921713 | -1.499694e-05 |  | 0 | 0 | 30 | 0.05321247 |  |  | 8387 | 2795.667
-2.136407 | 3.938777 | 0.0008547306 | 3.939632 | 0.0009396603 | -0.04189034 | 1.268098e-05 |  | 0 | 0 | 30 | 0.05315489 |  |  | 8388 | 2796
-1.899409 | 3.936338 | 4.291535e-05 | 3.936295 | 0.0005728059 | -0.03724331 | 7.730174e-06 |  | 0 | 0 | 30 | 0.05312197 |  |  | 8389 | 2796.333
-1.955801 | 3.933181 | 0.0002217293 | 3.932959 | 0.0007659673 | -0.03834903 | 1.033694e-05 |  | 0 | 0 | 30 | 0.05307936 |  |  | 8390 | 2796.667
-2.143614 | 3.928717 | 0.0009050369 | 3.929622 | 5.903798e-05 | -0.04203164 | 7.967339e-07 |  | 0 | 0 | 30 | 0.05301913 |  |  | 8391 | 2797
-2.250774 | 3.926042 | 0.0002434254 | 3.926286 | 0.001464572 | -0.04413282 | 1.97648e-05 |  | 0 | 0 | 30 | 0.05298303 |  |  | 8392 | 2797.333
-2.112274 | 3.923696 | 0.0007472038 | 3.922949 | -0.001733259 | -0.04141715 | -2.33908e-05 |  | 0 | 0 | 30 | 0.05295137 |  |  | 8393 | 2797.667
-2.417562 | 3.919112 | 0.0005011559 | 3.919613 | -0.0007295646 | -0.04740318 | -9.845677e-06 |  | 0 | 0 | 30 | 0.05288949 |  |  | 8394 | 2798
-2.335373 | 3.91556 | 0.0007157326 | 3.916276 | -0.0003772591 | -0.04579163 | -5.091216e-06 |  | 0 | 0 | 30 | 0.05284157 |  |  | 8395 | 2798.333
-2.281787 | 3.913425 | 0.0004858971 | 3.912939 | 0.001646493 | -0.04474092 | 2.221988e-05 |  | 0 | 0 | 30 | 0.05281276 |  |  | 8396 | 2798.667
-2.589554 | 3.909334 | 0.0002689362 | 3.909603 | 0.0009122892 | -0.05077557 | 1.231159e-05 |  | 0 | 0 | 30 | 0.05275754 |  |  | 8397 | 2799
-2.779323 | 3.905783 | 0.0004835129 | 3.906266 | 8.591525e-05 | -0.05449652 | 1.15945e-06 |  | 0 | 0 | 30 | 0.05270962 |  |  | 8398 | 2799.333
-2.582068 | 3.902829 | 0.0001008511 | 3.90293 | 0.0002136144 | -0.05062879 | 2.882786e-06 |  | 0 | 0 | 30 | 0.05266975 |  |  | 8399 | 2799.667
-2.500578 | 3.89985 | 0.0002565384 | 3.899593 | -0.0001915166 | -0.04903094 | -2.58457e-06 |  | 0 | 0 | 30 | 0.05262955 |  |  | 8400 | 2800
-2.658868 | 3.895701 | 0.0005552769 | 3.896256 | -0.002143185 | -0.05213466 | -2.892288e-05 |  | 0 | 0 | 30 | 0.05257356 |  |  | 8401 | 2800.333
-3.234472 | 3.892296 | 0.0006232262 | 3.89292 | 0.0009124149 | -0.06342101 | 1.231329e-05 |  | 0 | 0 | 30 | 0.05252762 |  |  | 8402 | 2800.667
-2.665888 | 3.889553 | 2.980232e-05 | 3.889583 | -0.0008891412 | -0.05227231 | -1.199921e-05 |  | 0 | 0 | 30 | 0.0524906 |  |  | 8403 | 2801
-3.10234 | 3.885695 | 0.000551939 | 3.886247 | 0.0005760165 | -0.0608302 | 7.773502e-06 |  | 0 | 0 | 30 | 0.05243853 |  |  | 8404 | 2801.333
-3.039523 | 3.882791 | 0.0001192093 | 3.88291 | 0.001158934 | -0.05959848 | 1.564013e-05 |  | 0 | 0 | 30 | 0.05239934 |  |  | 8405 | 2801.667
-2.657506 | 3.880305 | 0.0007317066 | 3.879574 | 0.0002964081 | -0.05210796 | 4.00011e-06 |  | 0 | 0 | 30 | 0.05236579 |  |  | 8406 | 2802
-2.879789 | 3.876918 | 0.0006816387 | 3.876237 | 0.0004967694 | -0.05646645 | 6.704041e-06 |  | 0 | 0 | 30 | 0.05232009 |  |  | 8407 | 2802.333
-3.22226 | 3.871915 | 0.0009849072 | 3.8729 | -0.0002284495 | -0.06318156 | -3.08299e-06 |  | 0 | 0 | 30 | 0.05225257 |  |  | 8408 | 2802.667
-3.57863 | 3.869083 | 0.0004808903 | 3.869564 | -0.0003791916 | -0.07016922 | -5.117295e-06 |  | 0 | 0 | 30 | 0.05221435 |  |  | 8409 | 2803
-3.202143 | 3.865671 | 0.0005559921 | 3.866227 | 0.001256034 | -0.06278712 | 1.695052e-05 |  | 0 | 0 | 30 | 0.0521683 |  |  | 8410 | 2803.333
-3.518024 | 3.86335 | 0.000459671 | 3.86289 | 3.893407e-05 | -0.06898087 | 5.254261e-07 |  | 0 | 0 | 30 | 0.05213698 |  |  | 8411 | 2803.667
-3.489957 | 3.859309 | 0.0002450943 | 3.859554 | 0.0003716981 | -0.06843052 | 5.016169e-06 |  | 0 | 0 | 30 | 0.05208244 |  |  | 8412 | 2804
-3.326626 | 3.856981 | 0.0007634163 | 3.856217 | 0.0008004213 | -0.06522796 | 1.080191e-05 |  | 0 | 0 | 30 | 0.05205102 |  |  | 8413 | 2804.333
-3.337464 | 3.852789 | 9.131431e-05 | 3.852881 | 1.603434e-05 | -0.06544048 | 2.163878e-07 |  | 0 | 0 | 30 | 0.05199446 |  |  | 8414 | 2804.667
-3.458466 | 3.850222 | 0.0006773472 | 3.849544 | -0.001728448 | -0.06781306 | -2.332589e-05 |  | 0 | 0 | 30 | 0.05195981 |  |  | 8415 | 2805
-3.33176 | 3.846989 | 0.0007810593 | 3.846208 | 5.241215e-05 | -0.06532863 | 7.073164e-07 |  | 0 | 0 | 30 | 0.05191618 |  |  | 8416 | 2805.333
-3.999216 | 3.842114 | 0.0007567406 | 3.842871 | 0.0005596374 | -0.07841599 | 7.552462e-06 |  | 0 | 0 | 30 | 0.05185039 |  |  | 8417 | 2805.667
-3.408047 | 3.840709 | 0.001174212 | 3.839534 | -0.0006215502 | -0.06682445 | -8.387991e-06 |  | 0 | 0 | 30 | 0.05183143 |  |  | 8418 | 2806
-3.90003 | 3.836213 | 1.549721e-05 | 3.836198 | 9.591098e-06 | -0.07647117 | 1.294345e-07 |  | 0 | 0 | 30 | 0.05177076 |  |  | 8419 | 2806.333
-3.599445 | 3.833631 | 0.000770092 | 3.832861 | -0.002098784 | -0.07057736 | -2.832367e-05 |  | 0 | 0 | 30 | 0.05173591 |  |  | 8420 | 2806.667
-3.578095 | 3.830527 | 0.001002312 | 3.829525 | -0.0007519531 | -0.07015872 | -1.014782e-05 |  | 0 | 0 | 30 | 0.05169402 |  |  | 8421 | 2807
-3.900938 | 3.826672 | 0.0004837513 | 3.826188 | 2.269961e-05 | -0.07648898 | 3.063376e-07 |  | 0 | 0 | 30 | 0.05164199 |  |  | 8422 | 2807.333
-4.102034 | 3.822598 | 0.0002529621 | 3.822851 | -0.0008756499 | -0.08043203 | -1.181714e-05 |  | 0 | 0 | 30 | 0.05158702 |  |  | 8423 | 2807.667
-4.181522 | 3.818536 | 0.0009791851 | 3.819515 | -0.0006583574 | -0.08199063 | -8.884715e-06 |  | 0 | 0 | 30 | 0.0515322 |  |  | 8424 | 2808
-3.551366 | 3.817763 | 0.001585007 | 3.816178 | -0.001180337 | -0.06963462 | -1.592898e-05 |  | 0 | 0 | 30 | 0.05152177 |  |  | 8425 | 2808.333
-4.266866 | 3.811523 | 0.001318932 | 3.812842 | -0.0002627838 | -0.08366404 | -3.54634e-06 |  | 0 | 0 | 30 | 0.05143755 |  |  | 8426 | 2808.667
-4.223629 | 3.810199 | 0.0006942749 | 3.809505 | -0.04208382 | -0.08281626 | -0.0005679328 |  | 0 | 0 | 30 | 0.0514197 |  |  | 8427 | 2809
-4.373735 | 3.806663 | 0.0004940033 | 3.806168 | -0.00235703 | -0.08575952 | -3.180878e-05 |  | 0 | 0 | 30 | 0.05137196 |  |  | 8428 | 2809.333
-4.266656 | 3.802972 | 0.0001399517 | 3.802832 | 5.783142e-05 | -0.08365993 | 7.804511e-07 |  | 0 | 0 | 30 | 0.05132216 |  |  | 8429 | 2809.667
-4.475401 | 3.800129 | 0.0006332397 | 3.799496 | 0.0002402449 | -0.08775296 | 3.242171e-06 |  | 0 | 0 | 30 | 0.05128379 |  |  | 8430 | 2810
-4.579884 | 3.795826 | 0.0003323555 | 3.796159 | -0.001519185 | -0.08980164 | -2.050183e-05 |  | 0 | 0 | 30 | 0.05122573 |  |  | 8431 | 2810.333
-4.158355 | 3.792622 | 0.0002000332 | 3.792822 | 0.001291453 | -0.08153638 | 1.742852e-05 |  | 0 | 0 | 30 | 0.05118248 |  |  | 8432 | 2810.667
-4.604773 | 3.788914 | 0.0005722046 | 3.789486 | 0.0008031734 | -0.09028967 | 1.083905e-05 |  | 0 | 0 | 30 | 0.05113244 |  |  | 8433 | 2811
-4.4432 | 3.785909 | 0.0002396107 | 3.786149 | -0.0003023503 | -0.08712157 | -4.080302e-06 |  | 0 | 0 | 30 | 0.05109189 |  |  | 8434 | 2811.333
-4.388555 | 3.781979 | 0.0008332729 | 3.782812 | 0.0001475022 | -0.0860501 | 1.990583e-06 |  | 0 | 0 | 30 | 0.05103885 |  |  | 8435 | 2811.667
-5.042727 | 3.780077 | 0.0006005764 | 3.779476 | -0.0002097465 | -0.09887701 | -2.830587e-06 |  | 0 | 0 | 30 | 0.05101318 |  |  | 8436 | 2812
-4.868931 | 3.776082 | 5.745888e-05 | 3.776139 | -0.008740795 | -0.09546924 | -0.0001179594 |  | 0 | 0 | 30 | 0.05095927 |  |  | 8437 | 2812.333
-4.945498 | 3.772777 | 2.527237e-05 | 3.772803 | -0.0003512524 | -0.09697054 | -4.740248e-06 |  | 0 | 0 | 30 | 0.05091467 |  |  | 8438 | 2812.667
-4.624587 | 3.769713 | 0.0002462864 | 3.769466 | -0.0002232158 | -0.09067818 | -3.012359e-06 |  | 0 | 0 | 30 | 0.05087331 |  |  | 8439 | 2813
-5.151622 | 3.765786 | 0.0003437996 | 3.766129 | -0.0001735147 | -0.1010122 | -2.341629e-06 |  | 0 | 0 | 30 | 0.05082032 |  |  | 8440 | 2813.333
-4.717603 | 3.763028 | 0.0002355576 | 3.762793 | 0.0004563761 | -0.09250201 | 6.158922e-06 |  | 0 | 0 | 30 | 0.05078311 |  |  | 8441 | 2813.667
-5.124754 | 3.760007 | 0.0005500316 | 3.759456 | -0.0008747822 | -0.1004854 | -1.180543e-05 |  | 0 | 0 | 30 | 0.05074233 |  |  | 8442 | 2814
-4.955986 | 3.755744 | 0.0003762245 | 3.75612 | -0.001403714 | -0.09717621 | -1.894351e-05 |  | 0 | 0 | 30 | 0.0506848 |  |  | 8443 | 2814.333
-4.335062 | 3.753576 | 0.0007932186 | 3.752783 | -0.0009791187 | -0.08500122 | -1.321348e-05 |  | 0 | 0 | 30 | 0.05065555 |  |  | 8444 | 2814.667
-4.9836 | 3.749081 | 0.0003657341 | 3.749447 | -0.001142882 | -0.09771765 | -1.54235e-05 |  | 0 | 0 | 30 | 0.05059488 |  |  | 8445 | 2815
-5.191728 | 3.74549 | 0.0006196499 | 3.74611 | -0.001160797 | -0.1017986 | -1.566528e-05 |  | 0 | 0 | 30 | 0.05054643 |  |  | 8446 | 2815.333
-5.333323 | 3.742046 | 0.0007269383 | 3.742773 | 0.0001913823 | -0.104575 | 2.582757e-06 |  | 0 | 0 | 30 | 0.05049995 |  |  | 8447 | 2815.667
-5.063356 | 3.738567 | 0.0008702278 | 3.739437 | -0.00015331 | -0.0992815 | -2.068961e-06 |  | 0 | 0 | 30 | 0.05045299 |  |  | 8448 | 2816
-5.603174 | 3.735749 | 0.0003516674 | 3.7361 | -0.0008747384 | -0.1098662 | -1.180484e-05 |  | 0 | 0 | 30 | 0.05041496 |  |  | 8449 | 2816.333
-5.557225 | 3.732373 | 0.0003910065 | 3.732763 | -0.001604971 | -0.1089652 | -2.165952e-05 |  | 0 | 0 | 30 | 0.0503694 |  |  | 8450 | 2816.667
-4.943158 | 3.729283 | 0.0001444817 | 3.729427 | -0.001825237 | -0.09692466 | -2.463208e-05 |  | 0 | 0 | 30 | 0.0503277 |  |  | 8451 | 2817
-5.050714 | 3.725746 | 0.0003447533 | 3.726091 | -0.001199777 | -0.0990336 | -1.619132e-05 |  | 0 | 0 | 30 | 0.05027997 |  |  | 8452 | 2817.333
-5.564827 | 3.722552 | 0.0002017021 | 3.722754 | -0.0006352926 | -0.1091143 | -8.57345e-06 |  | 0 | 0 | 30 | 0.05023687 |  |  | 8453 | 2817.667
-5.528715 | 3.71815 | 0.001267672 | 3.719417 | 3.756245e-05 | -0.1084062 | 5.069157e-07 |  | 0 | 0 | 30 | 0.05017746 |  |  | 8454 | 2818
-5.519774 | 3.7156 | 0.0004808903 | 3.716081 | 0.002135451 | -0.1082309 | 2.88185e-05 |  | 0 | 0 | 30 | 0.05014305 |  |  | 8455 | 2818.333
-5.503663 | 3.713615 | 0.0008709431 | 3.712744 | 0.0004627069 | -0.107915 | 6.244358e-06 |  | 0 | 0 | 30 | 0.05011626 |  |  | 8456 | 2818.667
-5.700393 | 3.708758 | 0.0006492138 | 3.709408 | 0.001835651 | -0.1117724 | 2.477261e-05 |  | 0 | 0 | 30 | 0.05005072 |  |  | 8457 | 2819
-6.047264 | 3.704753 | 0.001317978 | 3.706071 | -5.347701e-06 | -0.1185738 | -7.216871e-08 |  | 0 | 0 | 30 | 0.04999667 |  |  | 8458 | 2819.333
-5.907612 | 3.701767 | 0.0009675026 | 3.702734 | 0.0004924121 | -0.1158355 | 6.645238e-06 |  | 0 | 0 | 30 | 0.04995637 |  |  | 8459 | 2819.667
-5.815516 | 3.697929 | 0.00146842 | 3.699398 | 0.0007738113 | -0.1140297 | 1.04428e-05 |  | 0 | 0 | 30 | 0.04990458 |  |  | 8460 | 2820
-5.916914 | 3.695501 | 0.0005600452 | 3.696061 | 0.001396974 | -0.1160179 | 1.885255e-05 |  | 0 | 0 | 30 | 0.04987181 |  |  | 8461 | 2820.333
-5.965901 | 3.691396 | 0.001328945 | 3.692725 | 0.0007499958 | -0.1169784 | 1.01214e-05 |  | 0 | 0 | 30 | 0.0498164 |  |  | 8462 | 2820.667
-5.996961 | 3.689572 | 0.0001835823 | 3.689388 | 0.0004826545 | -0.1175875 | 6.513556e-06 |  | 0 | 0 | 30 | 0.04979179 |  |  | 8463 | 2821
-6.273436 | 3.684855 | 0.001196861 | 3.686051 | 0.002692378 | -0.1230085 | 3.633439e-05 |  | 0 | 0 | 30 | 0.04972813 |  |  | 8464 | 2821.333
-5.999603 | 3.682094 | 0.0006210804 | 3.682715 | 0.0009705676 | -0.1176393 | 1.309808e-05 |  | 0 | 0 | 30 | 0.04969087 |  |  | 8465 | 2821.667
-5.950022 | 3.6788 | 0.0005784035 | 3.679378 | 0.0004108878 | -0.1166671 | 5.545044e-06 |  | 0 | 0 | 30 | 0.04964642 |  |  | 8466 | 2822
-6.160024 | 3.676018 | 2.408028e-05 | 3.676041 | 0.002611228 | -0.1207848 | 3.523924e-05 |  | 0 | 0 | 30 | 0.04960887 |  |  | 8467 | 2822.333
-6.040605 | 3.672059 | 0.0006463528 | 3.672705 | 0.0008056127 | -0.1184432 | 1.087197e-05 |  | 0 | 0 | 30 | 0.04955545 |  |  | 8468 | 2822.667
-5.873782 | 3.669759 | 0.0003905296 | 3.669369 | -0.0001705509 | -0.1151722 | -2.301632e-06 |  | 0 | 0 | 30 | 0.04952441 |  |  | 8469 | 2823
-6.549212 | 3.66516 | 0.0008718968 | 3.666032 | 0.0005922145 | -0.1284159 | 7.992098e-06 |  | 0 | 0 | 30 | 0.04946235 |  |  | 8470 | 2823.333
-6.068021 | 3.66286 | 0.0001652241 | 3.662695 | 0.001810776 | -0.1189808 | 2.443692e-05 |  | 0 | 0 | 30 | 0.04943132 |  |  | 8471 | 2823.667
-6.232515 | 3.658522 | 0.0008363724 | 3.659359 | 0.001369546 | -0.1222062 | 1.84824e-05 |  | 0 | 0 | 30 | 0.04937277 |  |  | 8472 | 2824
-6.914977 | 3.655336 | 0.0006861687 | 3.656022 | 0.0002512529 | -0.1355878 | 3.390727e-06 |  | 0 | 0 | 30 | 0.04932977 |  |  | 8473 | 2824.333
-6.582215 | 3.652085 | 0.000600338 | 3.652685 | -8.495556e-05 | -0.129063 | -1.146499e-06 |  | 0 | 0 | 30 | 0.0492859 |  |  | 8474 | 2824.667
-6.619026 | 3.649639 | 0.000289917 | 3.649349 | 0.001308941 | -0.1297848 | 1.766452e-05 |  | 0 | 0 | 30 | 0.04925289 |  |  | 8475 | 2825
-6.700505 | 3.645079 | 0.0009331703 | 3.646012 | 3.842428e-05 | -0.1313825 | 5.185463e-07 |  | 0 | 0 | 30 | 0.04919135 |  |  | 8476 | 2825.333
-6.400247 | 3.642039 | 0.0006363392 | 3.642676 | 0.001452071 | -0.125495 | 1.95961e-05 |  | 0 | 0 | 30 | 0.04915033 |  |  | 8477 | 2825.667
-6.635615 | 3.638906 | 0.0004327297 | 3.639339 | 0.0008426567 | -0.1301101 | 1.137188e-05 |  | 0 | 0 | 30 | 0.04910805 |  |  | 8478 | 2826
-6.888283 | 3.634983 | 0.001019239 | 3.636003 | -0.0006692558 | -0.1350644 | -9.031793e-06 |  | 0 | 0 | 30 | 0.0490551 |  |  | 8479 | 2826.333
-6.671867 | 3.632015 | 0.0006508827 | 3.632666 | 0.001349436 | -0.1308209 | 1.821102e-05 |  | 0 | 0 | 30 | 0.04901505 |  |  | 8480 | 2826.667
-6.980472 | 3.62866 | 0.0006690025 | 3.629329 | -0.0009644618 | -0.136872 | -1.301568e-05 |  | 0 | 0 | 30 | 0.04896978 |  |  | 8481 | 2827
-6.603054 | 3.625796 | 0.0001969337 | 3.625993 | -0.001538614 | -0.1294716 | -2.076403e-05 |  | 0 | 0 | 30 | 0.04893112 |  |  | 8482 | 2827.333
-6.878085 | 3.621443 | 0.001212597 | 3.622656 | -0.0005998116 | -0.1348644 | -8.094624e-06 |  | 0 | 0 | 30 | 0.04887238 |  |  | 8483 | 2827.667
-7.421756 | 3.618865 | 0.0004546642 | 3.61932 | -0.0001378176 | -0.1455246 | -1.859887e-06 |  | 0 | 0 | 30 | 0.04883758 |  |  | 8484 | 2828
-6.861239 | 3.616508 | 0.0005252361 | 3.615983 | 0.0007282412 | -0.1345341 | 9.827817e-06 |  | 0 | 0 | 30 | 0.04880578 |  |  | 8485 | 2828.333
-7.113302 | 3.61168 | 0.0009660721 | 3.612646 | -0.001006696 | -0.1394765 | -1.358564e-05 |  | 0 | 0 | 30 | 0.04874063 |  |  | 8486 | 2828.667
-6.93372 | 3.609295 | 1.502037e-05 | 3.60931 | -0.0007256616 | -0.1359553 | -9.793004e-06 |  | 0 | 0 | 30 | 0.04870843 |  |  | 8487 | 2829
-6.791204 | 3.606935 | 0.0009613037 | 3.605973 | -0.0001721928 | -0.1331609 | -2.323789e-06 |  | 0 | 0 | 30 | 0.04867658 |  |  | 8488 | 2829.333
-7.381837 | 3.601524 | 0.001112938 | 3.602637 | -0.0006167006 | -0.1447419 | -8.322545e-06 |  | 0 | 0 | 30 | 0.04860356 |  |  | 8489 | 2829.667
-7.285329 | 3.598799 | 0.0005016327 | 3.5993 | -0.00251345 | -0.1428496 | -3.391971e-05 |  | 0 | 0 | 30 | 0.04856678 |  |  | 8490 | 2830
-7.420685 | 3.595394 | 0.000569582 | 3.595964 | -0.0008117185 | -0.1455036 | -1.095437e-05 |  | 0 | 0 | 30 | 0.04852083 |  |  | 8491 | 2830.333
-7.334352 | 3.592433 | 0.0001940727 | 3.592627 | -0.0007430792 | -0.1438108 | -1.002806e-05 |  | 0 | 0 | 30 | 0.04848087 |  |  | 8492 | 2830.667
-7.630256 | 3.589375 | 8.463859e-05 | 3.58929 | -0.0004619444 | -0.1496129 | -6.234068e-06 |  | 0 | 0 | 30 | 0.04843961 |  |  | 8493 | 2831
-7.146317 | 3.585091 | 0.0008630752 | 3.585954 | 0.001276612 | -0.1401239 | 1.722823e-05 |  | 0 | 0 | 30 | 0.04838179 |  |  | 8494 | 2831.333
-7.145945 | 3.581847 | 0.000770092 | 3.582617 | -7.369778e-05 | -0.1401166 | -9.94572e-07 |  | 0 | 0 | 30 | 0.04833802 |  |  | 8495 | 2831.667
-7.43746 | 3.579082 | 0.0001981258 | 3.579281 | -0.001704707 | -0.1458326 | -2.30055e-05 |  | 0 | 0 | 30 | 0.04830071 |  |  | 8496 | 2832
-7.745356 | 3.575728 | 0.0002160072 | 3.575944 | -0.001110322 | -0.1518697 | -1.49841e-05 |  | 0 | 0 | 30 | 0.04825544 |  |  | 8497 | 2832.333
-7.51086 | 3.572309 | 0.0002982617 | 3.572607 | 0.0001076099 | -0.1472718 | 1.452225e-06 |  | 0 | 0 | 30 | 0.0482093 |  |  | 8498 | 2832.667
-7.2625 | 3.568475 | 0.0007956028 | 3.569271 | -0.0005693059 | -0.142402 | -7.682941e-06 |  | 0 | 0 | 30 | 0.04815756 |  |  | 8499 | 2833
-7.54022 | 3.566015 | 8.058548e-05 | 3.565934 | -0.0005045084 | -0.1478475 | -6.80848e-06 |  | 0 | 0 | 30 | 0.04812436 |  |  | 8500 | 2833.333
-7.593783 | 3.562614 | 1.621246e-05 | 3.562598 | -0.0001334647 | -0.1488977 | -1.801143e-06 |  | 0 | 0 | 30 | 0.04807846 |  |  | 8501 | 2833.667
-7.444341 | 3.558229 | 0.001031876 | 3.559261 | 0.0005698946 | -0.1459675 | 7.690885e-06 |  | 0 | 0 | 30 | 0.04801929 |  |  | 8502 | 2834
-7.304759 | 3.556037 | 0.0001125336 | 3.555924 | 0.001544005 | -0.1432306 | 2.083677e-05 |  | 0 | 0 | 30 | 0.0479897 |  |  | 8503 | 2834.333
-7.2352 | 3.554024 | 0.001435757 | 3.552588 | -0.000195966 | -0.1418667 | -2.644616e-06 |  | 0 | 0 | 30 | 0.04796253 |  |  | 8504 | 2834.667
-7.866101 | 3.549882 | 0.0006308555 | 3.549251 | 0.0007172624 | -0.1542373 | 9.679655e-06 |  | 0 | 0 | 30 | 0.04790664 |  |  | 8505 | 2835
-7.866545 | 3.54651 | 0.0005950928 | 3.545915 | -0.05187227 | -0.154246 | -0.0007000306 |  | 0 | 0 | 30 | 0.04786113 |  |  | 8506 | 2835.333
-7.577369 | 3.542125 | 0.0004527569 | 3.542578 | -0.0001746351 | -0.1485759 | -2.356749e-06 |  | 0 | 0 | 30 | 0.04780196 |  |  | 8507 | 2835.667
-7.861526 | 3.538835 | 0.0004065037 | 3.539242 | -0.0005233137 | -0.1541476 | -7.062263e-06 |  | 0 | 0 | 30 | 0.04775756 |  |  | 8508 | 2836
-8.203544 | 3.535659 | 0.0002455711 | 3.535905 | 0.0006321316 | -0.1608538 | 8.530791e-06 |  | 0 | 0 | 30 | 0.0477147 |  |  | 8509 | 2836.333
-8.092751 | 3.532487 | 8.106232e-05 | 3.532568 | -0.002379969 | -0.1586814 | -3.211835e-05 |  | 0 | 0 | 30 | 0.04767189 |  |  | 8510 | 2836.667
-7.447915 | 3.529455 | 0.000222683 | 3.529232 | 0.0002323964 | -0.1460375 | 3.136254e-06 |  | 0 | 0 | 30 | 0.04763097 |  |  | 8511 | 2837
-7.817231 | 3.525556 | 0.0003387928 | 3.525895 | -0.0008308847 | -0.153279 | -1.121302e-05 |  | 0 | 0 | 30 | 0.04757836 |  |  | 8512 | 2837.333
-8.083332 | 3.522863 | 0.0003049374 | 3.522558 | 0.0006023402 | -0.1584967 | 8.128748e-06 |  | 0 | 0 | 30 | 0.04754202 |  |  | 8513 | 2837.667
-7.600814 | 3.520271 | 0.001048565 | 3.519222 | 0.0004313131 | -0.1490356 | 5.820689e-06 |  | 0 | 0 | 30 | 0.04750703 |  |  | 8514 | 2838
-7.728476 | 3.516465 | 0.0005800724 | 3.515885 | -0.0008421322 | -0.1515387 | -1.136481e-05 |  | 0 | 0 | 30 | 0.04745567 |  |  | 8515 | 2838.333
-7.467123 | 3.512932 | 0.0003833771 | 3.512549 | -0.006232158 | -0.1464142 | -8.410469e-05 |  | 0 | 0 | 30 | 0.04740799 |  |  | 8516 | 2838.667
-7.850956 | 3.509059 | 0.0001533031 | 3.509212 | -0.0001754064 | -0.1539403 | -2.367157e-06 |  | 0 | 0 | 30 | 0.04735572 |  |  | 8517 | 2839
-8.388877 | 3.505236 | 0.0006396771 | 3.505876 | -0.000922932 | -0.1644878 | -1.245522e-05 |  | 0 | 0 | 30 | 0.04730413 |  |  | 8518 | 2839.333
-8.092565 | 3.502497 | 4.243851e-05 | 3.502539 | -0.0005307517 | -0.1586777 | -7.162641e-06 |  | 0 | 0 | 30 | 0.04726716 |  |  | 8519 | 2839.667
-8.465314 | 3.499103 | 9.989738e-05 | 3.499202 | 0.002570226 | -0.1659865 | 3.468591e-05 |  | 0 | 0 | 30 | 0.04722136 |  |  | 8520 | 2840
-8.687481 | 3.495516 | 0.0003502369 | 3.495866 | -0.0003510508 | -0.1703428 | -4.737528e-06 |  | 0 | 0 | 30 | 0.04717295 |  |  | 8521 | 2840.333
-8.294534 | 3.492157 | 0.0003716946 | 3.492529 | 0.0007070301 | -0.1626379 | 9.541567e-06 |  | 0 | 0 | 30 | 0.04712763 |  |  | 8522 | 2840.667
-8.606678 | 3.488596 | 0.0005972386 | 3.489193 | -0.0002535141 | -0.1687584 | -3.421242e-06 |  | 0 | 0 | 30 | 0.04707956 |  |  | 8523 | 2841
-8.807239 | 3.485438 | 0.0004184246 | 3.485856 | -1.148565e-05 | -0.172691 | -1.550021e-07 |  | 0 | 0 | 30 | 0.04703695 |  |  | 8524 | 2841.333
-8.822907 | 3.482348 | 0.0001716614 | 3.482519 | 0.0003974273 | -0.1729982 | 5.363391e-06 |  | 0 | 0 | 30 | 0.04699525 |  |  | 8525 | 2841.667
-8.33862 | 3.479616 | 0.0004324913 | 3.479183 | -0.0003781691 | -0.1635024 | -5.103497e-06 |  | 0 | 0 | 30 | 0.04695837 |  |  | 8526 | 2842
-8.063065 | 3.47571 | 0.000136137 | 3.475846 | 0.0001302496 | -0.1580993 | 1.757754e-06 |  | 0 | 0 | 30 | 0.04690567 |  |  | 8527 | 2842.333
-8.343836 | 3.471951 | 0.0005581379 | 3.47251 | 0.001242271 | -0.1636046 | 1.676479e-05 |  | 0 | 0 | 30 | 0.04685495 |  |  | 8528 | 2842.667
-7.923949 | 3.469781 | 0.0006074906 | 3.469173 | 0.00146632 | -0.1553715 | 1.97884e-05 |  | 0 | 0 | 30 | 0.04682565 |  |  | 8529 | 2843
-8.802279 | 3.464838 | 0.0009982585 | 3.465837 | 2.751561e-05 | -0.1725937 | 3.713308e-07 |  | 0 | 0 | 30 | 0.04675895 |  |  | 8530 | 2843.333
-8.685747 | 3.462371 | 0.0001292229 | 3.4625 | -8.622785e-05 | -0.1703088 | -1.163669e-06 |  | 0 | 0 | 30 | 0.04672565 |  |  | 8531 | 2843.667
-8.827146 | 3.457936 | 0.001227379 | 3.459163 | -0.001987421 | -0.1730813 | -2.68208e-05 |  | 0 | 0 | 30 | 0.0466658 |  |  | 8532 | 2844
-8.864561 | 3.456241 | 0.0004141331 | 3.455827 | -0.001938962 | -0.1738149 | -2.616683e-05 |  | 0 | 0 | 30 | 0.04664293 |  |  | 8533 | 2844.333
-8.68116 | 3.451967 | 0.000522852 | 3.45249 | -0.001832078 | -0.1702188 | -2.47244e-05 |  | 0 | 0 | 30 | 0.04658525 |  |  | 8534 | 2844.667
-8.493558 | 3.448845 | 0.0003085136 | 3.449154 | -0.002642319 | -0.1665404 | -3.565883e-05 |  | 0 | 0 | 30 | 0.04654312 |  |  | 8535 | 2845
-8.841045 | 3.44573 | 8.678436e-05 | 3.445817 | 0.0006219445 | -0.1733538 | 8.393314e-06 |  | 0 | 0 | 30 | 0.04650108 |  |  | 8536 | 2845.333
-8.894317 | 3.443238 | 0.0007572174 | 3.44248 | -0.0001704385 | -0.1743984 | -2.300114e-06 |  | 0 | 0 | 30 | 0.04646744 |  |  | 8537 | 2845.667
-8.931465 | 3.439343 | 0.0001990795 | 3.439144 | 7.604078e-05 | -0.1751268 | 1.026191e-06 |  | 0 | 0 | 30 | 0.04641489 |  |  | 8538 | 2846
-8.202251 | 3.4365 | 0.000692606 | 3.435807 | -0.001091464 | -0.1608285 | -1.472961e-05 |  | 0 | 0 | 30 | 0.04637651 |  |  | 8539 | 2846.333
-9.203481 | 3.431303 | 0.001167059 | 3.432471 | -0.002522375 | -0.1804604 | -3.404015e-05 |  | 0 | 0 | 30 | 0.04630639 |  |  | 8540 | 2846.667
-9.129942 | 3.42831 | 0.0008239746 | 3.429134 | -0.000830166 | -0.1790185 | -1.120332e-05 |  | 0 | 0 | 30 | 0.04626599 |  |  | 8541 | 2847
-8.850137 | 3.425342 | 0.0004556179 | 3.425797 | -0.001404489 | -0.1735321 | -1.895397e-05 |  | 0 | 0 | 30 | 0.04622594 |  |  | 8542 | 2847.333
-9.506033 | 3.421751 | 0.0007095337 | 3.422461 | -0.0004486913 | -0.1863928 | -6.055213e-06 |  | 0 | 0 | 30 | 0.04617748 |  |  | 8543 | 2847.667
-8.781359 | 3.419606 | 0.0004811287 | 3.419124 | -0.0002922933 | -0.1721835 | -3.944579e-06 |  | 0 | 0 | 30 | 0.04614852 |  |  | 8544 | 2848
-9.301631 | 3.415382 | 0.0004057884 | 3.415788 | 0.0009815668 | -0.1823849 | 1.324652e-05 |  | 0 | 0 | 30 | 0.04609152 |  |  | 8545 | 2848.333
-9.50381 | 3.41133 | 0.001121044 | 3.412451 | 0.003464564 | -0.1863492 | 4.675525e-05 |  | 0 | 0 | 30 | 0.04603684 |  |  | 8546 | 2848.667
-8.996762 | 3.40898 | 0.0001342297 | 3.409115 | 0.0002479648 | -0.1764071 | 3.346353e-06 |  | 0 | 0 | 30 | 0.04600513 |  |  | 8547 | 2849
-9.08568 | 3.406041 | 0.0002627373 | 3.405778 | -0.00052587 | -0.1781506 | -7.09676e-06 |  | 0 | 0 | 30 | 0.04596546 |  |  | 8548 | 2849.333
-9.633018 | 3.401992 | 0.0004489422 | 3.402441 | -0.001492317 | -0.1888827 | -2.013923e-05 |  | 0 | 0 | 30 | 0.04591083 |  |  | 8549 | 2849.667
-9.611971 | 3.399342 | 0.0002374649 | 3.399105 | -0.001116105 | -0.18847 | -1.506215e-05 |  | 0 | 0 | 30 | 0.04587506 |  |  | 8550 | 2850
-10.1116 | 3.395412 | 0.0003561973 | 3.395768 | -0.003093972 | -0.1982667 | -4.1754e-05 |  | 0 | 0 | 30 | 0.04582202 |  |  | 8551 | 2850.333
-9.821146 | 3.392276 | 0.0001559257 | 3.392431 | 0.0005508132 | -0.1925715 | 7.433377e-06 |  | 0 | 0 | 30 | 0.0457797 |  |  | 8552 | 2850.667
-9.889657 | 3.388438 | 0.0006568432 | 3.389095 | 0.0005760633 | -0.1939148 | 7.774134e-06 |  | 0 | 0 | 30 | 0.04572791 |  |  | 8553 | 2851
-9.98798 | 3.385559 | 0.0001990795 | 3.385758 | 0.001114523 | -0.1958427 | 1.50408e-05 |  | 0 | 0 | 30 | 0.04568906 |  |  | 8554 | 2851.333
-10.39156 | 3.381525 | 0.0008964539 | 3.382422 | -9.653323e-05 | -0.203756 | -1.302743e-06 |  | 0 | 0 | 30 | 0.04563462 |  |  | 8555 | 2851.667
-9.859261 | 3.379344 | 0.0002584457 | 3.379085 | 0.0001818131 | -0.1933188 | 2.453618e-06 |  | 0 | 0 | 30 | 0.04560518 |  |  | 8556 | 2852
-10.0574 | 3.376572 | 0.0008234978 | 3.375749 | -0.0009025053 | -0.1972039 | -1.217956e-05 |  | 0 | 0 | 30 | 0.04556778 |  |  | 8557 | 2852.333
-10.14202 | 3.371801 | 0.00061059 | 3.372412 | -5.755681e-05 | -0.1988632 | -7.76745e-07 |  | 0 | 0 | 30 | 0.04550339 |  |  | 8558 | 2852.667
-9.880623 | 3.369906 | 0.0008304119 | 3.369075 | -0.001161243 | -0.1937377 | -1.567129e-05 |  | 0 | 0 | 30 | 0.04547781 |  |  | 8559 | 2853
-9.795558 | 3.366551 | 0.0008125305 | 3.365739 | 0.001416751 | -0.1920698 | 1.911944e-05 |  | 0 | 0 | 30 | 0.04543254 |  |  | 8560 | 2853.333
-10.18691 | 3.36285 | 0.0004477501 | 3.362402 | 0.0002878805 | -0.1997433 | 3.885026e-06 |  | 0 | 0 | 30 | 0.04538259 |  |  | 8561 | 2853.667
-10.15296 | 3.359403 | 0.000336647 | 3.359066 | -0.0002541714 | -0.1990777 | -3.430113e-06 |  | 0 | 0 | 30 | 0.04533607 |  |  | 8562 | 2854
-10.34114 | 3.356595 | 0.0008659363 | 3.355729 | 0.0003038914 | -0.2027674 | 4.101099e-06 |  | 0 | 0 | 30 | 0.04529818 |  |  | 8563 | 2854.333
-10.27732 | 3.35318 | 0.0007872582 | 3.352392 | -0.0001614886 | -0.2015161 | -2.179333e-06 |  | 0 | 0 | 30 | 0.04525209 |  |  | 8564 | 2854.667
-10.84196 | 3.34911 | 5.38826e-05 | 3.349056 | -0.001397268 | -0.2125874 | -1.885651e-05 |  | 0 | 0 | 30 | 0.04519716 |  |  | 8565 | 2855
-10.11876 | 3.346842 | 0.00112319 | 3.345719 | -0.0009663972 | -0.1984071 | -1.30418e-05 |  | 0 | 0 | 30 | 0.04516657 |  |  | 8566 | 2855.333
-10.5181 | 3.342884 | 0.0005009175 | 3.342383 | -0.0006272061 | -0.2062373 | -8.46432e-06 |  | 0 | 0 | 30 | 0.04511314 |  |  | 8567 | 2855.667
-10.25806 | 3.340133 | 0.001087189 | 3.339046 | -0.001283758 | -0.2011385 | -1.732467e-05 |  | 0 | 0 | 30 | 0.04507603 |  |  | 8568 | 2856
-10.99734 | 3.335424 | 0.0002861023 | 3.33571 | 0.0007784083 | -0.215634 | 1.050483e-05 |  | 0 | 0 | 30 | 0.04501246 |  |  | 8569 | 2856.333
-10.26979 | 3.333499 | 0.001126528 | 3.332373 | 0.0004222084 | -0.2013684 | 5.697819e-06 |  | 0 | 0 | 30 | 0.0449865 |  |  | 8570 | 2856.667
-10.87344 | 3.329526 | 0.0004897117 | 3.329037 | -0.0008658003 | -0.2132046 | -1.168421e-05 |  | 0 | 0 | 30 | 0.04493288 |  |  | 8571 | 2857
-11.17442 | 3.325242 | 0.0004580021 | 3.3257 | 0.0007393223 | -0.2191062 | 9.977359e-06 |  | 0 | 0 | 30 | 0.04487506 |  |  | 8572 | 2857.333
-11.60081 | 3.32104 | 0.001323462 | 3.322363 | 0.001301926 | -0.2274669 | 1.756986e-05 |  | 0 | 0 | 30 | 0.04481835 |  |  | 8573 | 2857.667
-10.86511 | 3.318976 | 5.054474e-05 | 3.319027 | -0.0003039411 | -0.2130414 | -4.101769e-06 |  | 0 | 0 | 30 | 0.0447905 |  |  | 8574 | 2858
-11.15604 | 3.316051 | 0.0003607273 | 3.31569 | 0.01953206 | -0.218746 | 0.0002635905 |  | 0 | 0 | 30 | 0.04475102 |  |  | 8575 | 2858.333
-10.75233 | 3.314445 | 0.002091646 | 3.312353 | 0.00118751 | -0.21083 | 1.602577e-05 |  | 0 | 0 | 30 | 0.04472935 |  |  | 8576 | 2858.667
-10.94723 | 3.310014 | 0.0009970665 | 3.309017 | -0.0004701975 | -0.2146516 | -6.345445e-06 |  | 0 | 0 | 30 | 0.04466956 |  |  | 8577 | 2859
-11.08197 | 3.305547 | 0.0001330376 | 3.30568 | -0.0009680201 | -0.2172935 | -1.30637e-05 |  | 0 | 0 | 30 | 0.04460927 |  |  | 8578 | 2859.333
-11.28457 | 3.302479 | 0.0001351833 | 3.302344 | -0.0005747866 | -0.221266 | -7.756904e-06 |  | 0 | 0 | 30 | 0.04456786 |  |  | 8579 | 2859.667
-11.36357 | 3.29911 | 0.0001027584 | 3.299007 | -0.001464221 | -0.222815 | -1.976007e-05 |  | 0 | 0 | 30 | 0.0445224 |  |  | 8580 | 2860
-11.09632 | 3.296371 | 0.000699997 | 3.29567 | 0.001157312 | -0.217575 | 1.561825e-05 |  | 0 | 0 | 30 | 0.04448543 |  |  | 8581 | 2860.333
-10.99362 | 3.293899 | 0.001565456 | 3.292334 | -9.358989e-05 | -0.2155612 | -1.263021e-06 |  | 0 | 0 | 30 | 0.04445208 |  |  | 8582 | 2860.667
-11.51167 | 3.290487 | 0.001490116 | 3.288997 | 5.250271e-05 | -0.225719 | 7.085386e-07 |  | 0 | 0 | 30 | 0.04440604 |  |  | 8583 | 2861
-11.34241 | 3.286682 | 0.001021624 | 3.285661 | -0.0007048711 | -0.2224003 | -9.512431e-06 |  | 0 | 0 | 30 | 0.04435469 |  |  | 8584 | 2861.333
-11.33261 | 3.283553 | 0.001229048 | 3.282324 | -0.04038344 | -0.2222081 | -0.0005449857 |  | 0 | 0 | 30 | 0.04431246 |  |  | 8585 | 2861.667
-11.67615 | 3.278432 | 0.0005557537 | 3.278988 | -0.0004369398 | -0.2289442 | -5.896623e-06 |  | 0 | 0 | 30 | 0.04424335 |  |  | 8586 | 2862
-11.51108 | 3.275943 | 0.0002918243 | 3.275651 | -0.003130234 | -0.2257074 | -4.224337e-05 |  | 0 | 0 | 30 | 0.04420975 |  |  | 8587 | 2862.333
-12.06417 | 3.272327 | 1.28746e-05 | 3.272314 | -0.00187815 | -0.2365523 | -2.534616e-05 |  | 0 | 0 | 30 | 0.04416096 |  |  | 8588 | 2862.667
-11.3715 | 3.270278 | 0.001300097 | 3.268978 | -0.0004743679 | -0.2229705 | -6.401725e-06 |  | 0 | 0 | 30 | 0.04413331 |  |  | 8589 | 2863
-11.93957 | 3.26535 | 0.0002913475 | 3.265641 | 3.254487e-06 | -0.2341091 | 4.392021e-08 |  | 0 | 0 | 30 | 0.0440668 |  |  | 8590 | 2863.333
-11.85773 | 3.262106 | 0.0001983643 | 3.262304 | -0.001121805 | -0.2325045 | -1.513907e-05 |  | 0 | 0 | 30 | 0.04402302 |  |  | 8591 | 2863.667
-12.30526 | 3.258433 | 0.0005347729 | 3.258968 | -0.002420321 | -0.2412797 | -3.26629e-05 |  | 0 | 0 | 30 | 0.04397346 |  |  | 8592 | 2864
-12.05929 | 3.256012 | 0.0003807545 | 3.255632 | -0.001193894 | -0.2364566 | -1.611193e-05 |  | 0 | 0 | 30 | 0.04394079 |  |  | 8593 | 2864.333
-12.80834 | 3.251306 | 0.0009889602 | 3.252295 | 0.0003630492 | -0.2511439 | 4.899449e-06 |  | 0 | 0 | 30 | 0.04387727 |  |  | 8594 | 2864.667
-12.46141 | 3.249385 | 0.0004270077 | 3.248958 | -0.00619292 | -0.2443414 | -8.357517e-05 |  | 0 | 0 | 30 | 0.04385135 |  |  | 8595 | 2865
-12.41581 | 3.246263 | 0.0006415844 | 3.245622 | -0.001922819 | -0.2434473 | -2.594898e-05 |  | 0 | 0 | 30 | 0.04380922 |  |  | 8596 | 2865.333
-12.43144 | 3.242336 | 5.149841e-05 | 3.242285 | 0.001091279 | -0.2437538 | 1.472711e-05 |  | 0 | 0 | 30 | 0.04375623 |  |  | 8597 | 2865.667
-12.59103 | 3.239361 | 0.0004124641 | 3.238949 | 0.001084605 | -0.2468829 | 1.463704e-05 |  | 0 | 0 | 30 | 0.04371607 |  |  | 8598 | 2866
-12.25439 | 3.235803 | 0.0001907349 | 3.235612 | -0.000453741 | -0.2402821 | -6.12336e-06 |  | 0 | 0 | 30 | 0.04366805 |  |  | 8599 | 2866.333
-12.33413 | 3.232087 | 0.0001883507 | 3.232275 | 0.0003746999 | -0.2418457 | 5.056679e-06 |  | 0 | 0 | 30 | 0.04361791 |  |  | 8600 | 2866.667
-12.3694 | 3.228718 | 0.0002207756 | 3.228939 | -0.002395006 | -0.2425372 | -3.232127e-05 |  | 0 | 0 | 30 | 0.04357244 |  |  | 8601 | 2867
-12.81062 | 3.225592 | 9.775162e-06 | 3.225602 | -0.0007916204 | -0.2511887 | -1.068314e-05 |  | 0 | 0 | 30 | 0.04353026 |  |  | 8602 | 2867.333
-12.70524 | 3.221998 | 0.0002672672 | 3.222266 | -0.001557283 | -0.2491224 | -2.101596e-05 |  | 0 | 0 | 30 | 0.04348176 |  |  | 8603 | 2867.667
-12.85936 | 3.218211 | 0.0007181168 | 3.218929 | 0.002161495 | -0.2521444 | 2.916998e-05 |  | 0 | 0 | 30 | 0.04343065 |  |  | 8604 | 2868
-12.75385 | 3.214867 | 0.0007252693 | 3.215592 | 0.0008569001 | -0.2500754 | 1.15641e-05 |  | 0 | 0 | 30 | 0.04338552 |  |  | 8605 | 2868.333
-12.8331 | 3.212564 | 0.0003082752 | 3.212256 | -0.0002806557 | -0.2516294 | -3.787526e-06 |  | 0 | 0 | 30 | 0.04335444 |  |  | 8606 | 2868.667
-12.70346 | 3.208623 | 0.0002963543 | 3.208919 | 0.0003771904 | -0.2490875 | 5.090289e-06 |  | 0 | 0 | 30 | 0.04330126 |  |  | 8607 | 2869
-12.7867 | 3.205365 | 0.0002176762 | 3.205583 | -0.0001790698 | -0.2507196 | -2.416597e-06 |  | 0 | 0 | 30 | 0.04325729 |  |  | 8608 | 2869.333
-12.90765 | 3.201853 | 0.0003929138 | 3.202246 | 0.0004327723 | -0.2530913 | 5.840382e-06 |  | 0 | 0 | 30 | 0.04320989 |  |  | 8609 | 2869.667
-12.62395 | 3.199314 | 0.0004043579 | 3.19891 | -0.0007889298 | -0.2475284 | -1.064683e-05 |  | 0 | 0 | 30 | 0.04317562 |  |  | 8610 | 2870
-13.36822 | 3.196281 | 0.0007083416 | 3.195573 | 0.0001812653 | -0.2621219 | 2.446225e-06 |  | 0 | 0 | 30 | 0.0431347 |  |  | 8611 | 2870.333
-13.6208 | 3.1914 | 0.0008366108 | 3.192236 | 0.0006179451 | -0.2670745 | 8.33934e-06 |  | 0 | 0 | 30 | 0.04306882 |  |  | 8612 | 2870.667
-12.79035 | 3.189025 | 0.0001251697 | 3.1889 | -0.0004507567 | -0.2507913 | -6.083087e-06 |  | 0 | 0 | 30 | 0.04303677 |  |  | 8613 | 2871
-13.1784 | 3.185009 | 0.0005543232 | 3.185563 | -0.001269338 | -0.2584 | -1.713006e-05 |  | 0 | 0 | 30 | 0.04298257 |  |  | 8614 | 2871.333
-13.12093 | 3.182266 | 3.933907e-05 | 3.182226 | 0.000210116 | -0.2572731 | 2.835574e-06 |  | 0 | 0 | 30 | 0.04294556 |  |  | 8615 | 2871.667
-13.19157 | 3.178543 | 0.0003471374 | 3.17889 | -0.0008366063 | -0.2586582 | -1.129023e-05 |  | 0 | 0 | 30 | 0.04289532 |  |  | 8616 | 2872
-13.27001 | 3.175989 | 0.0004360676 | 3.175553 | 0.0004062412 | -0.2601962 | 5.482338e-06 |  | 0 | 0 | 30 | 0.04286086 |  |  | 8617 | 2872.333
-13.21194 | 3.172467 | 0.0002501011 | 3.172217 | -0.0005119463 | -0.2590576 | -6.908857e-06 |  | 0 | 0 | 30 | 0.04281332 |  |  | 8618 | 2872.667
-13.22732 | 3.169552 | 0.0006718636 | 3.16888 | -0.0005515976 | -0.2593592 | -7.443963e-06 |  | 0 | 0 | 30 | 0.04277398 |  |  | 8619 | 2873
-13.53612 | 3.165869 | 0.0003249645 | 3.165544 | 0.0001176538 | -0.2654141 | 1.587771e-06 |  | 0 | 0 | 30 | 0.04272427 |  |  | 8620 | 2873.333
-13.61554 | 3.161652 | 0.0005548 | 3.162207 | -0.0004158747 | -0.2669714 | -5.612344e-06 |  | 0 | 0 | 30 | 0.04266737 |  |  | 8621 | 2873.667
-13.25554 | 3.158906 | 3.504753e-05 | 3.15887 | -0.001281536 | -0.2599125 | -1.729468e-05 |  | 0 | 0 | 30 | 0.0426303 |  |  | 8622 | 2874
-13.99497 | 3.154839 | 0.0006945133 | 3.155534 | -0.0007107681 | -0.2744112 | -9.592012e-06 |  | 0 | 0 | 30 | 0.04257543 |  |  | 8623 | 2874.333
-12.96959 | 3.153788 | 0.001590729 | 3.152197 | -0.001787156 | -0.2543056 | -2.411817e-05 |  | 0 | 0 | 30 | 0.04256124 |  |  | 8624 | 2874.667
-13.93609 | 3.148742 | 0.0001189709 | 3.148861 | -0.001914928 | -0.2732567 | -2.584249e-05 |  | 0 | 0 | 30 | 0.04249314 |  |  | 8625 | 2875
-13.28889 | 3.146625 | 0.00110054 | 3.145524 | -0.002250728 | -0.2605665 | -3.03742e-05 |  | 0 | 0 | 30 | 0.04246457 |  |  | 8626 | 2875.333
-13.30541 | 3.143088 | 0.0009002686 | 3.142187 | -0.001927971 | -0.2608904 | -2.60185e-05 |  | 0 | 0 | 30 | 0.04241684 |  |  | 8627 | 2875.667
-13.74044 | 3.140252 | 0.001400709 | 3.138851 | -0.002279482 | -0.2694204 | -3.076224e-05 |  | 0 | 0 | 30 | 0.04237856 |  |  | 8628 | 2876
-14.23262 | 3.135735 | 0.0002205372 | 3.135514 | -0.001334349 | -0.279071 | -1.80074e-05 |  | 0 | 0 | 30 | 0.04231761 |  |  | 8629 | 2876.333
-14.05159 | 3.132041 | 0.0001370907 | 3.132178 | -0.001777025 | -0.2755213 | -2.398144e-05 |  | 0 | 0 | 30 | 0.04226775 |  |  | 8630 | 2876.667
-14.07415 | 3.128443 | 0.0003983974 | 3.128841 | -0.001145482 | -0.2759637 | -1.545859e-05 |  | 0 | 0 | 30 | 0.0422192 |  |  | 8631 | 2877
-14.59604 | 3.125095 | 0.0004091263 | 3.125505 | -0.000751639 | -0.2861968 | -1.014358e-05 |  | 0 | 0 | 30 | 0.04217403 |  |  | 8632 | 2877.333
-14.56151 | 3.122678 | 0.0005099773 | 3.122168 | -0.001753929 | -0.2855198 | -2.366976e-05 |  | 0 | 0 | 30 | 0.0421414 |  |  | 8633 | 2877.667
-14.81054 | 3.11918 | 0.0003488064 | 3.118831 | -0.002927186 | -0.2904028 | -3.950319e-05 |  | 0 | 0 | 30 | 0.0420942 |  |  | 8634 | 2878
-14.37643 | 3.115261 | 0.000234127 | 3.115495 | -0.002032774 | -0.2818908 | -2.743284e-05 |  | 0 | 0 | 30 | 0.0420413 |  |  | 8635 | 2878.333
-15.32298 | 3.111538 | 0.0006203651 | 3.112158 | -0.0008339142 | -0.3004506 | -1.12539e-05 |  | 0 | 0 | 30 | 0.04199106 |  |  | 8636 | 2878.667
-14.90011 | 3.108391 | 0.0004310608 | 3.108822 | -0.001804317 | -0.2921591 | -2.434975e-05 |  | 0 | 0 | 30 | 0.04194859 |  |  | 8637 | 2879
-14.78577 | 3.104546 | 0.0009388924 | 3.105485 | 0.00204882 | -0.2899171 | 2.764939e-05 |  | 0 | 0 | 30 | 0.04189671 |  |  | 8638 | 2879.333
-15.2051 | 3.101742 | 0.0004060268 | 3.102148 | -0.0001632824 | -0.2981392 | -2.203541e-06 |  | 0 | 0 | 30 | 0.04185887 |  |  | 8639 | 2879.667
-15.25827 | 3.098177 | 0.0006351471 | 3.098812 | 0.00130767 | -0.2991817 | 1.764737e-05 |  | 0 | 0 | 30 | 0.04181075 |  |  | 8640 | 2880
-15.37956 | 3.094726 | 0.000749588 | 3.095475 | -0.0005627342 | -0.30156 | -7.594254e-06 |  | 0 | 0 | 30 | 0.04176418 |  |  | 8641 | 2880.333
-15.47131 | 3.092058 | 8.08239e-05 | 3.092139 | -0.00129581 | -0.3033589 | -1.748732e-05 |  | 0 | 0 | 30 | 0.04172818 |  |  | 8642 | 2880.667
-15.84274 | 3.087666 | 0.001136064 | 3.088802 | 0.0004211873 | -0.3106419 | 5.68404e-06 |  | 0 | 0 | 30 | 0.04166891 |  |  | 8643 | 2881
-15.97127 | 3.084057 | 0.001407862 | 3.085465 | -0.00200939 | -0.3131622 | -2.711728e-05 |  | 0 | 0 | 30 | 0.04162021 |  |  | 8644 | 2881.333
-15.4383 | 3.082141 | 1.192093e-05 | 3.082129 | -0.0001471706 | -0.3027118 | -1.986108e-06 |  | 0 | 0 | 30 | 0.04159434 |  |  | 8645 | 2881.667
-15.65745 | 3.078042 | 0.0007500648 | 3.078792 | 0.0009906788 | -0.3070089 | 1.336948e-05 |  | 0 | 0 | 30 | 0.04153903 |  |  | 8646 | 2882
-15.75601 | 3.075185 | 0.0002708435 | 3.075456 | -0.0007407859 | -0.3089414 | -9.997111e-06 |  | 0 | 0 | 30 | 0.04150047 |  |  | 8647 | 2882.333
-15.06798 | 3.071877 | 0.0002422333 | 3.072119 | -0.00139301 | -0.2954507 | -1.879905e-05 |  | 0 | 0 | 30 | 0.04145583 |  |  | 8648 | 2882.667
-16.00478 | 3.068508 | 0.0002746582 | 3.068783 | -0.00159736 | -0.3138192 | -2.155682e-05 |  | 0 | 0 | 30 | 0.04141036 |  |  | 8649 | 2883
-15.66693 | 3.064896 | 0.0005500316 | 3.065446 | -0.0006626797 | -0.3071947 | -8.943045e-06 |  | 0 | 0 | 30 | 0.04136162 |  |  | 8650 | 2883.333
-16.59851 | 3.061402 | 0.0007073879 | 3.062109 | -0.003182852 | -0.3254609 | -4.295347e-05 |  | 0 | 0 | 30 | 0.04131447 |  |  | 8651 | 2883.667
-15.92231 | 3.058205 | 0.0005681514 | 3.058773 | 4.424087e-05 | -0.3122022 | 5.970428e-07 |  | 0 | 0 | 30 | 0.04127132 |  |  | 8652 | 2884
-15.91068 | 3.055226 | 0.0002105236 | 3.055436 | -5.64525e-05 | -0.3119741 | -7.618421e-07 |  | 0 | 0 | 30 | 0.04123111 |  |  | 8653 | 2884.333
-16.42145 | 3.051921 | 0.0001783371 | 3.052099 | 0.1765473 | -0.3219892 | 0.002382554 |  | 0 | 0 | 30 | 0.04118652 |  |  | 8654 | 2884.667
-16.84079 | 3.047182 | 0.001580477 | 3.048763 | 0.0003716967 | -0.3302116 | 5.016149e-06 |  | 0 | 0 | 30 | 0.04112257 |  |  | 8655 | 2885
-16.7574 | 3.044086 | 0.001340866 | 3.045426 | -0.001035078 | -0.3285765 | -1.396866e-05 |  | 0 | 0 | 30 | 0.04108078 |  |  | 8656 | 2885.333
-15.78766 | 3.041854 | 0.000235796 | 3.04209 | -0.0009344075 | -0.309562 | -1.261009e-05 |  | 0 | 0 | 30 | 0.04105066 |  |  | 8657 | 2885.667
-15.87392 | 3.038889 | 0.0001358986 | 3.038753 | -0.001353036 | -0.3112533 | -1.825959e-05 |  | 0 | 0 | 30 | 0.04101065 |  |  | 8658 | 2886
-16.73033 | 3.035517 | 0.0001001358 | 3.035417 | -0.001302179 | -0.3280456 | -1.757327e-05 |  | 0 | 0 | 30 | 0.04096514 |  |  | 8659 | 2886.333
-16.82731 | 3.03237 | 0.0002896786 | 3.03208 | 0.0006775352 | -0.3299473 | 9.143525e-06 |  | 0 | 0 | 30 | 0.04092267 |  |  | 8660 | 2886.667
-16.92737 | 3.028361 | 0.0003829002 | 3.028743 | -0.0003783356 | -0.3319092 | -5.105744e-06 |  | 0 | 0 | 30 | 0.04086856 |  |  | 8661 | 2887
-17.28188 | 3.02599 | 0.000582695 | 3.025407 | 0.0008805288 | -0.3388604 | 1.188298e-05 |  | 0 | 0 | 30 | 0.04083657 |  |  | 8662 | 2887.333
-17.51792 | 3.021566 | 0.0005044937 | 3.02207 | -0.0006778624 | -0.3434887 | -9.14794e-06 |  | 0 | 0 | 30 | 0.04077687 |  |  | 8663 | 2887.667
-16.97873 | 3.019213 | 0.0004787445 | 3.018734 | -0.03254746 | -0.3329163 | -0.0004392369 |  | 0 | 0 | 30 | 0.04074511 |  |  | 8664 | 2888
-17.5971 | 3.015021 | 0.0003759861 | 3.015397 | -0.0008346124 | -0.3450411 | -1.126333e-05 |  | 0 | 0 | 30 | 0.04068854 |  |  | 8665 | 2888.333
-17.93906 | 3.010962 | 0.001098394 | 3.01206 | -0.001050408 | -0.3517464 | -1.417554e-05 |  | 0 | 0 | 30 | 0.04063376 |  |  | 8666 | 2888.667
-17.49342 | 3.008831 | 0.0001065731 | 3.008724 | -0.0005743454 | -0.3430082 | -7.750951e-06 |  | 0 | 0 | 30 | 0.040605 |  |  | 8667 | 2889
-18.03556 | 3.004979 | 0.000408411 | 3.005387 | 0.0002832923 | -0.3536385 | 3.823108e-06 |  | 0 | 0 | 30 | 0.04055302 |  |  | 8668 | 2889.333
-17.56058 | 3.001975 | 7.581711e-05 | 3.002051 | -0.0002486951 | -0.344325 | -3.35621e-06 |  | 0 | 0 | 30 | 0.04051248 |  |  | 8669 | 2889.667
-17.68285 | 2.999489 | 0.0005106926 | 3 | -0.002688548 | -0.3467225 | -3.62827e-05 |  | 0 | 0 | 30 | 0.04047894 |  |  | 8670 | 2890
-17.59051 | 2.999275 | 0.0007252693 | 3 | 0.0002886619 | -0.3449119 | 3.895573e-06 |  | 1 | 0 | 30 | 0.04047604 |  |  | 8671 | 2890.333
-16.13798 | 2.999768 | 0.0002317429 | 3 | -0.0008467774 | -0.316431 | -1.142749e-05 |  | 1 | 0 | 30 | 0.0404827 |  |  | 8672 | 2890.667
-17.06371 | 2.999189 | 0.0008111 | 3 | -0.002438616 | -0.3345826 | -3.29098e-05 |  | 1 | 0 | 30 | 0.04047488 |  |  | 8673 | 2891
-15.83066 | 3.000358 | 0.0003583431 | 3 | -0.004523019 | -0.310405 | -6.103939e-05 |  | 1 | 0 | 30 | 0.04049067 |  |  | 8674 | 2891.333
-15.873 | 2.999725 | 0.0002746582 | 3 | -0.0005699911 | -0.3112352 | -7.692187e-06 |  | 1 | 0 | 30 | 0.04048212 |  |  | 8675 | 2891.667
-15.91099 | 2.999318 | 0.000682354 | 3 | -0.0005546111 | -0.3119803 | -7.48463e-06 |  | 1 | 0 | 30 | 0.04047662 |  |  | 8676 | 2892
-15.03303 | 2.999851 | 0.0001494884 | 3 | -0.000317222 | -0.2947652 | -4.280998e-06 |  | 1 | 0 | 30 | 0.04048381 |  |  | 8677 | 2892.333
-15.57434 | 2.999965 | 3.504753e-05 | 3 | -0.001238471 | -0.3053793 | -1.671351e-05 |  | 1 | 0 | 30 | 0.04048536 |  |  | 8678 | 2892.667
-15.07446 | 3.000087 | 8.654595e-05 | 3 | -0.0006214026 | -0.2955776 | -8.386e-06 |  | 1 | 0 | 30 | 0.040487 |  |  | 8679 | 2893
-15.50951 | 2.9997 | 0.0002996921 | 3 | -0.002251408 | -0.3041081 | -3.038338e-05 |  | 1 | 0 | 30 | 0.04048179 |  |  | 8680 | 2893.333
-15.69486 | 2.9992 | 0.0008003712 | 3 | -0.002437135 | -0.3077423 | -3.288981e-05 |  | 1 | 0 | 30 | 0.04047503 |  |  | 8681 | 2893.667
-14.8767 | 3.000004 | 4.291534e-06 | 3 | -0.002055169 | -0.2917001 | -2.773508e-05 |  | 1 | 0 | 30 | 0.04048589 |  |  | 8682 | 2894
-14.6037 | 3.000208 | 0.0002081394 | 3 | -0.0009209834 | -0.286347 | -1.242893e-05 |  | 1 | 0 | 30 | 0.04048864 |  |  | 8683 | 2894.333
-15.06255 | 2.999182 | 0.0008182525 | 3 | -0.0002655738 | -0.2953441 | -3.583991e-06 |  | 1 | 0 | 30 | 0.04047479 |  |  | 8684 | 2894.667
-14.40103 | 3.000104 | 0.0001044273 | 3 | -0.001522831 | -0.2823731 | -2.055103e-05 |  | 1 | 0 | 30 | 0.04048724 |  |  | 8685 | 2895
-15.13069 | 2.999893 | 0.0001065731 | 3 | 0.001402667 | -0.2966801 | 1.892937e-05 |  | 1 | 0 | 30 | 0.04048439 |  |  | 8686 | 2895.333
-14.70628 | 2.999332 | 0.0006680489 | 3 | 2.287782e-05 | -0.2883585 | 3.087425e-07 |  | 1 | 0 | 30 | 0.04047682 |  |  | 8687 | 2895.667
-15.12535 | 2.999754 | 0.000246048 | 3 | -0.0008977507 | -0.2965756 | -1.211539e-05 |  | 1 | 0 | 30 | 0.04048251 |  |  | 8688 | 2896
-14.72087 | 2.999071 | 0.0009291172 | 3 | -0.0002155879 | -0.2886445 | -2.909418e-06 |  | 1 | 1 | 31 | 0.04047329 |  |  | 8689 | 2896.333
-12.51175 | 3.003269 | 0.0003437996 | 3.003613 | 0.0001238736 | -0.2453284 | 1.671708e-06 |  | 0 | 0 | 31 | 0.04052995 |  |  | 8690 | 2896.667
-10.60396 | 3.006474 | 0.0004761219 | 3.00695 | 0.001473008 | -0.2079207 | 1.987865e-05 |  | 0 | 0 | 31 | 0.0405732 |  |  | 8691 | 2897
-8.610088 | 3.010948 | 0.0006611347 | 3.010286 | -0.0001708328 | -0.1688253 | -2.305436e-06 |  | 0 | 0 | 31 | 0.04063357 |  |  | 8692 | 2897.333
-8.19962 | 3.013562 | 6.103516e-05 | 3.013623 | 0.0004669444 | -0.1607769 | 6.301544e-06 |  | 0 | 0 | 31 | 0.04066885 |  |  | 8693 | 2897.667
-6.917608 | 3.017224 | 0.0002644062 | 3.01696 | -0.001710186 | -0.1356394 | -2.307944e-05 |  | 0 | 0 | 31 | 0.04071827 |  |  | 8694 | 2898
-5.80448 | 3.020142 | 0.0001540184 | 3.020296 | -0.000284328 | -0.1138133 | -3.837085e-06 |  | 0 | 0 | 31 | 0.04075765 |  |  | 8695 | 2898.333
-5.493092 | 3.023547 | 8.583069e-05 | 3.023633 | 0.0006577453 | -0.1077077 | 8.876455e-06 |  | 0 | 0 | 31 | 0.0408036 |  |  | 8696 | 2898.667
-4.4866 | 3.026612 | 0.0003576279 | 3.026969 | 0.00172074 | -0.08797255 | 2.322186e-05 |  | 0 | 0 | 31 | 0.04084496 |  |  | 8697 | 2899
-4.507846 | 3.029072 | 0.001233816 | 3.030306 | 0.0002945706 | -0.08838913 | 3.975311e-06 |  | 0 | 0 | 31 | 0.04087817 |  |  | 8698 | 2899.333
-3.161095 | 3.034161 | 0.0005187989 | 3.033642 | -0.0007760974 | -0.06198226 | -1.047365e-05 |  | 0 | 0 | 31 | 0.04094685 |  |  | 8699 | 2899.667
-2.993026 | 3.036325 | 0.0006542206 | 3.036979 | -0.002389349 | -0.05868679 | -3.224492e-05 |  | 0 | 0 | 31 | 0.04097604 |  |  | 8700 | 2900
-2.417166 | 3.040792 | 0.0004758835 | 3.040316 | -0.0003769406 | -0.04739542 | -5.086918e-06 |  | 0 | 0 | 31 | 0.04103633 |  |  | 8701 | 2900.333
-2.713106 | 3.042612 | 0.00104022 | 3.043652 | 2.022077e-05 | -0.05319815 | 2.728848e-07 |  | 0 | 0 | 31 | 0.04106089 |  |  | 8702 | 2900.667
-1.781608 | 3.046939 | 4.959107e-05 | 3.046989 | -0.0005196283 | -0.0349335 | -7.012528e-06 |  | 0 | 0 | 31 | 0.04111929 |  |  | 8703 | 2901
-1.62106 | 3.050122 | 0.000203371 | 3.050326 | 0.0006557456 | -0.03178549 | 8.849469e-06 |  | 0 | 0 | 31 | 0.04116224 |  |  | 8704 | 2901.333
-1.280522 | 3.053262 | 0.000399828 | 3.053662 | -0.0002597557 | -0.02510827 | -3.505475e-06 |  | 0 | 0 | 31 | 0.04120462 |  |  | 8705 | 2901.667
-0.6914139 | 3.056434 | 0.0005643368 | 3.056999 | 0.0009297784 | -0.01355713 | 1.254762e-05 |  | 0 | 0 | 31 | 0.04124743 |  |  | 8706 | 2902
-0.4854519 | 3.06024 | 9.584427e-05 | 3.060335 | -0.0008815162 | -0.009518664 | -1.18963e-05 |  | 0 | 0 | 31 | 0.04129878 |  |  | 8707 | 2902.333
-0.4771631 | 3.063397 | 0.0002744198 | 3.063672 | -0.001394612 | -0.00935614 | -1.882068e-05 |  | 0 | 0 | 31 | 0.0413414 |  |  | 8708 | 2902.667
-0.06021 | 3.066273 | 0.0007357597 | 3.067008 | -0.0009268584 | -0.001180588 | -1.250821e-05 |  | 0 | 0 | 31 | 0.0413802 |  |  | 8709 | 2903
-0.4606089 | 3.070253 | 9.202957e-05 | 3.070345 | -0.001338986 | -0.009031546 | -1.806999e-05 |  | 0 | 0 | 31 | 0.04143392 |  |  | 8710 | 2903.333
0.2412009 | 3.075053 | 0.001370907 | 3.073682 | -0.0005436995 | 0.00472943 | -7.337375e-06 |  | 0 | 0 | 31 | 0.04149868 |  |  | 8711 | 2903.667
0.2197572 | 3.076973 | 4.529953e-05 | 3.077018 | 0.03118558 | 0.004308965 | 0.0004208581 |  | 0 | 0 | 31 | 0.0415246 |  |  | 8712 | 2904
-0.3362307 | 3.079691 | 0.0006639958 | 3.080355 | -0.000809729 | -0.006592759 | -1.092752e-05 |  | 0 | 0 | 31 | 0.04156128 |  |  | 8713 | 2904.333
-0.05174661 | 3.082588 | 0.00110364 | 3.083691 | -0.002602373 | -0.001014639 | -3.511975e-05 |  | 0 | 0 | 31 | 0.04160037 |  |  | 8714 | 2904.667
0.349048 | 3.086296 | 0.0007317066 | 3.087028 | -0.00201431 | 0.006844079 | -2.718367e-05 |  | 0 | 0 | 31 | 0.04165042 |  |  | 8715 | 2905
0.5893176 | 3.089762 | 0.0006029606 | 3.090365 | -0.001729856 | 0.01155525 | -2.334489e-05 |  | 0 | 0 | 31 | 0.04169719 |  |  | 8716 | 2905.333
0.7468043 | 3.093374 | 0.0003273487 | 3.093701 | -0.001803056 | 0.01464322 | -2.433274e-05 |  | 0 | 0 | 31 | 0.04174593 |  |  | 8717 | 2905.667
0.5744863 | 3.095545 | 0.001493216 | 3.097038 | 0.0002620447 | 0.01126444 | 3.536365e-06 |  | 0 | 0 | 31 | 0.04177523 |  |  | 8718 | 2906
0.6149406 | 3.10083 | 0.0004558563 | 3.100374 | 0.0009879371 | 0.01205766 | 1.333249e-05 |  | 0 | 0 | 31 | 0.04184656 |  |  | 8719 | 2906.333
0.4652538 | 3.103158 | 0.0005524158 | 3.103711 | -0.000103235 | 0.009122624 | -1.393185e-06 |  | 0 | 0 | 31 | 0.04187798 |  |  | 8720 | 2906.667
0.5659647 | 3.106839 | 0.0002090931 | 3.107048 | -0.0006434128 | 0.01109735 | -8.683033e-06 |  | 0 | 0 | 31 | 0.04192765 |  |  | 8721 | 2907
0.8804141 | 3.110987 | 0.0006027222 | 3.110384 | -0.01546314 | 0.01726302 | -0.0002086794 |  | 0 | 0 | 31 | 0.04198363 |  |  | 8722 | 2907.333
0.5382928 | 3.112725 | 0.000995636 | 3.113721 | -0.001951001 | 0.01055476 | -2.63293e-05 |  | 0 | 0 | 31 | 0.04200708 |  |  | 8723 | 2907.667
1.08683 | 3.117024 | 3.361702e-05 | 3.117057 | -0.001431222 | 0.02131039 | -1.931474e-05 |  | 0 | 0 | 31 | 0.0420651 |  |  | 8724 | 2908
1.064292 | 3.119881 | 0.0005128384 | 3.120394 | 0.0005409782 | 0.02086847 | 7.30065e-06 |  | 0 | 0 | 31 | 0.04210366 |  |  | 8725 | 2908.333
1.254876 | 3.12457 | 0.0008392334 | 3.12373 | -0.0002607198 | 0.02460541 | -3.518486e-06 |  | 0 | 0 | 31 | 0.04216693 |  |  | 8726 | 2908.667
0.9452109 | 3.127448 | 0.0003814697 | 3.127067 | -0.001592299 | 0.01853355 | -2.148851e-05 |  | 0 | 0 | 31 | 0.04220578 |  |  | 8727 | 2909
1.308636 | 3.130463 | 5.960464e-05 | 3.130404 | -0.0009991379 | 0.02565954 | -1.348364e-05 |  | 0 | 0 | 31 | 0.04224647 |  |  | 8728 | 2909.333
1.607963 | 3.134569 | 0.000828743 | 3.13374 | -0.001791814 | 0.03152869 | -2.418103e-05 |  | 0 | 0 | 31 | 0.04230187 |  |  | 8729 | 2909.667
0.6380374 | 3.136314 | 0.000762701 | 3.137077 | -0.0009216816 | 0.01251054 | -1.243835e-05 |  | 0 | 0 | 31 | 0.04232543 |  |  | 8730 | 2910
1.294178 | 3.140967 | 0.0005533695 | 3.140413 | -0.0006303715 | 0.02537603 | -8.507037e-06 |  | 0 | 0 | 31 | 0.04238822 |  |  | 8731 | 2910.333
1.709221 | 3.14346 | 0.0002903938 | 3.14375 | -0.000837046 | 0.03351414 | -1.129617e-05 |  | 0 | 0 | 31 | 0.04242186 |  |  | 8732 | 2910.667
1.776358 | 3.14768 | 0.000592947 | 3.147087 | -0.001058976 | 0.03483055 | -1.429118e-05 |  | 0 | 0 | 31 | 0.04247881 |  |  | 8733 | 2911
2.29585 | 3.151163 | 0.0007395744 | 3.150423 | -0.0005167536 | 0.04501666 | -6.973732e-06 |  | 0 | 0 | 31 | 0.04252581 |  |  | 8734 | 2911.333
1.934566 | 3.154499 | 0.0007398128 | 3.15376 | -0.00200833 | 0.03793268 | -2.710297e-05 |  | 0 | 0 | 31 | 0.04257084 |  |  | 8735 | 2911.667
1.529069 | 3.157003 | 9.346008e-05 | 3.157096 | -0.001208651 | 0.02998174 | -1.631108e-05 |  | 0 | 0 | 31 | 0.04260463 |  |  | 8736 | 2912
2.026826 | 3.161466 | 0.001033068 | 3.160433 | -0.0008769924 | 0.03974168 | -1.183525e-05 |  | 0 | 0 | 31 | 0.04266486 |  |  | 8737 | 2912.333
2.290902 | 3.165007 | 0.001237154 | 3.163769 | -0.001126438 | 0.04491965 | -1.52016e-05 |  | 0 | 0 | 31 | 0.04271264 |  |  | 8738 | 2912.667
1.884845 | 3.165911 | 0.001194716 | 3.167106 | -8.694798e-05 | 0.03695775 | -1.173387e-06 |  | 0 | 0 | 31 | 0.04272485 |  |  | 8739 | 2913
2.128095 | 3.171169 | 0.0007257461 | 3.170443 | -7.784769e-05 | 0.04172736 | -1.050576e-06 |  | 0 | 0 | 31 | 0.0427958 |  |  | 8740 | 2913.333
1.873251 | 3.174577 | 0.0007975102 | 3.173779 | -0.0006275741 | 0.0367304 | -8.469287e-06 |  | 0 | 0 | 31 | 0.04284179 |  |  | 8741 | 2913.667
2.160273 | 3.17747 | 0.0003540516 | 3.177116 | 0.0003728594 | 0.04235829 | 5.03184e-06 |  | 0 | 0 | 31 | 0.04288084 |  |  | 8742 | 2914
1.877279 | 3.180238 | 0.0002145767 | 3.180453 | 0.0007044096 | 0.03680938 | 9.506202e-06 |  | 0 | 0 | 31 | 0.04291819 |  |  | 8743 | 2914.333
1.831527 | 3.184204 | 0.0004150868 | 3.183789 | 0.0005967617 | 0.0359123 | 8.053464e-06 |  | 0 | 0 | 31 | 0.04297171 |  |  | 8744 | 2914.667
2.16855 | 3.187988 | 0.0008621216 | 3.187126 | -0.001071188 | 0.04252058 | -1.445598e-05 |  | 0 | 0 | 31 | 0.04302278 |  |  | 8745 | 2915
1.961039 | 3.189597 | 0.000865221 | 3.190462 | -0.000959694 | 0.03845175 | -1.295134e-05 |  | 0 | 0 | 31 | 0.04304449 |  |  | 8746 | 2915.333
2.282637 | 3.193899 | 0.0001006126 | 3.193799 | -0.0006797277 | 0.04475758 | -9.173114e-06 |  | 0 | 0 | 31 | 0.04310255 |  |  | 8747 | 2915.667
2.478738 | 3.196961 | 0.0001747608 | 3.197135 | -0.002904578 | 0.04860271 | -3.919808e-05 |  | 0 | 0 | 31 | 0.04314387 |  |  | 8748 | 2916
2.198305 | 3.201542 | 0.001069784 | 3.200472 | 8.674933e-05 | 0.04310403 | 1.170706e-06 |  | 0 | 0 | 31 | 0.04320569 |  |  | 8749 | 2916.333
2.602837 | 3.205243 | 0.001434803 | 3.203809 | -0.0007911078 | 0.05103602 | -1.067622e-05 |  | 0 | 0 | 31 | 0.04325564 |  |  | 8750 | 2916.667
2.041564 | 3.20676 | 0.0003855228 | 3.207145 | -0.002055066 | 0.04003066 | -2.773368e-05 |  | 0 | 0 | 31 | 0.04327611 |  |  | 8751 | 2917
2.127583 | 3.20927 | 0.001211643 | 3.210482 | 0.000138976 | 0.04171731 | 1.875519e-06 |  | 0 | 0 | 31 | 0.04330999 |  |  | 8752 | 2917.333
2.413814 | 3.213179 | 0.0006392002 | 3.213818 | 0.00112632 | 0.04732968 | 1.52e-05 |  | 0 | 0 | 31 | 0.04336274 |  |  | 8753 | 2917.667
2.238923 | 3.216516 | 0.0006392002 | 3.217155 | -0.0001555698 | 0.04390045 | -2.099457e-06 |  | 0 | 0 | 31 | 0.04340777 |  |  | 8754 | 2918
2.595107 | 3.22099 | 0.0004980564 | 3.220492 | 0.0004115349 | 0.05088445 | 5.553778e-06 |  | 0 | 0 | 31 | 0.04346815 |  |  | 8755 | 2918.333
2.149039 | 3.223718 | 0.0001096725 | 3.223828 | 0.0001854035 | 0.04213801 | 2.502072e-06 |  | 0 | 0 | 31 | 0.04350497 |  |  | 8756 | 2918.667
2.504734 | 3.227087 | 7.748604e-05 | 3.227165 | -0.000692569 | 0.04911243 | -9.34641e-06 |  | 0 | 0 | 31 | 0.04355043 |  |  | 8757 | 2919
2.673385 | 3.229766 | 0.0007355213 | 3.230501 | -0.0008699283 | 0.05241931 | -1.173992e-05 |  | 0 | 0 | 31 | 0.04358658 |  |  | 8758 | 2919.333
2.429902 | 3.234222 | 0.0003840923 | 3.233838 | -0.001838937 | 0.04764514 | -2.481697e-05 |  | 0 | 0 | 31 | 0.04364672 |  |  | 8759 | 2919.667
2.693478 | 3.237945 | 0.0007703304 | 3.237175 | 0.001297831 | 0.0528133 | 1.751458e-05 |  | 0 | 0 | 31 | 0.04369696 |  |  | 8760 | 2920
2.642011 | 3.240291 | 0.0002202988 | 3.240511 | 0.001290413 | 0.05180413 | 1.741448e-05 |  | 0 | 0 | 31 | 0.04372862 |  |  | 8761 | 2920.333
2.604199 | 3.243763 | 8.416175e-05 | 3.243848 | 0.0006613329 | 0.05106273 | 8.92487e-06 |  | 0 | 0 | 31 | 0.04377549 |  |  | 8762 | 2920.667
2.881663 | 3.247969 | 0.000784874 | 3.247184 | 0.0006207015 | 0.0565032 | 8.376538e-06 |  | 0 | 0 | 31 | 0.04383224 |  |  | 8763 | 2921
2.776366 | 3.25147 | 0.0009493828 | 3.250521 | -0.001253997 | 0.05443854 | -1.692304e-05 |  | 0 | 0 | 31 | 0.04387949 |  |  | 8764 | 2921.333
2.80583 | 3.254009 | 0.0001521111 | 3.253857 | 0.0005554598 | 0.05501628 | 7.496084e-06 |  | 0 | 0 | 31 | 0.04391376 |  |  | 8765 | 2921.667
2.677937 | 3.257457 | 0.0002629757 | 3.257194 | 0.0004926925 | 0.05250856 | 6.649022e-06 |  | 0 | 0 | 31 | 0.04396028 |  |  | 8766 | 2922
2.898811 | 3.260457 | 7.319451e-05 | 3.260531 | -0.0005435622 | 0.05683944 | -7.335523e-06 |  | 0 | 0 | 31 | 0.04400077 |  |  | 8767 | 2922.333
2.955447 | 3.264871 | 0.001003504 | 3.263867 | -0.0002669804 | 0.05794995 | -3.602975e-06 |  | 0 | 0 | 31 | 0.04406033 |  |  | 8768 | 2922.667
3.066682 | 3.267796 | 0.0005922317 | 3.267204 | 0.001324728 | 0.06013103 | 1.787757e-05 |  | 0 | 0 | 31 | 0.04409981 |  |  | 8769 | 2923
2.971373 | 3.271151 | 0.0006101131 | 3.27054 | 0.0007451578 | 0.05826222 | 1.005611e-05 |  | 0 | 0 | 31 | 0.04414508 |  |  | 8770 | 2923.333
2.780219 | 3.274705 | 0.0008285045 | 3.273877 | -0.002760146 | 0.0545141 | -3.724893e-05 |  | 0 | 0 | 31 | 0.04419306 |  |  | 8771 | 2923.667
3.325636 | 3.277674 | 0.0004601478 | 3.277214 | 6.593259e-05 | 0.06520856 | 8.897785e-07 |  | 0 | 0 | 31 | 0.04423311 |  |  | 8772 | 2924
3.104913 | 3.280159 | 0.0003910065 | 3.28055 | 0.0005107033 | 0.06088065 | 6.892083e-06 |  | 0 | 0 | 31 | 0.04426666 |  |  | 8773 | 2924.333
2.970139 | 3.283632 | 0.0002548695 | 3.283887 | -0.0006836513 | 0.05823802 | -9.226063e-06 |  | 0 | 0 | 31 | 0.04431352 |  |  | 8774 | 2924.667
3.716606 | 3.287634 | 0.0004103184 | 3.287223 | 0.0004785703 | 0.07287462 | 6.458439e-06 |  | 0 | 0 | 31 | 0.04436753 |  |  | 8775 | 2925
3.153225 | 3.290216 | 0.0003442764 | 3.29056 | -0.0008089023 | 0.06182795 | -1.091636e-05 |  | 0 | 0 | 31 | 0.04440237 |  |  | 8776 | 2925.333
2.796494 | 3.293449 | 0.0004477501 | 3.293896 | -0.0006636087 | 0.05483322 | -8.955582e-06 |  | 0 | 0 | 31 | 0.044446 |  |  | 8777 | 2925.667
2.911023 | 3.297143 | 9.012222e-05 | 3.297233 | 0.000461791 | 0.05707889 | 6.231998e-06 |  | 0 | 0 | 31 | 0.04449586 |  |  | 8778 | 2926
3.474427 | 3.300905 | 0.0003354549 | 3.30057 | 3.393694e-05 | 0.06812602 | 4.579884e-07 |  | 0 | 0 | 31 | 0.04454663 |  |  | 8779 | 2926.333
3.318978 | 3.304303 | 0.0003964901 | 3.303906 | -0.001405993 | 0.06507799 | -1.897426e-05 |  | 0 | 0 | 31 | 0.04459248 |  |  | 8780 | 2926.667
2.836494 | 3.307035 | 0.000207901 | 3.307243 | -0.0005206888 | 0.05561753 | -7.026839e-06 |  | 0 | 0 | 31 | 0.04462935 |  |  | 8781 | 2927
3.677816 | 3.310404 | 0.0001757145 | 3.31058 | 0.0005779535 | 0.07211404 | 7.799642e-06 |  | 0 | 0 | 31 | 0.04467481 |  |  | 8782 | 2927.333
3.311899 | 3.313394 | 0.0005223751 | 3.313916 | -0.0007214007 | 0.0649392 | -9.735502e-06 |  | 0 | 0 | 31 | 0.04471516 |  |  | 8783 | 2927.667
3.597222 | 3.31834 | 0.00108695 | 3.317253 | 0.001385585 | 0.07053376 | 1.869885e-05 |  | 0 | 0 | 31 | 0.04478191 |  |  | 8784 | 2928
3.752357 | 3.321211 | 0.0006220341 | 3.320589 | -0.000363781 | 0.07357562 | -4.909325e-06 |  | 0 | 0 | 31 | 0.04482067 |  |  | 8785 | 2928.333
3.054156 | 3.323178 | 0.0007474422 | 3.323926 | 0.0001602455 | 0.05988541 | 2.162558e-06 |  | 0 | 0 | 31 | 0.04484721 |  |  | 8786 | 2928.667
3.937574 | 3.327223 | 3.933907e-05 | 3.327262 | 0.0006600898 | 0.07720733 | 8.908095e-06 |  | 0 | 0 | 31 | 0.04490179 |  |  | 8787 | 2929
3.475009 | 3.330424 | 0.0001752377 | 3.330599 | -0.0002564603 | 0.06813743 | -3.461003e-06 |  | 0 | 0 | 31 | 0.04494499 |  |  | 8788 | 2929.333
3.28992 | 3.333621 | 0.0003144741 | 3.333936 | -0.0006135907 | 0.06450824 | -8.280576e-06 |  | 0 | 0 | 31 | 0.04498814 |  |  | 8789 | 2929.667
3.247394 | 3.33723 | 4.267693e-05 | 3.337272 | 0.001046398 | 0.06367439 | 1.412143e-05 |  | 0 | 0 | 31 | 0.04503684 |  |  | 8790 | 2930
3.612146 | 3.341092 | 0.000483036 | 3.340609 | 0.02210006 | 0.07082639 | 0.0002982464 |  | 0 | 0 | 31 | 0.04508896 |  |  | 8791 | 2930.333
3.520493 | 3.344986 | 0.001041174 | 3.343945 | 0.0005645148 | 0.06902927 | 7.618283e-06 |  | 0 | 0 | 31 | 0.04514152 |  |  | 8792 | 2930.667
3.26311 | 3.347 | 0.0002820492 | 3.347282 | 0.002197121 | 0.06398255 | 2.965075e-05 |  | 0 | 0 | 31 | 0.04516869 |  |  | 8793 | 2931
3.847375 | 3.351567 | 0.0009481907 | 3.350619 | 0.001316095 | 0.07543873 | 1.776107e-05 |  | 0 | 0 | 31 | 0.04523032 |  |  | 8794 | 2931.333
3.550597 | 3.353205 | 0.0007503033 | 3.353955 | 0.0008899052 | 0.06961956 | 1.200952e-05 |  | 0 | 0 | 31 | 0.04525243 |  |  | 8795 | 2931.667
3.432646 | 3.357847 | 0.0005550385 | 3.357292 | 0.0002199175 | 0.06730678 | 2.967847e-06 |  | 0 | 0 | 31 | 0.04531507 |  |  | 8796 | 2932
4.094106 | 3.361305 | 0.0006766319 | 3.360628 | 0.002165192 | 0.08027658 | 2.921987e-05 |  | 0 | 0 | 31 | 0.04536174 |  |  | 8797 | 2932.333
3.899937 | 3.364345 | 0.0003800392 | 3.363965 | 0.001122769 | 0.07646935 | 1.515208e-05 |  | 0 | 0 | 31 | 0.04540276 |  |  | 8798 | 2932.667
3.181456 | 3.366533 | 0.0007679462 | 3.367302 | -3.862294e-05 | 0.06238149 | -5.212272e-07 |  | 0 | 0 | 31 | 0.0454323 |  |  | 8799 | 2933
3.502995 | 3.371515 | 0.0008771419 | 3.370638 | -0.001577718 | 0.06868618 | -2.129174e-05 |  | 0 | 0 | 31 | 0.04549953 |  |  | 8800 | 2933.333
3.889447 | 3.374316 | 0.0003409386 | 3.373974 | -0.009789249 | 0.07626368 | -0.0001321086 |  | 0 | 0 | 31 | 0.04553732 |  |  | 8801 | 2933.667
3.523577 | 3.378332 | 0.001020432 | 3.377311 | -0.0008473982 | 0.06908975 | -1.143587e-05 |  | 0 | 0 | 31 | 0.04559152 |  |  | 8802 | 2934
3.559899 | 3.379941 | 0.0007069111 | 3.380648 | -0.001655985 | 0.06980194 | -2.234797e-05 |  | 0 | 0 | 31 | 0.04561324 |  |  | 8803 | 2934.333
3.551389 | 3.384022 | 3.71933e-05 | 3.383984 | -0.001156655 | 0.06963508 | -1.560938e-05 |  | 0 | 0 | 31 | 0.04566831 |  |  | 8804 | 2934.667
3.367022 | 3.386693 | 0.0006279946 | 3.387321 | 0.001898247 | 0.06602004 | 2.561737e-05 |  | 0 | 0 | 31 | 0.04570436 |  |  | 8805 | 2935
3.220257 | 3.390205 | 0.0004527569 | 3.390658 | 0.0002586017 | 0.0631423 | 3.489902e-06 |  | 0 | 0 | 31 | 0.04575175 |  |  | 8806 | 2935.333
3.731635 | 3.393381 | 0.000613451 | 3.393994 | -0.0002825284 | 0.07316931 | -3.812798e-06 |  | 0 | 0 | 31 | 0.04579461 |  |  | 8807 | 2935.667
3.752636 | 3.396968 | 0.0003631115 | 3.397331 | 0.0006861739 | 0.0735811 | 9.260107e-06 |  | 0 | 0 | 31 | 0.04584302 |  |  | 8808 | 2936
3.939087 | 3.400358 | 0.0003094673 | 3.400667 | 0.0002380918 | 0.077237 | 3.213114e-06 |  | 0 | 0 | 31 | 0.04588877 |  |  | 8809 | 2936.333
3.752951 | 3.40387 | 0.0001339912 | 3.404004 | 0.000326388 | 0.07358727 | 4.404696e-06 |  | 0 | 0 | 31 | 0.04593617 |  |  | 8810 | 2936.667
3.830611 | 3.406817 | 0.0005238056 | 3.40734 | 0.001122135 | 0.07511002 | 1.514352e-05 |  | 0 | 0 | 31 | 0.04597593 |  |  | 8811 | 2937
3.911357 | 3.409878 | 0.0007991791 | 3.410677 | -0.0002334364 | 0.07669327 | -3.150289e-06 |  | 0 | 0 | 31 | 0.04601725 |  |  | 8812 | 2937.333
3.928668 | 3.414205 | 0.0001916885 | 3.414014 | 0.002578572 | 0.0770327 | 3.479854e-05 |  | 0 | 0 | 31 | 0.04607564 |  |  | 8813 | 2937.667
3.778283 | 3.415861 | 0.001489162 | 3.41735 | 0.0008779477 | 0.07408397 | 1.184815e-05 |  | 0 | 0 | 31 | 0.04609799 |  |  | 8814 | 2938
3.888633 | 3.421351 | 0.0006637573 | 3.420687 | 0.0009938632 | 0.0762477 | 1.341246e-05 |  | 0 | 0 | 31 | 0.04617207 |  |  | 8815 | 2938.333
3.985863 | 3.423761 | 0.0002622604 | 3.424023 | 0.001848869 | 0.07815417 | 2.4951e-05 |  | 0 | 0 | 31 | 0.0462046 |  |  | 8816 | 2938.667
3.688352 | 3.425589 | 0.00177145 | 3.42736 | 0.001042697 | 0.07232062 | 1.407148e-05 |  | 0 | 0 | 31 | 0.04622927 |  |  | 8817 | 2939
3.909762 | 3.429415 | 0.0012815 | 3.430697 | 0.0004007168 | 0.076662 | 5.407784e-06 |  | 0 | 0 | 31 | 0.04628091 |  |  | 8818 | 2939.333
3.83791 | 3.433049 | 0.0009844304 | 3.434033 | -0.0003473421 | 0.07525315 | -4.687477e-06 |  | 0 | 0 | 31 | 0.04632994 |  |  | 8819 | 2939.667
4.365819 | 3.436096 | 0.001274109 | 3.43737 | 0.001402177 | 0.08560429 | 1.892277e-05 |  | 0 | 0 | 31 | 0.04637106 |  |  | 8820 | 2940
4.23725 | 3.440402 | 0.0003049374 | 3.440707 | 0.002191547 | 0.08308333 | 2.957553e-05 |  | 0 | 0 | 31 | 0.04642917 |  |  | 8821 | 2940.333
4.110183 | 3.443817 | 0.0002260208 | 3.444043 | -0.0003301917 | 0.08059182 | -4.456028e-06 |  | 0 | 0 | 31 | 0.04647526 |  |  | 8822 | 2940.667
4.476914 | 3.4474 | 2.074242e-05 | 3.44738 | -0.001318861 | 0.08778264 | -1.779839e-05 |  | 0 | 0 | 31 | 0.04652362 |  |  | 8823 | 2941
4.12747 | 3.449818 | 0.0008983612 | 3.450716 | -0.0009558202 | 0.08093079 | -1.289906e-05 |  | 0 | 0 | 31 | 0.04655625 |  |  | 8824 | 2941.333
4.197762 | 3.452743 | 0.001309395 | 3.454053 | 0.001094336 | 0.08230906 | 1.476837e-05 |  | 0 | 0 | 31 | 0.04659573 |  |  | 8825 | 2941.667
4.350301 | 3.45642 | 0.0009696483 | 3.457389 | 0.001037401 | 0.08530002 | 1.400002e-05 |  | 0 | 0 | 31 | 0.04664534 |  |  | 8826 | 2942
4.209927 | 3.460032 | 0.0006942749 | 3.460726 | 0.0007638857 | 0.08254759 | 1.030885e-05 |  | 0 | 0 | 31 | 0.04669409 |  |  | 8827 | 2942.333
4.492013 | 3.463655 | 0.0004079342 | 3.464062 | 0.001898187 | 0.0880787 | 2.561656e-05 |  | 0 | 0 | 31 | 0.04674298 |  |  | 8828 | 2942.667
4.418695 | 3.466594 | 0.0008049011 | 3.467399 | 0.002265421 | 0.08664108 | 3.057249e-05 |  | 0 | 0 | 31 | 0.04678265 |  |  | 8829 | 2943
4.607055 | 3.470228 | 0.00050807 | 3.470736 | 0.0003530155 | 0.09033441 | 4.764042e-06 |  | 0 | 0 | 31 | 0.04683168 |  |  | 8830 | 2943.333
4.66276 | 3.473675 | 0.0003969669 | 3.474072 | 0.002028466 | 0.09142666 | 2.737471e-05 |  | 0 | 0 | 31 | 0.04687821 |  |  | 8831 | 2943.667
4.524831 | 3.477445 | 3.576279e-05 | 3.477409 | 0.001099469 | 0.08872217 | 1.483764e-05 |  | 0 | 0 | 31 | 0.04692908 |  |  | 8832 | 2944
4.340278 | 3.479494 | 0.001251698 | 3.480745 | 0.0009623612 | 0.08510348 | 1.298733e-05 |  | 0 | 0 | 31 | 0.04695673 |  |  | 8833 | 2944.333
4.890107 | 3.483378 | 0.0007042885 | 3.484082 | 0.002126171 | 0.09588445 | 2.869326e-05 |  | 0 | 0 | 31 | 0.04700914 |  |  | 8834 | 2944.667
5.037117 | 3.487923 | 0.0005044937 | 3.487419 | 0.000169153 | 0.09876699 | 2.282767e-06 |  | 0 | 0 | 31 | 0.04707049 |  |  | 8835 | 2945
4.701479 | 3.491145 | 0.0003900528 | 3.490755 | 0.0008653548 | 0.09218587 | 1.16782e-05 |  | 0 | 0 | 31 | 0.04711397 |  |  | 8836 | 2945.333
4.593143 | 3.493302 | 0.0007898807 | 3.494092 | 0.0007707775 | 0.09006164 | 1.040186e-05 |  | 0 | 0 | 31 | 0.04714307 |  |  | 8837 | 2945.667
4.386529 | 3.49691 | 0.0005180836 | 3.497428 | -0.000861107 | 0.08601038 | -1.162088e-05 |  | 0 | 0 | 31 | 0.04719177 |  |  | 8838 | 2946
4.710432 | 3.500386 | 0.0003786087 | 3.500765 | -0.000349333 | 0.0923614 | -4.714346e-06 |  | 0 | 0 | 31 | 0.04723868 |  |  | 8839 | 2946.333
4.888209 | 3.504349 | 0.0002474785 | 3.504101 | 0.0009498926 | 0.09584724 | 1.281906e-05 |  | 0 | 0 | 31 | 0.04729216 |  |  | 8840 | 2946.667
4.97459 | 3.507908 | 0.0004692078 | 3.507438 | 0.001968987 | 0.09754098 | 2.657202e-05 |  | 0 | 0 | 31 | 0.04734018 |  |  | 8841 | 2947
5.205674 | 3.510575 | 0.0001995564 | 3.510775 | 0.000293884 | 0.102072 | 3.966046e-06 |  | 0 | 0 | 31 | 0.04737618 |  |  | 8842 | 2947.333
5.437434 | 3.514638 | 0.0005266667 | 3.514111 | -9.600446e-05 | 0.1066163 | -1.295607e-06 |  | 0 | 0 | 31 | 0.04743101 |  |  | 8843 | 2947.667
4.412723 | 3.516591 | 0.0008573532 | 3.517448 | -0.0003339837 | 0.08652397 | -4.507203e-06 |  | 0 | 0 | 31 | 0.04745736 |  |  | 8844 | 2948
5.293544 | 3.520639 | 0.0001456738 | 3.520785 | 0.0006939113 | 0.103795 | 9.364525e-06 |  | 0 | 0 | 31 | 0.047512 |  |  | 8845 | 2948.333
4.588452 | 3.522613 | 0.001507997 | 3.524121 | -0.000244481 | 0.08996964 | -3.299338e-06 |  | 0 | 0 | 31 | 0.04753864 |  |  | 8846 | 2948.667
4.870805 | 3.527391 | 6.67572e-05 | 3.527458 | 0.000280885 | 0.09550599 | 3.790621e-06 |  | 0 | 0 | 31 | 0.04760312 |  |  | 8847 | 2949
4.886568 | 3.52949 | 0.00130415 | 3.530794 | -0.0008578627 | 0.09581506 | -1.15771e-05 |  | 0 | 0 | 31 | 0.04763145 |  |  | 8848 | 2949.333
5.074847 | 3.534225 | 9.441376e-05 | 3.534131 | 8.848758e-05 | 0.0995068 | 1.194164e-06 |  | 0 | 0 | 31 | 0.04769535 |  |  | 8849 | 2949.667
5.083158 | 3.53739 | 7.724762e-05 | 3.537467 | 0.0003375698 | 0.09966977 | 4.555598e-06 |  | 0 | 0 | 31 | 0.04773806 |  |  | 8850 | 2950
4.793191 | 3.54063 | 0.0001738071 | 3.540804 | -0.001416013 | 0.09398415 | -1.910949e-05 |  | 0 | 0 | 31 | 0.04778179 |  |  | 8851 | 2950.333
5.217176 | 3.544071 | 6.985665e-05 | 3.544141 | -0.0001978387 | 0.1022976 | -2.669887e-06 |  | 0 | 0 | 31 | 0.04782822 |  |  | 8852 | 2950.667
5.36691 | 3.548133 | 0.000656128 | 3.547477 | -0.001729934 | 0.1052335 | -2.334594e-05 |  | 0 | 0 | 31 | 0.04788304 |  |  | 8853 | 2951
4.956988 | 3.549846 | 0.0009675026 | 3.550814 | -0.0003566731 | 0.09719584 | -4.813403e-06 |  | 0 | 0 | 31 | 0.04790616 |  |  | 8854 | 2951.333
5.45911 | 3.554259 | 0.0001091957 | 3.55415 | -0.00121083 | 0.1070414 | -1.634049e-05 |  | 0 | 0 | 31 | 0.04796571 |  |  | 8855 | 2951.667
5.417015 | 3.557872 | 0.0003845692 | 3.557487 | 0.001730258 | 0.106216 | 2.335031e-05 |  | 0 | 0 | 31 | 0.04801446 |  |  | 8856 | 2952
5.324604 | 3.560858 | 3.409386e-05 | 3.560824 | -0.0009898652 | 0.104404 | -1.33585e-05 |  | 0 | 0 | 31 | 0.04805476 |  |  | 8857 | 2952.333
5.131029 | 3.564059 | 0.0001015663 | 3.56416 | -0.0003841829 | 0.1006084 | -5.184654e-06 |  | 0 | 0 | 31 | 0.04809796 |  |  | 8858 | 2952.667
5.335559 | 3.566483 | 0.001013517 | 3.567497 | -0.0004572248 | 0.1046188 | -6.170375e-06 |  | 0 | 0 | 31 | 0.04813068 |  |  | 8859 | 2953
5.795364 | 3.570753 | 8.010864e-05 | 3.570833 | -0.000116849 | 0.1136346 | -1.576909e-06 |  | 0 | 0 | 31 | 0.0481883 |  |  | 8860 | 2953.333
5.580334 | 3.573854 | 0.0003159046 | 3.57417 | 0.0008699531 | 0.1094183 | 1.174026e-05 |  | 0 | 0 | 31 | 0.04823015 |  |  | 8861 | 2953.667
5.739403 | 3.577609 | 0.00010252 | 3.577507 | 0.000840933 | 0.1125373 | 1.134862e-05 |  | 0 | 0 | 31 | 0.04828082 |  |  | 8862 | 2954
5.789707 | 3.581185 | 0.0003421306 | 3.580843 | -1.916905e-05 | 0.1135237 | -2.586916e-07 |  | 0 | 0 | 31 | 0.04832909 |  |  | 8863 | 2954.333
5.800033 | 3.584304 | 0.0001242161 | 3.58418 | 0.000395781 | 0.1137261 | 5.341174e-06 |  | 0 | 0 | 31 | 0.04837117 |  |  | 8864 | 2954.667
5.784119 | 3.587988 | 0.0004711151 | 3.587516 | -0.0002039269 | 0.1134141 | -2.752051e-06 |  | 0 | 0 | 31 | 0.04842088 |  |  | 8865 | 2955
5.792477 | 3.589829 | 0.001023769 | 3.590853 | -0.0001360589 | 0.113578 | -1.836153e-06 |  | 0 | 0 | 31 | 0.04844574 |  |  | 8866 | 2955.333
5.856412 | 3.595208 | 0.001018524 | 3.594189 | -0.001032845 | 0.1148316 | -1.393854e-05 |  | 0 | 0 | 31 | 0.04851832 |  |  | 8867 | 2955.667
5.55797 | 3.598355 | 0.0008289814 | 3.597526 | -0.0008155208 | 0.1089798 | -1.100568e-05 |  | 0 | 0 | 31 | 0.0485608 |  |  | 8868 | 2956
6.139441 | 3.60201 | 0.00114727 | 3.600863 | 0.0001477111 | 0.1203812 | 1.993402e-06 |  | 0 | 0 | 31 | 0.04861012 |  |  | 8869 | 2956.333
5.901966 | 3.604159 | 3.98159e-05 | 3.604199 | -0.05254782 | 0.1157248 | -0.0007091473 |  | 0 | 0 | 31 | 0.04863913 |  |  | 8870 | 2956.667
5.839649 | 3.607668 | 0.0001318455 | 3.607536 | -0.0004240124 | 0.1145029 | -5.722165e-06 |  | 0 | 0 | 31 | 0.04868647 |  |  | 8871 | 2957
6.165937 | 3.611305 | 0.0004322529 | 3.610872 | -0.0003159526 | 0.1209007 | -4.263867e-06 |  | 0 | 0 | 31 | 0.04873556 |  |  | 8872 | 2957.333
6.442436 | 3.614459 | 0.0002501011 | 3.614209 | 0.0007877379 | 0.1263223 | 1.063074e-05 |  | 0 | 0 | 31 | 0.04877812 |  |  | 8873 | 2957.667
6.107439 | 3.618647 | 0.001101255 | 3.617546 | -0.002151643 | 0.1197537 | -2.903701e-05 |  | 0 | 0 | 31 | 0.04883464 |  |  | 8874 | 2958
6.262784 | 3.621 | 0.0001177788 | 3.620882 | -0.002212749 | 0.1227997 | -2.986166e-05 |  | 0 | 0 | 31 | 0.0488664 |  |  | 8875 | 2958.333
6.560935 | 3.625192 | 0.0009727478 | 3.624219 | 0.0008338324 | 0.1286458 | 1.12528e-05 |  | 0 | 0 | 31 | 0.04892296 |  |  | 8876 | 2958.667
6.114505 | 3.628564 | 0.001008511 | 3.627555 | 0.000430666 | 0.1198923 | 5.811957e-06 |  | 0 | 0 | 31 | 0.04896847 |  |  | 8877 | 2959
6.434519 | 3.630864 | 2.861023e-05 | 3.630892 | 0.001359391 | 0.126167 | 1.834536e-05 |  | 0 | 0 | 31 | 0.04899951 |  |  | 8878 | 2959.333
6.586476 | 3.634332 | 0.0001039505 | 3.634228 | -0.001257851 | 0.1291466 | -1.697504e-05 |  | 0 | 0 | 31 | 0.04904632 |  |  | 8879 | 2959.667
6.414601 | 3.638763 | 0.001198292 | 3.637565 | -0.007937525 | 0.1257765 | -0.0001071191 |  | 0 | 0 | 31 | 0.04910612 |  |  | 8880 | 2960
6.943103 | 3.642018 | 0.001116037 | 3.640902 | -0.001179946 | 0.1361393 | -1.59237e-05 |  | 0 | 0 | 31 | 0.04915004 |  |  | 8881 | 2960.333
5.921268 | 3.64259 | 0.001648188 | 3.644238 | -0.003292567 | 0.1161033 | -4.44341e-05 |  | 0 | 0 | 31 | 0.04915776 |  |  | 8882 | 2960.667
6.15638 | 3.647457 | 0.0001175404 | 3.647575 | -0.002034518 | 0.1207133 | -2.745638e-05 |  | 0 | 0 | 31 | 0.04922345 |  |  | 8883 | 2961
6.532914 | 3.652346 | 0.001434565 | 3.650912 | 0.001571222 | 0.1280963 | 2.120408e-05 |  | 0 | 0 | 31 | 0.04928942 |  |  | 8884 | 2961.333
7.284351 | 3.655161 | 0.0009126663 | 3.654248 | -0.001423258 | 0.1428304 | -1.920727e-05 |  | 0 | 0 | 31 | 0.04932741 |  |  | 8885 | 2961.667
6.404042 | 3.656795 | 0.0007896423 | 3.657585 | -0.0009201202 | 0.1255694 | -1.241728e-05 |  | 0 | 0 | 31 | 0.04934946 |  |  | 8886 | 2962
6.813253 | 3.661784 | 0.0008625984 | 3.660921 | -0.001109763 | 0.1335932 | -1.497655e-05 |  | 0 | 0 | 31 | 0.04941679 |  |  | 8887 | 2962.333
6.366952 | 3.664191 | 6.699562e-05 | 3.664258 | -0.001304563 | 0.1248422 | -1.760544e-05 |  | 0 | 0 | 31 | 0.04944927 |  |  | 8888 | 2962.667
6.75685 | 3.66811 | 0.0005159378 | 3.667594 | -0.001116305 | 0.1324873 | -1.506485e-05 |  | 0 | 0 | 31 | 0.04950216 |  |  | 8889 | 2963
6.717851 | 3.67124 | 0.0003085136 | 3.670931 | -0.0005808237 | 0.1317226 | -7.838377e-06 |  | 0 | 0 | 31 | 0.04954439 |  |  | 8890 | 2963.333
6.76004 | 3.674734 | 0.0004661083 | 3.674268 | -0.001720801 | 0.1325498 | -2.322269e-05 |  | 0 | 0 | 31 | 0.04959155 |  |  | 8891 | 2963.667
7.185445 | 3.678224 | 0.0006198883 | 3.677604 | -0.0007513294 | 0.1408911 | -1.01394e-05 |  | 0 | 0 | 31 | 0.04963865 |  |  | 8892 | 2964
7.160951 | 3.682358 | 0.001417398 | 3.680941 | 0.002598759 | 0.1404108 | 3.507097e-05 |  | 0 | 0 | 31 | 0.04969444 |  |  | 8893 | 2964.333
7.092824 | 3.684579 | 0.0003018379 | 3.684277 | 0.0003527482 | 0.139075 | 4.760434e-06 |  | 0 | 0 | 31 | 0.04972442 |  |  | 8894 | 2964.667
7.275259 | 3.687869 | 0.0002553463 | 3.687614 | -0.0002417991 | 0.1426521 | -3.263145e-06 |  | 0 | 0 | 31 | 0.04976882 |  |  | 8895 | 2965
7.481582 | 3.692089 | 0.001138687 | 3.690951 | -0.002276185 | 0.1466977 | -3.071775e-05 |  | 0 | 0 | 31 | 0.04982577 |  |  | 8896 | 2965.333
7.634237 | 3.694439 | 0.0001518726 | 3.694287 | -0.001013375 | 0.1496909 | -1.367578e-05 |  | 0 | 0 | 31 | 0.04985747 |  |  | 8897 | 2965.667
7.348787 | 3.698298 | 0.0006740093 | 3.697624 | -0.0006043311 | 0.1440939 | -8.155616e-06 |  | 0 | 0 | 31 | 0.04990955 |  |  | 8898 | 2966
7.401442 | 3.702503 | 0.001543045 | 3.70096 | -0.0004487322 | 0.1451263 | -6.055765e-06 |  | 0 | 0 | 31 | 0.04996631 |  |  | 8899 | 2966.333
7.703423 | 3.70604 | 0.001743555 | 3.704297 | 0.0004830708 | 0.1510475 | 6.519175e-06 |  | 0 | 0 | 31 | 0.05001404 |  |  | 8900 | 2966.667
7.635798 | 3.708011 | 0.0003774166 | 3.707634 | 0.0001456427 | 0.1497215 | 1.965489e-06 |  | 0 | 0 | 31 | 0.05004063 |  |  | 8901 | 2967
8.121774 | 3.712127 | 0.001157045 | 3.71097 | 0.001883346 | 0.1592505 | 2.541628e-05 |  | 0 | 0 | 31 | 0.05009618 |  |  | 8902 | 2967.333
7.922772 | 3.715324 | 0.001017809 | 3.714307 | -0.0009450109 | 0.1553485 | -1.275318e-05 |  | 0 | 0 | 31 | 0.05013933 |  |  | 8903 | 2967.667
7.729698 | 3.717628 | 1.573563e-05 | 3.717643 | -0.0009417739 | 0.1515627 | -1.27095e-05 |  | 0 | 0 | 31 | 0.05017041 |  |  | 8904 | 2968
7.526542 | 3.722016 | 0.00103569 | 3.72098 | -0.001801464 | 0.1475792 | -2.431126e-05 |  | 0 | 0 | 31 | 0.05022963 |  |  | 8905 | 2968.333
7.430033 | 3.724616 | 0.0002992153 | 3.724316 | 0.0007140182 | 0.1456869 | 9.635873e-06 |  | 0 | 0 | 31 | 0.05026472 |  |  | 8906 | 2968.667
8.236373 | 3.729522 | 0.001869202 | 3.727653 | -0.000182149 | 0.1614975 | -2.458152e-06 |  | 0 | 0 | 31 | 0.05033093 |  |  | 8907 | 2969
8.031528 | 3.731242 | 0.0002527237 | 3.73099 | -5.844346e-06 | 0.157481 | -7.887107e-08 |  | 0 | 0 | 31 | 0.05035415 |  |  | 8908 | 2969.333
7.703097 | 3.735191 | 0.0008645058 | 3.734326 | 0.0003920694 | 0.1510411 | 5.291084e-06 |  | 0 | 0 | 31 | 0.05040743 |  |  | 8909 | 2969.667
8.073019 | 3.73803 | 0.000367403 | 3.737663 | 0.0008582659 | 0.1582945 | 1.158254e-05 |  | 0 | 0 | 31 | 0.05044575 |  |  | 8910 | 2970
8.020992 | 3.742007 | 0.001007557 | 3.740999 | -0.002676892 | 0.1572744 | -3.61254e-05 |  | 0 | 0 | 31 | 0.05049942 |  |  | 8911 | 2970.333
7.696601 | 3.743763 | 0.0005729199 | 3.744336 | -0.002645 | 0.1509137 | -3.569501e-05 |  | 0 | 0 | 31 | 0.05052312 |  |  | 8912 | 2970.667
8.305302 | 3.748731 | 0.001057863 | 3.747673 | -0.000683026 | 0.1628491 | -9.217625e-06 |  | 0 | 0 | 31 | 0.05059016 |  |  | 8913 | 2971
8.817891 | 3.751842 | 0.0008325577 | 3.751009 | -0.0005831448 | 0.1728998 | -7.869701e-06 |  | 0 | 0 | 31 | 0.05063214 |  |  | 8914 | 2971.333
8.557586 | 3.754824 | 0.0004787445 | 3.754346 | -0.001117505 | 0.1677958 | -1.508103e-05 |  | 0 | 0 | 31 | 0.05067239 |  |  | 8915 | 2971.667
8.334476 | 3.757989 | 0.0003070831 | 3.757682 | -2.810574e-05 | 0.1634211 | -3.792948e-07 |  | 0 | 0 | 31 | 0.05071511 |  |  | 8916 | 2972
8.257909 | 3.76148 | 0.0004608631 | 3.761019 | -0.001153836 | 0.1619198 | -1.557133e-05 |  | 0 | 0 | 31 | 0.05076221 |  |  | 8917 | 2972.333
8.531205 | 3.764577 | 0.0002214909 | 3.764355 | -0.002212432 | 0.1672785 | -2.985739e-05 |  | 0 | 0 | 31 | 0.05080401 |  |  | 8918 | 2972.667
8.985715 | 3.76761 | 8.249283e-05 | 3.767692 | -0.001632174 | 0.1761905 | -2.202663e-05 |  | 0 | 0 | 31 | 0.05084493 |  |  | 8919 | 2973
8.71903 | 3.770074 | 0.0009551048 | 3.771029 | -0.0009214158 | 0.1709614 | -1.243476e-05 |  | 0 | 0 | 31 | 0.05087819 |  |  | 8920 | 2973.333
8.528086 | 3.774483 | 0.0001180172 | 3.774365 | 0.001326383 | 0.1672174 | 1.789991e-05 |  | 0 | 0 | 31 | 0.0509377 |  |  | 8921 | 2973.667
8.862989 | 3.77792 | 0.000218153 | 3.777702 | -0.001363562 | 0.1737841 | -1.840164e-05 |  | 0 | 0 | 31 | 0.05098408 |  |  | 8922 | 2974
9.028101 | 3.781732 | 0.0006937981 | 3.781039 | -0.00154673 | 0.1770216 | -2.087355e-05 |  | 0 | 0 | 31 | 0.05103553 |  |  | 8923 | 2974.333
9.01214 | 3.784561 | 0.0001862049 | 3.784375 | -8.183253e-05 | 0.1767086 | -1.104353e-06 |  | 0 | 0 | 31 | 0.0510737 |  |  | 8924 | 2974.667
8.868135 | 3.787308 | 0.0004038811 | 3.787712 | 0.0008944027 | 0.173885 | 1.207021e-05 |  | 0 | 0 | 31 | 0.05111077 |  |  | 8925 | 2975
9.186344 | 3.790469 | 0.0005791187 | 3.791048 | -0.001749623 | 0.1801244 | -2.361165e-05 |  | 0 | 0 | 31 | 0.05115343 |  |  | 8926 | 2975.333
8.964038 | 3.793842 | 0.0005431176 | 3.794385 | 7.757891e-06 | 0.1757654 | 1.046949e-07 |  | 0 | 0 | 31 | 0.05119894 |  |  | 8927 | 2975.667
9.036856 | 3.797103 | 0.0006182194 | 3.797721 | -0.0002608907 | 0.1771932 | -3.520792e-06 |  | 0 | 0 | 31 | 0.05124296 |  |  | 8928 | 2976
9.393622 | 3.802174 | 0.001116276 | 3.801058 | -0.0009018991 | 0.1841887 | -1.217138e-05 |  | 0 | 0 | 31 | 0.05131139 |  |  | 8929 | 2976.333
9.501457 | 3.804907 | 0.0005121231 | 3.804395 | -0.001277868 | 0.1863031 | -1.724519e-05 |  | 0 | 0 | 31 | 0.05134827 |  |  | 8930 | 2976.667
9.443786 | 3.808776 | 0.001044989 | 3.807731 | -0.0018153 | 0.1851723 | -2.449797e-05 |  | 0 | 0 | 31 | 0.05140049 |  |  | 8931 | 2977
9.512855 | 3.810611 | 0.0004570484 | 3.811068 | -0.00158229 | 0.1865266 | -2.135344e-05 |  | 0 | 0 | 31 | 0.05142525 |  |  | 8932 | 2977.333
9.834068 | 3.815789 | 0.001384974 | 3.814404 | -0.002198067 | 0.1928249 | -2.966353e-05 |  | 0 | 0 | 31 | 0.05149513 |  |  | 8933 | 2977.667
9.963557 | 3.818564 | 0.0008234978 | 3.817741 | -0.001995982 | 0.1953639 | -2.693633e-05 |  | 0 | 0 | 31 | 0.05153258 |  |  | 8934 | 2978
9.761482 | 3.820456 | 0.0006213188 | 3.821078 | -0.001367272 | 0.1914016 | -1.845171e-05 |  | 0 | 0 | 31 | 0.05155812 |  |  | 8935 | 2978.333
9.933766 | 3.825842 | 0.001428127 | 3.824414 | -0.001772033 | 0.1947797 | -2.391408e-05 |  | 0 | 0 | 31 | 0.0516308 |  |  | 8936 | 2978.667
9.963545 | 3.828653 | 0.0009024143 | 3.827751 | -0.001155282 | 0.1953636 | -1.559085e-05 |  | 0 | 0 | 31 | 0.05166873 |  |  | 8937 | 2979
9.885198 | 3.830767 | 0.000320673 | 3.831087 | -0.0003371462 | 0.1938274 | -4.549881e-06 |  | 0 | 0 | 31 | 0.05169726 |  |  | 8938 | 2979.333
10.24987 | 3.835276 | 0.0008525848 | 3.834424 | 0.0003084255 | 0.2009778 | 4.162287e-06 |  | 0 | 0 | 31 | 0.05175812 |  |  | 8939 | 2979.667
10.09622 | 3.837483 | 0.0002775192 | 3.837761 | -0.001018776 | 0.1979652 | -1.374866e-05 |  | 0 | 0 | 31 | 0.05178789 |  |  | 8940 | 2980
10.30641 | 3.841971 | 0.0008740425 | 3.841097 | -0.003066182 | 0.2020865 | -4.137897e-05 |  | 0 | 0 | 31 | 0.05184846 |  |  | 8941 | 2980.333
10.45641 | 3.846206 | 0.001771927 | 3.844433 | -0.001491005 | 0.2050277 | -2.012153e-05 |  | 0 | 0 | 31 | 0.05190561 |  |  | 8942 | 2980.667
10.47555 | 3.848155 | 0.0003843307 | 3.84777 | -0.003550783 | 0.205403 | -4.79188e-05 |  | 0 | 0 | 31 | 0.05193191 |  |  | 8943 | 2981
10.62804 | 3.850536 | 0.0005705356 | 3.851107 | -0.001833464 | 0.208393 | -2.47431e-05 |  | 0 | 0 | 31 | 0.05196405 |  |  | 8944 | 2981.333
10.45195 | 3.853365 | 0.001078129 | 3.854443 | 6.692733e-05 | 0.2049403 | 9.032029e-07 |  | 0 | 0 | 31 | 0.05200223 |  |  | 8945 | 2981.667
10.65311 | 3.857803 | 2.336502e-05 | 3.85778 | 0.0003025549 | 0.2088845 | 4.083062e-06 |  | 0 | 0 | 31 | 0.05206212 |  |  | 8946 | 2982
10.89862 | 3.860317 | 0.0007991791 | 3.861117 | -0.0004057081 | 0.2136983 | -5.475143e-06 |  | 0 | 0 | 31 | 0.05209605 |  |  | 8947 | 2982.333
10.47769 | 3.863461 | 0.0009920597 | 3.864453 | -8.667629e-05 | 0.205445 | -1.169721e-06 |  | 0 | 0 | 31 | 0.05213848 |  |  | 8948 | 2982.667
11.00928 | 3.867717 | 7.295608e-05 | 3.86779 | -0.04854063 | 0.2158682 | -0.0006550692 |  | 0 | 0 | 31 | 0.05219591 |  |  | 8949 | 2983
10.89246 | 3.870621 | 0.0005056858 | 3.871126 | -0.0003399376 | 0.2135776 | -4.587552e-06 |  | 0 | 0 | 31 | 0.0522351 |  |  | 8950 | 2983.333
11.06032 | 3.875306 | 0.0008428097 | 3.874463 | -0.001406285 | 0.216869 | -1.89782e-05 |  | 0 | 0 | 31 | 0.05229832 |  |  | 8951 | 2983.667
11.4435 | 3.87718 | 0.0006198883 | 3.877799 | -0.00033602 | 0.2243823 | -4.534683e-06 |  | 0 | 0 | 31 | 0.05232361 |  |  | 8952 | 2984
11.4967 | 3.881478 | 0.0003421306 | 3.881136 | 4.597621e-05 | 0.2254255 | 6.204616e-07 |  | 0 | 0 | 31 | 0.05238162 |  |  | 8953 | 2984.333
11.71494 | 3.884726 | 0.0002529621 | 3.884473 | 0.0005678774 | 0.2297048 | 7.663662e-06 |  | 0 | 0 | 31 | 0.05242545 |  |  | 8954 | 2984.667
11.14639 | 3.88764 | 0.0001690388 | 3.887809 | -0.0006458142 | 0.2185568 | -8.715441e-06 |  | 0 | 0 | 31 | 0.05246478 |  |  | 8955 | 2985
11.15998 | 3.890283 | 0.0008628368 | 3.891146 | 0.0003602607 | 0.2188232 | 4.861817e-06 |  | 0 | 0 | 31 | 0.05250045 |  |  | 8956 | 2985.333
11.59874 | 3.895562 | 0.001079321 | 3.894482 | -0.0001523898 | 0.2274262 | -2.056542e-06 |  | 0 | 0 | 31 | 0.05257168 |  |  | 8957 | 2985.667
11.68243 | 3.897654 | 0.0001652241 | 3.897819 | -0.001054175 | 0.2290672 | -1.422638e-05 |  | 0 | 0 | 31 | 0.05259992 |  |  | 8958 | 2986
11.71646 | 3.900865 | 0.0002903938 | 3.901156 | -0.005589661 | 0.2297345 | -7.543402e-05 |  | 0 | 0 | 31 | 0.05264326 |  |  | 8959 | 2986.333
12.20654 | 3.904853 | 0.0003607273 | 3.904492 | 0.001113289 | 0.239344 | 1.502414e-05 |  | 0 | 0 | 31 | 0.05269707 |  |  | 8960 | 2986.667
11.92317 | 3.906698 | 0.001130581 | 3.907829 | 0.0008339288 | 0.2337877 | 1.12541e-05 |  | 0 | 0 | 31 | 0.05272198 |  |  | 8961 | 2987
11.89571 | 3.91104 | 0.0001256466 | 3.911166 | 0.0008111342 | 0.2332493 | 1.094648e-05 |  | 0 | 0 | 31 | 0.05278056 |  |  | 8962 | 2987.333
11.95415 | 3.914176 | 0.0003256798 | 3.914502 | 0.0009693625 | 0.2343952 | 1.308182e-05 |  | 0 | 0 | 31 | 0.05282289 |  |  | 8963 | 2987.667
12.26094 | 3.918253 | 0.0004146099 | 3.917838 | -0.000314318 | 0.2404107 | -4.241809e-06 |  | 0 | 0 | 31 | 0.05287791 |  |  | 8964 | 2988
12.12052 | 3.921347 | 0.000171423 | 3.921175 | -0.001644705 | 0.2376573 | -2.219575e-05 |  | 0 | 0 | 31 | 0.05291966 |  |  | 8965 | 2988.333
11.86139 | 3.924326 | 0.0001859665 | 3.924512 | 0.0004274845 | 0.2325764 | 5.769022e-06 |  | 0 | 0 | 31 | 0.05295986 |  |  | 8966 | 2988.667
12.30692 | 3.927534 | 0.0003147125 | 3.927848 | -0.001450092 | 0.2413121 | -1.956939e-05 |  | 0 | 0 | 31 | 0.05300315 |  |  | 8967 | 2989
12.28889 | 3.931039 | 0.0001466274 | 3.931185 | -0.001330616 | 0.2409587 | -1.795704e-05 |  | 0 | 0 | 31 | 0.05305045 |  |  | 8968 | 2989.333
12.70276 | 3.934332 | 0.0001893044 | 3.934521 | 0.00141359 | 0.2490738 | 1.907678e-05 |  | 0 | 0 | 31 | 0.0530949 |  |  | 8969 | 2989.667
12.733 | 3.937723 | 0.0001356602 | 3.937858 | 0.001095962 | 0.2496666 | 1.479031e-05 |  | 0 | 0 | 31 | 0.05314066 |  |  | 8970 | 2990
12.72869 | 3.941031 | 0.0001642704 | 3.941195 | 0.001218014 | 0.2495821 | 1.643743e-05 |  | 0 | 0 | 31 | 0.0531853 |  |  | 8971 | 2990.333
12.82095 | 3.944886 | 0.0003545284 | 3.944531 | -0.001394698 | 0.2513911 | -1.882184e-05 |  | 0 | 0 | 31 | 0.05323733 |  |  | 8972 | 2990.667
12.85266 | 3.947822 | 4.601479e-05 | 3.947868 | 0.0003780347 | 0.2520129 | 5.101683e-06 |  | 0 | 0 | 31 | 0.05327695 |  |  | 8973 | 2991
12.77589 | 3.950493 | 0.0007112026 | 3.951204 | 0.0004393733 | 0.2505077 | 5.929465e-06 |  | 0 | 0 | 31 | 0.053313 |  |  | 8974 | 2991.333
13.15891 | 3.95348 | 0.00106144 | 3.954541 | 0.002692025 | 0.2580179 | 3.632962e-05 |  | 0 | 0 | 31 | 0.0533533 |  |  | 8975 | 2991.667
13.49384 | 3.958379 | 0.0005013943 | 3.957878 | 0.0005787393 | 0.2645851 | 7.810247e-06 |  | 0 | 0 | 31 | 0.05341942 |  |  | 8976 | 2992
13.36843 | 3.961762 | 0.0005478859 | 3.961214 | 0.001857947 | 0.262126 | 2.507351e-05 |  | 0 | 0 | 31 | 0.05346508 |  |  | 8977 | 2992.333
13.69042 | 3.965535 | 0.0009844304 | 3.964551 | -0.0005088511 | 0.2684396 | -6.867086e-06 |  | 0 | 0 | 31 | 0.05351599 |  |  | 8978 | 2992.667
13.76853 | 3.969061 | 0.001173973 | 3.967887 | -0.0003817289 | 0.2699712 | -5.151537e-06 |  | 0 | 0 | 31 | 0.05356358 |  |  | 8979 | 2993
14.01178 | 3.970721 | 0.0005033016 | 3.971224 | -0.0005083384 | 0.2747409 | -6.860167e-06 |  | 0 | 0 | 31 | 0.05358598 |  |  | 8980 | 2993.333
13.85676 | 3.975306 | 0.0007450581 | 3.974561 | 0.0005079849 | 0.2717013 | 6.855397e-06 |  | 0 | 0 | 31 | 0.05364785 |  |  | 8981 | 2993.667
13.53932 | 3.97822 | 0.0003230572 | 3.977897 | 0.0021778 | 0.2654769 | 2.939001e-05 |  | 0 | 0 | 31 | 0.05368718 |  |  | 8982 | 2994
13.97429 | 3.981646 | 0.0004124641 | 3.981234 | 0.001630256 | 0.2740056 | 2.200075e-05 |  | 0 | 0 | 31 | 0.05373342 |  |  | 8983 | 2994.333
14.43302 | 3.984693 | 0.000123024 | 3.98457 | -0.0001958608 | 0.2830004 | -2.643196e-06 |  | 0 | 0 | 31 | 0.05377454 |  |  | 8984 | 2994.667
13.93792 | 3.987533 | 0.0003740788 | 3.987907 | -0.0002773983 | 0.2732925 | -3.743567e-06 |  | 0 | 0 | 31 | 0.05381286 |  |  | 8985 | 2995
14.78031 | 3.992415 | 0.001170874 | 3.991243 | 9.57503e-06 | 0.28981 | 1.292177e-07 |  | 0 | 0 | 31 | 0.05387874 |  |  | 8986 | 2995.333
14.1688 | 3.994331 | 0.0002486706 | 3.99458 | 0.0008638531 | 0.2778197 | 1.165794e-05 |  | 0 | 0 | 31 | 0.0539046 |  |  | 8987 | 2995.667
14.51396 | 3.997654 | 0.0002629757 | 3.997917 | -0.001375578 | 0.2845875 | -1.85638e-05 |  | 0 | 0 | 31 | 0.05394944 |  |  | 8988 | 2996
15.19187 | 4.002371 | 0.001117706 | 4.001253 | 0.0001110718 | 0.2978799 | 1.498945e-06 |  | 0 | 0 | 31 | 0.0540131 |  |  | 8989 | 2996.333
15.25716 | 4.004735 | 0.0001449585 | 4.00459 | 0.001753507 | 0.29916 | 2.366406e-05 |  | 0 | 0 | 31 | 0.05404501 |  |  | 8990 | 2996.667
14.94648 | 4.009988 | 0.002061844 | 4.007927 | 0.001955626 | 0.2930683 | 2.639171e-05 |  | 0 | 0 | 31 | 0.0541159 |  |  | 8991 | 2997
15.17963 | 4.011369 | 0.0001058579 | 4.011263 | 0.0002593978 | 0.2976397 | 3.500646e-06 |  | 0 | 0 | 31 | 0.05413453 |  |  | 8992 | 2997.333
15.10739 | 4.014319 | 0.0002803802 | 4.0146 | 0.0009543273 | 0.2962234 | 1.287891e-05 |  | 0 | 0 | 31 | 0.05417435 |  |  | 8993 | 2997.667
15.46105 | 4.018722 | 0.0007853508 | 4.017936 | 0.000102379 | 0.3031578 | 1.381634e-06 |  | 0 | 0 | 31 | 0.05423376 |  |  | 8994 | 2998
15.83284 | 4.022008 | 0.0007352829 | 4.021273 | -0.001726694 | 0.3104479 | -2.330221e-05 |  | 0 | 0 | 31 | 0.05427811 |  |  | 8995 | 2998.333
15.64719 | 4.02595 | 0.001339912 | 4.024609 | -0.0006611985 | 0.3068076 | -8.923057e-06 |  | 0 | 0 | 31 | 0.0543313 |  |  | 8996 | 2998.667
16.04152 | 4.028917 | 0.0009713173 | 4.027946 | 0.0008838271 | 0.3145396 | 1.192749e-05 |  | 0 | 0 | 31 | 0.05437135 |  |  | 8997 | 2999
15.60752 | 4.031049 | 0.0002336502 | 4.031282 | -0.000229865 | 0.3060299 | -3.102092e-06 |  | 0 | 0 | 31 | 0.05440012 |  |  | 8998 | 2999.333
15.71178 | 4.03484 | 0.0002202988 | 4.034619 | 0.0006934235 | 0.3080742 | 9.357942e-06 |  | 0 | 0 | 31 | 0.05445128 |  |  | 8999 | 2999.667
16.00962 | 4.038015 | 5.960464e-05 | 4.037956 | 0.001041662 | 0.3139141 | 1.405752e-05 |  | 0 | 0 | 31 | 0.05449413 |  |  | 9000 | 3000
16.13161 | 4.041402 | 0.0001101494 | 4.041292 | -0.0002722317 | 0.3163061 | -3.673842e-06 |  | 0 | 0 | 31 | 0.05453984 |  |  | 9001 | 3000.333
16.54831 | 4.045762 | 0.001132965 | 4.044629 | 0.000717838 | 0.3244767 | 9.687422e-06 |  | 0 | 0 | 31 | 0.05459868 |  |  | 9002 | 3000.667
16.36426 | 4.048133 | 0.0001673698 | 4.047966 | -0.00126256 | 0.3208678 | -1.70386e-05 |  | 0 | 0 | 31 | 0.05463067 |  |  | 9003 | 3001
16.32964 | 4.051205 | 9.727478e-05 | 4.051302 | -0.0009270323 | 0.3201889 | -1.251056e-05 |  | 0 | 0 | 31 | 0.05467213 |  |  | 9004 | 3001.333
16.67245 | 4.054545 | 9.346008e-05 | 4.054639 | -0.0001071074 | 0.3269109 | -1.445444e-06 |  | 0 | 0 | 31 | 0.05471721 |  |  | 9005 | 3001.667
16.81206 | 4.057713 | 0.0002617836 | 4.057975 | 0.0002632615 | 0.3296482 | 3.552786e-06 |  | 0 | 0 | 31 | 0.05475996 |  |  | 9006 | 3002
17.13039 | 4.061101 | 0.0002112389 | 4.061312 | -0.001465131 | 0.3358899 | -1.977235e-05 |  | 0 | 0 | 31 | 0.05480568 |  |  | 9007 | 3002.333
17.16847 | 4.065821 | 0.001172543 | 4.064648 | -0.0008836781 | 0.3366366 | -1.192548e-05 |  | 0 | 0 | 31 | 0.05486938 |  |  | 9008 | 3002.667
17.51048 | 4.067824 | 0.000161171 | 4.067985 | -0.002850867 | 0.3433428 | -3.847323e-05 |  | 0 | 0 | 31 | 0.05489641 |  |  | 9009 | 3003
17.44002 | 4.071665 | 0.0003433228 | 4.071321 | -0.001166743 | 0.3419611 | -1.574551e-05 |  | 0 | 0 | 31 | 0.05494825 |  |  | 9010 | 3003.333
17.57303 | 4.0741 | 0.0005578995 | 4.074658 | -8.255414e-05 | 0.3445693 | -1.114091e-06 |  | 0 | 0 | 31 | 0.05498111 |  |  | 9011 | 3003.667
17.55297 | 4.078152 | 0.0001573563 | 4.077995 | 2.867542e-05 | 0.3441759 | 3.869828e-07 |  | 0 | 0 | 31 | 0.05503579 |  |  | 9012 | 3004
18.15471 | 4.081503 | 0.0001716614 | 4.081331 | 0.0003125111 | 0.3559748 | 4.217424e-06 |  | 0 | 0 | 31 | 0.05508101 |  |  | 9013 | 3004.333
17.79388 | 4.083996 | 0.0006723404 | 4.084668 | 0.000122331 | 0.3488997 | 1.650891e-06 |  | 0 | 0 | 31 | 0.05511465 |  |  | 9014 | 3004.667
18.32682 | 4.087593 | 0.0004110336 | 4.088005 | 0.001017201 | 0.3593495 | 1.372741e-05 |  | 0 | 0 | 31 | 0.0551632 |  |  | 9015 | 3005
17.91642 | 4.090362 | 0.0009794235 | 4.091341 | -0.001769238 | 0.3513024 | -2.387635e-05 |  | 0 | 0 | 31 | 0.05520056 |  |  | 9016 | 3005.333
18.02995 | 4.094149 | 0.0005292893 | 4.094678 | -0.00110887 | 0.3535285 | -1.496451e-05 |  | 0 | 0 | 31 | 0.05525167 |  |  | 9017 | 3005.667
18.23861 | 4.098129 | 0.0001149178 | 4.098014 | 0.1631335 | 0.3576199 | 0.002201532 |  | 0 | 0 | 31 | 0.05530539 |  |  | 9018 | 3006
19.3201 | 4.101824 | 0.0004730225 | 4.101351 | -0.0003798227 | 0.3788255 | -5.125812e-06 |  | 0 | 0 | 31 | 0.05535525 |  |  | 9019 | 3006.333
18.86181 | 4.103841 | 0.0008468628 | 4.104688 | -0.0004483115 | 0.3698394 | -6.050087e-06 |  | 0 | 0 | 31 | 0.05538247 |  |  | 9020 | 3006.667
18.777 | 4.107263 | 0.0007610321 | 4.108024 | -0.0004182002 | 0.3681765 | -5.643727e-06 |  | 0 | 0 | 31 | 0.05542865 |  |  | 9021 | 3007
18.93041 | 4.11035 | 0.001010895 | 4.111361 | -0.00301575 | 0.3711846 | -4.069838e-05 |  | 0 | 0 | 31 | 0.05547031 |  |  | 9022 | 3007.333
19.77836 | 4.113729 | 0.0009684562 | 4.114698 | -0.002591979 | 0.387811 | -3.497947e-05 |  | 0 | 0 | 31 | 0.05551591 |  |  | 9023 | 3007.667
19.73251 | 4.117341 | 0.0006928444 | 4.118034 | -0.001814346 | 0.386912 | -2.44851e-05 |  | 0 | 0 | 31 | 0.05556466 |  |  | 9024 | 3008
19.44621 | 4.121232 | 0.0001382828 | 4.12137 | 0.0006712863 | 0.3812983 | 9.059194e-06 |  | 0 | 0 | 31 | 0.05561716 |  |  | 9025 | 3008.333
20.0828 | 4.123811 | 0.0008964539 | 4.124707 | -0.0002480554 | 0.3937803 | -3.347576e-06 |  | 0 | 0 | 31 | 0.05565197 |  |  | 9026 | 3008.667
19.49358 | 4.1264 | 0.001643658 | 4.128044 | 0.0001700923 | 0.3822271 | 2.295442e-06 |  | 0 | 0 | 31 | 0.05568691 |  |  | 9027 | 3009
20.13474 | 4.130752 | 0.0006279946 | 4.13138 | -0.0375278 | 0.3947988 | -0.000506448 |  | 0 | 0 | 31 | 0.05574564 |  |  | 9028 | 3009.333
20.49537 | 4.1342 | 0.0005173683 | 4.134717 | 0.002336989 | 0.4018701 | 3.153832e-05 |  | 0 | 0 | 31 | 0.05579217 |  |  | 9029 | 3009.667
20.44368 | 4.137501 | 0.0005526543 | 4.138053 | -0.001938074 | 0.4008565 | -2.615484e-05 |  | 0 | 0 | 31 | 0.05583672 |  |  | 9030 | 3010
20.44358 | 4.140615 | 0.0007743835 | 4.14139 | -0.001062866 | 0.4008544 | -1.434367e-05 |  | 0 | 0 | 31 | 0.05587875 |  |  | 9031 | 3010.333
20.74747 | 4.143988 | 0.0007390976 | 4.144727 | -0.001035738 | 0.4068131 | -1.397757e-05 |  | 0 | 0 | 31 | 0.05592426 |  |  | 9032 | 3010.667
20.76303 | 4.146667 | 0.001396656 | 4.148063 | -0.000594797 | 0.4071183 | -8.02695e-06 |  | 0 | 0 | 31 | 0.05596041 |  |  | 9033 | 3011
21.11283 | 4.150343 | 0.001056671 | 4.1514 | -0.000544148 | 0.413977 | -7.343427e-06 |  | 0 | 0 | 31 | 0.05601003 |  |  | 9034 | 3011.333
21.01129 | 4.15324 | 0.001496792 | 4.154737 | 0.001810282 | 0.4119861 | 2.443026e-05 |  | 0 | 0 | 31 | 0.05604912 |  |  | 9035 | 3011.667
21.71314 | 4.157624 | 0.0004487038 | 4.158073 | 0.0003266363 | 0.4257479 | 4.408047e-06 |  | 0 | 0 | 31 | 0.05610829 |  |  | 9036 | 3012
21.42912 | 4.159946 | 0.00146389 | 4.16141 | -0.001118046 | 0.4201787 | -1.508835e-05 |  | 0 | 0 | 31 | 0.05613962 |  |  | 9037 | 3012.333
21.91504 | 4.163968 | 0.0007777214 | 4.164746 | -0.004884973 | 0.4297068 | -6.592407e-05 |  | 0 | 0 | 31 | 0.05619391 |  |  | 9038 | 3012.667
22.16735 | 4.167709 | 0.0003733635 | 4.168082 | -0.0008361272 | 0.4346539 | -1.128377e-05 |  | 0 | 0 | 31 | 0.05624439 |  |  | 9039 | 3013
22.14842 | 4.170574 | 0.0008449554 | 4.171419 | 0.0008250184 | 0.4342828 | 1.113385e-05 |  | 0 | 0 | 31 | 0.05628305 |  |  | 9040 | 3013.333
22.47164 | 4.175813 | 0.001057148 | 4.174756 | -0.000287229 | 0.4406203 | -3.876234e-06 |  | 0 | 0 | 31 | 0.05635376 |  |  | 9041 | 3013.667
22.4431 | 4.177976 | 0.0001158714 | 4.178092 | 0.001015237 | 0.4400609 | 1.37009e-05 |  | 0 | 0 | 31 | 0.05638295 |  |  | 9042 | 3014
22.7302 | 4.181535 | 0.0001063347 | 4.181429 | 0.002072764 | 0.4456901 | 2.797252e-05 |  | 0 | 0 | 31 | 0.05643098 |  |  | 9043 | 3014.333
22.59883 | 4.184915 | 0.0001487732 | 4.184766 | -0.001753782 | 0.4431144 | -2.366777e-05 |  | 0 | 0 | 31 | 0.05647658 |  |  | 9044 | 3014.667
23.36851 | 4.188419 | 0.0003170967 | 4.188102 | -0.003375501 | 0.4582061 | -4.555332e-05 |  | 0 | 0 | 31 | 0.05652388 |  |  | 9045 | 3015
22.96385 | 4.190522 | 0.000916481 | 4.191439 | -0.00164251 | 0.4502716 | -2.216612e-05 |  | 0 | 0 | 31 | 0.05655226 |  |  | 9046 | 3015.333
23.0941 | 4.194453 | 0.0003228187 | 4.194776 | -0.0002684032 | 0.4528255 | -3.622175e-06 |  | 0 | 0 | 31 | 0.0566053 |  |  | 9047 | 3015.667
24.1261 | 4.197847 | 0.0002655983 | 4.198112 | 0.001037879 | 0.4730607 | 1.400647e-05 |  | 0 | 0 | 31 | 0.0566511 |  |  | 9048 | 3016
23.58645 | 4.200683 | 0.0007658005 | 4.201449 | 0.0002228813 | 0.4624795 | 3.007844e-06 |  | 0 | 0 | 31 | 0.05668937 |  |  | 9049 | 3016.333
24.00754 | 4.204455 | 0.0003299713 | 4.204785 | 0.001152118 | 0.4707361 | 1.554815e-05 |  | 0 | 0 | 31 | 0.05674029 |  |  | 9050 | 3016.667
23.92657 | 4.208128 | 6.67572e-06 | 4.208122 | -0.0005055805 | 0.4691485 | -6.822949e-06 |  | 0 | 0 | 31 | 0.05678986 |  |  | 9051 | 3017
24.77495 | 4.211773 | 0.0003147125 | 4.211458 | -0.002299281 | 0.4857833 | -3.102943e-05 |  | 0 | 0 | 31 | 0.05683904 |  |  | 9052 | 3017.333
24.33483 | 4.214054 | 0.000741005 | 4.214795 | 0.000809025 | 0.4771535 | 1.091802e-05 |  | 0 | 0 | 31 | 0.05686982 |  |  | 9053 | 3017.667
24.45107 | 4.217402 | 0.0007300377 | 4.218132 | 0.0006875543 | 0.4794328 | 9.278735e-06 |  | 0 | 0 | 31 | 0.056915 |  |  | 9054 | 3018
24.76289 | 4.220431 | 0.001037121 | 4.221468 | -0.002000473 | 0.4855469 | -2.699693e-05 |  | 0 | 0 | 31 | 0.05695588 |  |  | 9055 | 3018.333
25.06551 | 4.223242 | 0.001563072 | 4.224805 | 0.001467739 | 0.4914806 | 1.980754e-05 |  | 0 | 0 | 31 | 0.05699382 |  |  | 9056 | 3018.667
24.72947 | 4.227683 | 0.0004577637 | 4.228141 | -0.001923409 | 0.4848915 | -2.595694e-05 |  | 0 | 0 | 31 | 0.05705376 |  |  | 9057 | 3019
25.28661 | 4.23112 | 0.0003576279 | 4.231478 | 0.001151821 | 0.4958158 | 1.554415e-05 |  | 0 | 0 | 31 | 0.05710013 |  |  | 9058 | 3019.333
25.4314 | 4.235254 | 0.0004396439 | 4.234815 | 0.0001848558 | 0.498655 | 2.49468e-06 |  | 0 | 0 | 31 | 0.05715593 |  |  | 9059 | 3019.667
25.58903 | 4.237797 | 0.0003538132 | 4.238151 | -0.001732024 | 0.5017457 | -2.337415e-05 |  | 0 | 0 | 31 | 0.05719024 |  |  | 9060 | 3020
25.98943 | 4.241488 | 4.768372e-07 | 4.241487 | -0.001080234 | 0.5095967 | -1.457806e-05 |  | 0 | 0 | 31 | 0.05724005 |  |  | 9061 | 3020.333
26.17091 | 4.244381 | 0.0004434586 | 4.244824 | 0.001653302 | 0.5131551 | 2.231176e-05 |  | 0 | 0 | 31 | 0.0572791 |  |  | 9062 | 3020.667
26.13394 | 4.248455 | 0.0002937317 | 4.248161 | 0.0001578543 | 0.5124301 | 2.130288e-06 |  | 0 | 0 | 31 | 0.05733407 |  |  | 9063 | 3021
26.31394 | 4.250203 | 0.001294136 | 4.251497 | -0.0005987264 | 0.5159596 | -8.079978e-06 |  | 0 | 0 | 31 | 0.05735767 |  |  | 9064 | 3021.333
26.56289 | 4.254077 | 0.0007576942 | 4.254834 | 0.0009742355 | 0.520841 | 1.314758e-05 |  | 0 | 0 | 31 | 0.05740994 |  |  | 9065 | 3021.667
26.6064 | 4.258404 | 0.0002331734 | 4.258171 | -0.001595209 | 0.521694 | -2.152778e-05 |  | 0 | 0 | 31 | 0.05746833 |  |  | 9066 | 3022
27.13146 | 4.261057 | 0.0004496574 | 4.261507 | -0.0008979946 | 0.5319895 | -1.211869e-05 |  | 0 | 0 | 31 | 0.05750415 |  |  | 9067 | 3022.333
26.84785 | 4.26424 | 0.0006036759 | 4.264844 | -0.000408891 | 0.5264285 | -5.518097e-06 |  | 0 | 0 | 31 | 0.0575471 |  |  | 9068 | 3022.667
27.31755 | 4.268728 | 0.0005478859 | 4.268181 | -0.0004246347 | 0.5356383 | -5.730562e-06 |  | 0 | 0 | 31 | 0.05760767 |  |  | 9069 | 3023
27.77715 | 4.271507 | 9.536743e-06 | 4.271517 | 0.001685107 | 0.54465 | 2.274099e-05 |  | 0 | 0 | 31 | 0.05764517 |  |  | 9070 | 3023.333
27.57375 | 4.274576 | 0.0002779961 | 4.274854 | 0.002741928 | 0.5406618 | 3.700307e-05 |  | 0 | 0 | 31 | 0.05768658 |  |  | 9071 | 3023.667
27.69844 | 4.278106 | 8.440018e-05 | 4.27819 | 0.00143883 | 0.5431067 | 1.941741e-05 |  | 0 | 0 | 31 | 0.05773422 |  |  | 9072 | 3024
28.03816 | 4.280763 | 0.0007638931 | 4.281526 | -0.0009635211 | 0.5497679 | -1.300298e-05 |  | 0 | 0 | 31 | 0.05777008 |  |  | 9073 | 3024.333
27.99414 | 4.2846 | 0.0002632141 | 4.284863 | -0.0007178409 | 0.5489046 | -9.687462e-06 |  | 0 | 0 | 31 | 0.05782187 |  |  | 9074 | 3024.667
28.64086 | 4.288026 | 0.0001740456 | 4.2882 | 0.0009604857 | 0.5615855 | 1.296202e-05 |  | 0 | 0 | 31 | 0.05786809 |  |  | 9075 | 3025
28.79781 | 4.291116 | 0.0004205704 | 4.291536 | 0.0004639149 | 0.5646629 | 6.26066e-06 |  | 0 | 0 | 31 | 0.05790979 |  |  | 9076 | 3025.333
28.74079 | 4.295178 | 0.0003051758 | 4.294873 | 0.001845527 | 0.5635449 | 2.490589e-05 |  | 0 | 0 | 31 | 0.05796462 |  |  | 9077 | 3025.667
29.40893 | 4.298422 | 0.0002126694 | 4.29821 | 0.0001866904 | 0.5766457 | 2.519439e-06 |  | 0 | 0 | 31 | 0.0580084 |  |  | 9078 | 3026
29.65907 | 4.301251 | 0.0002946853 | 4.301546 | 5.997868e-05 | 0.5815504 | 8.094289e-07 |  | 0 | 0 | 31 | 0.05804658 |  |  | 9079 | 3026.333
29.5978 | 4.304992 | 0.0001087189 | 4.304883 | 0.001907498 | 0.5803491 | 2.574221e-05 |  | 0 | 0 | 31 | 0.05809705 |  |  | 9080 | 3026.667
29.7435 | 4.307767 | 0.0004525185 | 4.30822 | -0.0007281273 | 0.5832058 | -9.826279e-06 |  | 0 | 0 | 31 | 0.05813451 |  |  | 9081 | 3027
30.05364 | 4.311543 | 1.239777e-05 | 4.311556 | 0.0004678442 | 0.5892871 | 6.313688e-06 |  | 0 | 0 | 31 | 0.05818547 |  |  | 9082 | 3027.333
30.14333 | 4.316172 | 0.001278877 | 4.314893 | -0.001889972 | 0.5910456 | -2.55057e-05 |  | 0 | 0 | 31 | 0.05824793 |  |  | 9083 | 3027.667
30.15292 | 4.31835 | 0.000120163 | 4.318229 | -0.0006638307 | 0.5912337 | -8.95858e-06 |  | 0 | 0 | 31 | 0.05827732 |  |  | 9084 | 3028
30.5867 | 4.321782 | 0.0002169609 | 4.321566 | -0.0001597679 | 0.5997393 | -2.156112e-06 |  | 0 | 0 | 31 | 0.05832365 |  |  | 9085 | 3028.333
30.41835 | 4.324364 | 0.0005378723 | 4.324902 | 0.001586281 | 0.5964382 | 2.14073e-05 |  | 0 | 0 | 31 | 0.05835849 |  |  | 9086 | 3028.667
30.68916 | 4.32812 | 0.0001192093 | 4.328239 | 0.000826019 | 0.6017483 | 1.114735e-05 |  | 0 | 0 | 31 | 0.05840917 |  |  | 9087 | 3029
30.96393 | 4.331567 | 8.106232e-06 | 4.331575 | 0.001229222 | 0.6071358 | 1.658869e-05 |  | 0 | 0 | 31 | 0.0584557 |  |  | 9088 | 3029.333
30.98586 | 4.334199 | 0.0007128716 | 4.334912 | -0.0007330689 | 0.6075659 | -9.892968e-06 |  | 0 | 0 | 31 | 0.05849122 |  |  | 9089 | 3029.667
31.23437 | 4.338391 | 0.0001420975 | 4.338249 | -0.001223922 | 0.6124387 | -1.651717e-05 |  | 0 | 0 | 31 | 0.05854778 |  |  | 9090 | 3030
31.65597 | 4.341641 | 5.626679e-05 | 4.341585 | -0.0008425792 | 0.6207052 | -1.137084e-05 |  | 0 | 0 | 31 | 0.05859165 |  |  | 9091 | 3030.333
31.40788 | 4.345057 | 0.0001349449 | 4.344922 | 0.0005941909 | 0.6158407 | 8.01877e-06 |  | 0 | 0 | 31 | 0.05863775 |  |  | 9092 | 3030.667
31.33481 | 4.348866 | 0.0006070137 | 4.348258 | -0.0007996749 | 0.6144081 | -1.079183e-05 |  | 0 | 0 | 31 | 0.05868915 |  |  | 9093 | 3031
31.5257 | 4.351412 | 0.0001831055 | 4.351595 | -9.589637e-05 | 0.618151 | -1.294148e-06 |  | 0 | 0 | 31 | 0.05872351 |  |  | 9094 | 3031.333
32.11291 | 4.35447 | 0.0004620552 | 4.354932 | -0.0006107963 | 0.6296649 | -8.242866e-06 |  | 0 | 0 | 31 | 0.05876478 |  |  | 9095 | 3031.667
32.28886 | 4.358325 | 5.674362e-05 | 4.358268 | 0.00159785 | 0.6331149 | 2.156342e-05 |  | 0 | 0 | 31 | 0.0588168 |  |  | 9096 | 3032
32.21044 | 4.361955 | 0.0003499985 | 4.361605 | 0.1115178 | 0.6315773 | 0.001504964 |  | 0 | 0 | 31 | 0.05886578 |  |  | 9097 | 3032.333
32.61913 | 4.365588 | 0.0006465912 | 4.364942 | 0.0005284642 | 0.6395908 | 7.131771e-06 |  | 0 | 0 | 31 | 0.05891482 |  |  | 9098 | 3032.667
32.34245 | 4.36796 | 0.0003185272 | 4.368278 | 0.0004660578 | 0.6341656 | 6.289579e-06 |  | 0 | 0 | 31 | 0.05894682 |  |  | 9099 | 3033
32.84456 | 4.372401 | 0.0007867813 | 4.371615 | -0.0009921089 | 0.644011 | -1.338878e-05 |  | 0 | 0 | 31 | 0.05900676 |  |  | 9100 | 3033.333
32.73496 | 4.374597 | 0.00035429 | 4.374952 | 0.0003363589 | 0.641862 | 4.539256e-06 |  | 0 | 0 | 31 | 0.0590364 |  |  | 9101 | 3033.667
33.23485 | 4.380165 | 0.001877308 | 4.378288 | -0.0004930125 | 0.6516637 | -6.65334e-06 |  | 0 | 0 | 31 | 0.05911154 |  |  | 9102 | 3034
33.19202 | 4.382272 | 0.0006475449 | 4.381624 | 0.00112708 | 0.650824 | 1.521025e-05 |  | 0 | 0 | 31 | 0.05913997 |  |  | 9103 | 3034.333
33.09584 | 4.385 | 3.910065e-05 | 4.384961 | 0.0009466074 | 0.648938 | 1.277473e-05 |  | 0 | 0 | 31 | 0.05917679 |  |  | 9104 | 3034.667
33.58236 | 4.388873 | 0.0005760193 | 4.388297 | -8.267538e-05 | 0.6584777 | -1.115727e-06 |  | 0 | 0 | 31 | 0.05922906 |  |  | 9105 | 3035
33.42308 | 4.392246 | 0.0006122589 | 4.391634 | -0.001181266 | 0.6553546 | -1.594152e-05 |  | 0 | 0 | 31 | 0.05927458 |  |  | 9106 | 3035.333
33.65833 | 4.395275 | 0.0003042221 | 4.394971 | -0.03100649 | 0.6599672 | -0.0004184411 |  | 0 | 0 | 31 | 0.05931545 |  |  | 9107 | 3035.667
33.98199 | 4.39825 | 5.674362e-05 | 4.398307 | 0.002389496 | 0.6663136 | 3.224691e-05 |  | 0 | 0 | 31 | 0.05935561 |  |  | 9108 | 3036
33.54283 | 4.401795 | 0.0001506805 | 4.401644 | 0.001246958 | 0.6577025 | 1.682804e-05 |  | 0 | 0 | 31 | 0.05940344 |  |  | 9109 | 3036.333
33.72129 | 4.405299 | 0.0003185272 | 4.404981 | 0.001844726 | 0.6612019 | 2.489509e-05 |  | 0 | 0 | 31 | 0.05945073 |  |  | 9110 | 3036.667
34.03407 | 4.407821 | 0.0004963875 | 4.408317 | 0.0006575175 | 0.6673346 | 8.87338e-06 |  | 0 | 0 | 31 | 0.05948476 |  |  | 9111 | 3037
34.19741 | 4.412041 | 0.0003871918 | 4.411654 | 0.0007386678 | 0.6705375 | 9.968527e-06 |  | 0 | 0 | 31 | 0.05954171 |  |  | 9112 | 3037.333
34.60898 | 4.415913 | 0.0009231567 | 4.414991 | -0.0007578822 | 0.6786075 | -1.022783e-05 |  | 0 | 0 | 31 | 0.05959397 |  |  | 9113 | 3037.667
34.35264 | 4.417623 | 0.0007033348 | 4.418327 | 4.574687e-05 | 0.6735811 | 6.173667e-07 |  | 0 | 0 | 31 | 0.05961705 |  |  | 9114 | 3038
35.0922 | 4.422315 | 0.0006523132 | 4.421663 | -9.495128e-05 | 0.6880824 | -1.281394e-06 |  | 0 | 0 | 31 | 0.05968037 |  |  | 9115 | 3038.333
34.65273 | 4.424748 | 0.0002527237 | 4.425 | 0.001722915 | 0.6794653 | 2.325122e-05 |  | 0 | 0 | 31 | 0.05971319 |  |  | 9116 | 3038.667
35.02858 | 4.428138 | 0.0001988411 | 4.428336 | -0.0007731628 | 0.6868348 | -1.043405e-05 |  | 0 | 0 | 31 | 0.05975894 |  |  | 9117 | 3039
35.14006 | 4.432769 | 0.001095772 | 4.431673 | -0.0008206961 | 0.6890208 | -1.107552e-05 |  | 0 | 0 | 31 | 0.05982144 |  |  | 9118 | 3039.333
35.40637 | 4.434664 | 0.000345707 | 4.43501 | -0.0007097485 | 0.6942425 | -9.578252e-06 |  | 0 | 0 | 31 | 0.05984702 |  |  | 9119 | 3039.667
34.90805 | 4.437075 | 0.001271725 | 4.438346 | 0.0004056394 | 0.6844717 | 5.474216e-06 |  | 0 | 0 | 31 | 0.05987955 |  |  | 9120 | 3040
34.99882 | 4.442389 | 0.0007061958 | 4.441683 | 0.0005839628 | 0.6862514 | 7.88074e-06 |  | 0 | 0 | 31 | 0.05995127 |  |  | 9121 | 3040.333
35.18377 | 4.444875 | 0.0001449585 | 4.44502 | -0.001161919 | 0.6898779 | -1.568042e-05 |  | 0 | 0 | 31 | 0.05998482 |  |  | 9122 | 3040.667
35.61422 | 4.448057 | 0.0002989769 | 4.448356 | 0.0005346825 | 0.698318 | 7.215688e-06 |  | 0 | 0 | 31 | 0.06002776 |  |  | 9123 | 3041
35.77031 | 4.451752 | 5.912781e-05 | 4.451693 | -0.0005899985 | 0.7013786 | -7.962193e-06 |  | 0 | 0 | 31 | 0.06007762 |  |  | 9124 | 3041.333
35.86402 | 4.456011 | 0.0009813309 | 4.455029 | -0.001343183 | 0.7032161 | -1.812663e-05 |  | 0 | 0 | 31 | 0.0601351 |  |  | 9125 | 3041.667
35.16746 | 4.458035 | 0.0003304482 | 4.458366 | -4.128437e-05 | 0.6895581 | -5.57144e-07 |  | 0 | 0 | 31 | 0.06016242 |  |  | 9126 | 3042
35.69706 | 4.460521 | 0.001181602 | 4.461702 | 0.0003433061 | 0.6999423 | 4.633011e-06 |  | 0 | 0 | 31 | 0.06019596 |  |  | 9127 | 3042.333
35.83831 | 4.464193 | 0.0008459091 | 4.465039 | 9.614469e-05 | 0.7027119 | 1.297499e-06 |  | 0 | 0 | 31 | 0.06024552 |  |  | 9128 | 3042.667
35.82621 | 4.468417 | 4.148483e-05 | 4.468376 | -0.000333696 | 0.7024747 | -4.503319e-06 |  | 0 | 0 | 31 | 0.06030253 |  |  | 9129 | 3043
35.75142 | 4.471969 | 0.0002565384 | 4.471712 | 0.0002367844 | 0.7010083 | 3.195471e-06 |  | 0 | 0 | 31 | 0.06035046 |  |  | 9130 | 3043.333
35.63603 | 4.473939 | 0.001110077 | 4.475049 | 0.0004375314 | 0.6987457 | 5.904607e-06 |  | 0 | 0 | 31 | 0.06037705 |  |  | 9131 | 3043.667
35.88608 | 4.479121 | 0.0007357597 | 4.478386 | 0.0003474531 | 0.7036487 | 4.688975e-06 |  | 0 | 0 | 31 | 0.06044698 |  |  | 9132 | 3044
35.50603 | 4.480944 | 0.0007772446 | 4.481722 | -3.082414e-05 | 0.6961967 | -4.159803e-07 |  | 0 | 0 | 31 | 0.06047159 |  |  | 9133 | 3044.333
35.76395 | 4.484815 | 0.0002441406 | 4.485059 | -0.002460858 | 0.7012539 | -3.320997e-05 |  | 0 | 0 | 31 | 0.06052381 |  |  | 9134 | 3044.667
35.96591 | 4.487508 | 0.0008878708 | 4.488395 | -0.001020466 | 0.7052139 | -1.377147e-05 |  | 0 | 0 | 31 | 0.06056016 |  |  | 9135 | 3045
35.68867 | 4.490286 | 0.00144577 | 4.491732 | 0.001195098 | 0.6997779 | 1.612818e-05 |  | 0 | 0 | 31 | 0.06059765 |  |  | 9136 | 3045.333
35.88892 | 4.494374 | 0.0006947517 | 4.495068 | -0.000827601 | 0.7037043 | -1.11687e-05 |  | 0 | 0 | 31 | 0.06065282 |  |  | 9137 | 3045.667
35.94124 | 4.497342 | 0.00106287 | 4.498405 | -0.0009250866 | 0.7047302 | -1.24843e-05 |  | 0 | 0 | 31 | 0.06069288 |  |  | 9138 | 3046
35.97803 | 4.501323 | 0.000418663 | 4.501741 | 2.606657e-05 | 0.7054515 | 3.517756e-07 |  | 0 | 0 | 31 | 0.0607466 |  |  | 9139 | 3046.333
35.75856 | 4.503847 | 0.001231194 | 4.505078 | 0.001422118 | 0.7011483 | 1.919187e-05 |  | 0 | 0 | 31 | 0.06078066 |  |  | 9140 | 3046.667
35.75481 | 4.507992 | 0.0004224777 | 4.508415 | -5.510426e-05 | 0.7010747 | -7.436472e-07 |  | 0 | 0 | 31 | 0.0608366 |  |  | 9141 | 3047
35.27139 | 4.511629 | 0.0001220703 | 4.511751 | -0.001590921 | 0.6915959 | -2.146993e-05 |  | 0 | 0 | 31 | 0.06088568 |  |  | 9142 | 3047.333
35.7981 | 4.51473 | 0.0003581047 | 4.515088 | -0.001072942 | 0.7019234 | -1.447965e-05 |  | 0 | 0 | 31 | 0.06092753 |  |  | 9143 | 3047.667
35.55864 | 4.517974 | 0.0004506111 | 4.518425 | 0.00080549 | 0.6972282 | 1.087031e-05 |  | 0 | 0 | 31 | 0.06097131 |  |  | 9144 | 3048
36.18382 | 4.522258 | 0.0004968643 | 4.521761 | -0.0003623962 | 0.7094866 | -4.890637e-06 |  | 0 | 0 | 31 | 0.06102912 |  |  | 9145 | 3048.333
36.19027 | 4.524597 | 0.000500679 | 4.525098 | 9.657122e-05 | 0.7096131 | 1.303255e-06 |  | 0 | 0 | 31 | 0.06106069 |  |  | 9146 | 3048.667
36.07021 | 4.528166 | 0.0002684593 | 4.528434 | 3.9885e-05 | 0.7072589 | 5.382591e-07 |  | 0 | 0 | 31 | 0.06110885 |  |  | 9147 | 3049
35.92796 | 4.53215 | 0.0003795624 | 4.53177 | 0.001122578 | 0.7044698 | 1.51495e-05 |  | 0 | 0 | 31 | 0.06116262 |  |  | 9148 | 3049.333
35.37198 | 4.534299 | 0.000808239 | 4.535107 | -0.001437679 | 0.6935683 | -1.940187e-05 |  | 0 | 0 | 31 | 0.06119163 |  |  | 9149 | 3049.667
36.17635 | 4.538755 | 0.0003113747 | 4.538444 | 0.0004770921 | 0.7093403 | 6.43849e-06 |  | 0 | 0 | 31 | 0.06125176 |  |  | 9150 | 3050
35.73952 | 4.541824 | 4.339218e-05 | 4.54178 | -0.001067497 | 0.700775 | -1.440616e-05 |  | 0 | 0 | 31 | 0.06129317 |  |  | 9151 | 3050.333
35.8142 | 4.544463 | 0.0006542206 | 4.545117 | -0.001928125 | 0.7022392 | -2.602058e-05 |  | 0 | 0 | 31 | 0.06132879 |  |  | 9152 | 3050.667
35.9612 | 4.548404 | 4.959107e-05 | 4.548454 | 0.0007650106 | 0.7051217 | 1.032403e-05 |  | 0 | 0 | 31 | 0.06138198 |  |  | 9153 | 3051
35.87728 | 4.55203 | 0.0002403259 | 4.55179 | 0.0001525198 | 0.7034761 | 2.058297e-06 |  | 0 | 0 | 31 | 0.06143091 |  |  | 9154 | 3051.333
35.81527 | 4.554402 | 0.0007257461 | 4.555127 | 0.0003991597 | 0.7022602 | 5.38677e-06 |  | 0 | 0 | 31 | 0.06146291 |  |  | 9155 | 3051.667
35.95748 | 4.558961 | 0.000497818 | 4.558464 | 0.0001647884 | 0.7050486 | 2.223865e-06 |  | 0 | 0 | 31 | 0.06152444 |  |  | 9156 | 3052
35.93292 | 4.562134 | 0.000333786 | 4.5618 | 0.001045761 | 0.704567 | 1.411284e-05 |  | 0 | 0 | 31 | 0.06156726 |  |  | 9157 | 3052.333
36.64417 | 4.565921 | 0.0007839203 | 4.565137 | 4.555406e-05 | 0.7185131 | 6.147646e-07 |  | 0 | 0 | 31 | 0.06161836 |  |  | 9158 | 3052.667
35.99521 | 4.568632 | 0.0001583099 | 4.568473 | -0.0009532873 | 0.7057885 | -1.286488e-05 |  | 0 | 0 | 31 | 0.06165495 |  |  | 9159 | 3053
35.7194 | 4.571625 | 0.0001850128 | 4.57181 | 0.000636061 | 0.7003804 | 8.583819e-06 |  | 0 | 0 | 31 | 0.06169534 |  |  | 9160 | 3053.333
35.75111 | 4.575087 | 6.008148e-05 | 4.575147 | -0.0006220366 | 0.7010022 | -8.394556e-06 |  | 0 | 0 | 31 | 0.06174206 |  |  | 9161 | 3053.667
35.97274 | 4.579092 | 0.000608921 | 4.578483 | -6.142042e-05 | 0.7053478 | -8.288855e-07 |  | 0 | 0 | 31 | 0.06179611 |  |  | 9162 | 3054
35.42217 | 4.582207 | 0.0003876686 | 4.58182 | 0.0006755764 | 0.6945523 | 9.117091e-06 |  | 0 | 0 | 31 | 0.06183815 |  |  | 9163 | 3054.333
36.08518 | 4.584893 | 0.0002632141 | 4.585156 | -0.001775238 | 0.7075525 | -2.395733e-05 |  | 0 | 0 | 31 | 0.0618744 |  |  | 9164 | 3054.667
35.58879 | 4.588305 | 0.0001883507 | 4.588493 | -0.001061324 | 0.6978195 | -1.432286e-05 |  | 0 | 0 | 31 | 0.06192044 |  |  | 9165 | 3055
35.814 | 4.59236 | 0.0005311966 | 4.591829 | -0.0005514808 | 0.7022353 | -7.442386e-06 |  | 0 | 0 | 31 | 0.06197517 |  |  | 9166 | 3055.333
36.19489 | 4.595604 | 0.0004377365 | 4.595166 | 0.000235832 | 0.7097036 | 3.182618e-06 |  | 0 | 0 | 31 | 0.06201894 |  |  | 9167 | 3055.667
35.83961 | 4.599849 | 0.001346111 | 4.598503 | -0.0009162258 | 0.7027375 | -1.236472e-05 |  | 0 | 0 | 31 | 0.06207623 |  |  | 9168 | 3056
36.2873 | 4.601977 | 0.0001378059 | 4.601839 | -0.0002382948 | 0.7115156 | -3.215854e-06 |  | 0 | 0 | 31 | 0.06210495 |  |  | 9169 | 3056.333
35.93514 | 4.605711 | 0.0005345345 | 4.605176 | -0.001197583 | 0.7046106 | -1.616171e-05 |  | 0 | 0 | 31 | 0.06215534 |  |  | 9170 | 3056.667
36.44688 | 4.608872 | 0.0003595352 | 4.608512 | -0.0006877485 | 0.7146446 | -9.281357e-06 |  | 0 | 0 | 31 | 0.062198 |  |  | 9171 | 3057
35.96792 | 4.611987 | 0.0001382828 | 4.611849 | -0.002137036 | 0.7052534 | -2.883989e-05 |  | 0 | 0 | 31 | 0.06224004 |  |  | 9172 | 3057.333
36.25931 | 4.616518 | 0.001332283 | 4.615186 | -0.001653484 | 0.7109668 | -2.231423e-05 |  | 0 | 0 | 31 | 0.06230119 |  |  | 9173 | 3057.667
35.9819 | 4.618388 | 0.0001339912 | 4.618522 | -0.0006501393 | 0.7055275 | -8.77381e-06 |  | 0 | 0 | 31 | 0.06232643 |  |  | 9174 | 3058
36.10435 | 4.622301 | 0.0004425049 | 4.621859 | -0.001229535 | 0.7079285 | -1.659291e-05 |  | 0 | 0 | 31 | 0.06237923 |  |  | 9175 | 3058.333
36.23171 | 4.626481 | 0.00128603 | 4.625196 | -0.01745842 | 0.7104257 | -0.0002356063 |  | 0 | 0 | 31 | 0.06243565 |  |  | 9176 | 3058.667
36.69334 | 4.629503 | 0.0009713173 | 4.628532 | -0.001885445 | 0.7194773 | -2.54446e-05 |  | 0 | 0 | 31 | 0.06247643 |  |  | 9177 | 3059
36.56301 | 4.632479 | 0.0006103515 | 4.631869 | -0.0009129947 | 0.7169218 | -1.232112e-05 |  | 0 | 0 | 31 | 0.06251658 |  |  | 9178 | 3059.333
36.40414 | 4.636216 | 0.001010895 | 4.635205 | -0.000891417 | 0.7138067 | -1.202992e-05 |  | 0 | 0 | 31 | 0.06256702 |  |  | 9179 | 3059.667
36.85037 | 4.639342 | 0.0008001327 | 4.638541 | 0.0008996773 | 0.7225563 | 1.214139e-05 |  | 0 | 0 | 31 | 0.0626092 |  |  | 9180 | 3060
36.68951 | 4.64325 | 0.001372337 | 4.641878 | 0.0009632962 | 0.7194022 | 1.299995e-05 |  | 0 | 0 | 31 | 0.06266195 |  |  | 9181 | 3060.333
36.53995 | 4.645954 | 0.0007390976 | 4.645215 | -0.002042985 | 0.7164696 | -2.757065e-05 |  | 0 | 0 | 31 | 0.06269844 |  |  | 9182 | 3060.667
36.34569 | 4.648926 | 0.000374794 | 4.648551 | -0.0009378343 | 0.7126606 | -1.265633e-05 |  | 0 | 0 | 31 | 0.06273855 |  |  | 9183 | 3061
36.79573 | 4.652978 | 0.00109005 | 4.651888 | -0.0006341006 | 0.7214848 | -8.557363e-06 |  | 0 | 0 | 31 | 0.06279322 |  |  | 9184 | 3061.333
36.80169 | 4.655957 | 0.0007324219 | 4.655225 | 0.0005130828 | 0.7216017 | 6.924194e-06 |  | 0 | 0 | 31 | 0.06283343 |  |  | 9185 | 3061.667
36.42185 | 4.658485 | 7.581711e-05 | 4.658561 | -0.02448786 | 0.714154 | -0.0003304704 |  | 0 | 0 | 31 | 0.06286755 |  |  | 9186 | 3062
36.3545 | 4.661822 | 7.534027e-05 | 4.661898 | 0.0001608999 | 0.7128334 | 2.171389e-06 |  | 0 | 0 | 31 | 0.06291258 |  |  | 9187 | 3062.333
37.10521 | 4.666339 | 0.001104355 | 4.665235 | 0.0009297273 | 0.727553 | 1.254693e-05 |  | 0 | 0 | 31 | 0.06297354 |  |  | 9188 | 3062.667
36.45648 | 4.668307 | 0.0002646446 | 4.668571 | -0.0005491071 | 0.714833 | -7.410352e-06 |  | 0 | 0 | 31 | 0.06300009 |  |  | 9189 | 3063
37.04483 | 4.67176 | 0.0001468658 | 4.671908 | 0.0009730157 | 0.7263693 | 1.313112e-05 |  | 0 | 0 | 31 | 0.0630467 |  |  | 9190 | 3063.333
36.61337 | 4.674954 | 0.000289917 | 4.675244 | 0.0001933864 | 0.7179091 | 2.609803e-06 |  | 0 | 0 | 31 | 0.0630898 |  |  | 9191 | 3063.667
37.07356 | 4.679096 | 0.0005149842 | 4.678581 | 0.001136435 | 0.7269326 | 1.533651e-05 |  | 0 | 0 | 31 | 0.06314569 |  |  | 9192 | 3064
36.56298 | 4.681524 | 0.0003929138 | 4.681917 | -0.0002648405 | 0.7169212 | -3.574096e-06 |  | 0 | 0 | 31 | 0.06317847 |  |  | 9193 | 3064.333
36.89996 | 4.685722 | 0.0004682541 | 4.685254 | -0.001065571 | 0.7235287 | -1.438018e-05 |  | 0 | 0 | 31 | 0.06323512 |  |  | 9194 | 3064.667
36.98637 | 4.688491 | 9.965897e-05 | 4.68859 | -0.001329118 | 0.7252229 | -1.793681e-05 |  | 0 | 0 | 31 | 0.06327248 |  |  | 9195 | 3065
36.68731 | 4.691687 | 0.0002393722 | 4.691927 | -0.002486297 | 0.719359 | -3.355327e-05 |  | 0 | 0 | 31 | 0.06331562 |  |  | 9196 | 3065.333
36.602 | 4.695833 | 0.0005688667 | 4.695264 | 0.0006222352 | 0.7176863 | 8.397237e-06 |  | 0 | 0 | 31 | 0.06337156 |  |  | 9197 | 3065.667
36.28242 | 4.698147 | 0.0004534721 | 4.6986 | -0.0003646794 | 0.71142 | -4.921449e-06 |  | 0 | 0 | 31 | 0.06340279 |  |  | 9198 | 3066
36.65324 | 4.701143 | 0.000793457 | 4.701937 | -0.0001799463 | 0.7186909 | -2.428425e-06 |  | 0 | 0 | 31 | 0.06344323 |  |  | 9199 | 3066.333
36.71415 | 4.705185 | 8.869171e-05 | 4.705274 | 0.0001519004 | 0.7198852 | 2.049938e-06 |  | 0 | 0 | 31 | 0.06349777 |  |  | 9200 | 3066.667
36.14262 | 4.709211 | 0.0006012917 | 4.70861 | 0.0001028728 | 0.7086789 | 1.388296e-06 |  | 0 | 0 | 31 | 0.06355211 |  |  | 9201 | 3067
36.28828 | 4.711722 | 0.0002241135 | 4.711946 | 0.0003094334 | 0.711535 | 4.175889e-06 |  | 0 | 0 | 31 | 0.063586 |  |  | 9202 | 3067.333
36.71737 | 4.714122 | 0.001161575 | 4.715283 | 0.001684066 | 0.7199484 | 2.272693e-05 |  | 0 | 0 | 31 | 0.06361838 |  |  | 9203 | 3067.667
36.42903 | 4.718245 | 0.0003743172 | 4.71862 | -0.0002189066 | 0.7142947 | -2.954206e-06 |  | 0 | 0 | 31 | 0.06367403 |  |  | 9204 | 3068
36.37507 | 4.72126 | 0.0006961823 | 4.721956 | 0.0004626908 | 0.7132367 | 6.244141e-06 |  | 0 | 0 | 31 | 0.06371471 |  |  | 9205 | 3068.333
36.82833 | 4.726958 | 0.001664162 | 4.725293 | 0.001597276 | 0.7221242 | 2.155568e-05 |  | 0 | 0 | 31 | 0.0637916 |  |  | 9206 | 3068.667
36.48695 | 4.72892 | 0.0002908707 | 4.72863 | -0.001713543 | 0.7154304 | -2.312474e-05 |  | 0 | 0 | 31 | 0.06381809 |  |  | 9207 | 3069
36.65531 | 4.732093 | 0.0001268387 | 4.731966 | 0.0001731247 | 0.7187315 | 2.336366e-06 |  | 0 | 0 | 31 | 0.0638609 |  |  | 9208 | 3069.333
36.73171 | 4.734678 | 0.0006246566 | 4.735303 | 0.001031388 | 0.7202297 | 1.391886e-05 |  | 0 | 0 | 31 | 0.06389579 |  |  | 9209 | 3069.667
36.28394 | 4.73804 | 0.0005993843 | 4.73864 | 0.001546876 | 0.7114499 | 2.087552e-05 |  | 0 | 0 | 31 | 0.06394116 |  |  | 9210 | 3070
36.52254 | 4.742389 | 0.000412941 | 4.741976 | 0.0009171753 | 0.7161282 | 1.237753e-05 |  | 0 | 0 | 31 | 0.06399985 |  |  | 9211 | 3070.333
37.28765 | 4.745522 | 0.0002088547 | 4.745313 | -0.0006591169 | 0.7311304 | -8.894966e-06 |  | 0 | 0 | 31 | 0.06404213 |  |  | 9212 | 3070.667
37.17485 | 4.74927 | 0.0006203651 | 4.748649 | -0.0008131311 | 0.7289186 | -1.097343e-05 |  | 0 | 0 | 31 | 0.06409271 |  |  | 9213 | 3071
36.55828 | 4.751963 | 2.288818e-05 | 4.751985 | -0.002058015 | 0.716829 | -2.777348e-05 |  | 0 | 0 | 31 | 0.06412905 |  |  | 9214 | 3071.333
37.11666 | 4.756269 | 0.0009460449 | 4.755322 | -0.002395867 | 0.7277777 | -3.233288e-05 |  | 0 | 0 | 31 | 0.06418716 |  |  | 9215 | 3071.667
37.08679 | 4.759641 | 0.0009818077 | 4.758659 | 0.0006982029 | 0.7271919 | 9.422442e-06 |  | 0 | 0 | 31 | 0.06423267 |  |  | 9216 | 3072
36.89842 | 4.761422 | 0.0005736351 | 4.761995 | 0.0006068363 | 0.7234984 | 8.189424e-06 |  | 0 | 0 | 31 | 0.0642567 |  |  | 9217 | 3072.333
37.27976 | 4.765728 | 0.000395298 | 4.765332 | 0.001250627 | 0.7309757 | 1.687756e-05 |  | 0 | 0 | 31 | 0.06431481 |  |  | 9218 | 3072.667
37.08816 | 4.76807 | 0.0005984306 | 4.768669 | 0.0005763817 | 0.7272189 | 7.77843e-06 |  | 0 | 0 | 31 | 0.06434643 |  |  | 9219 | 3073
36.374 | 4.770102 | 0.001903534 | 4.772005 | 0.001264443 | 0.7132158 | 1.706401e-05 |  | 0 | 0 | 31 | 0.06437384 |  |  | 9220 | 3073.333
36.95389 | 4.775329 | 1.239777e-05 | 4.775342 | -0.001706488 | 0.724586 | -2.302953e-05 |  | 0 | 0 | 31 | 0.06444439 |  |  | 9221 | 3073.667
36.86707 | 4.778602 | 7.629394e-05 | 4.778679 | -0.0006209031 | 0.7228836 | -8.379258e-06 |  | 0 | 0 | 31 | 0.06448856 |  |  | 9222 | 3074
36.83151 | 4.782511 | 0.0004959106 | 4.782015 | -0.001253244 | 0.7221865 | -1.691287e-05 |  | 0 | 0 | 31 | 0.06454131 |  |  | 9223 | 3074.333
36.72421 | 4.785032 | 0.0003194809 | 4.785352 | 0.001330018 | 0.7200826 | 1.794895e-05 |  | 0 | 0 | 31 | 0.06457534 |  |  | 9224 | 3074.667
36.48957 | 4.788055 | 0.0006337166 | 4.788688 | 0.0009764061 | 0.7154817 | 1.317687e-05 |  | 0 | 0 | 31 | 0.06461612 |  |  | 9225 | 3075
36.81741 | 4.792023 | 9.536744e-07 | 4.792024 | 0.000126237 | 0.7219099 | 1.703603e-06 |  | 0 | 0 | 31 | 0.06466968 |  |  | 9226 | 3075.333
36.33929 | 4.795042 | 0.0003194809 | 4.795361 | -0.001927464 | 0.712535 | -2.601167e-05 |  | 0 | 0 | 31 | 0.06471042 |  |  | 9227 | 3075.667
36.82441 | 4.798958 | 0.0002603531 | 4.798698 | -0.001810034 | 0.7220473 | -2.442691e-05 |  | 0 | 0 | 31 | 0.06476327 |  |  | 9228 | 3076
36.13305 | 4.800882 | 0.0008821488 | 4.8 | 0.0005909495 | 0.7084912 | 7.975027e-06 |  | 0 | 0 | 31 | 0.06478923 |  |  | 9229 | 3076.333
35.62614 | 4.79987 | 0.0001296997 | 4.8 | -5.419277e-07 | 0.6985518 | -7.313464e-09 |  | 1 | 0 | 31 | 0.06477558 |  |  | 9230 | 3076.667
35.29588 | 4.80001 | 9.536743e-06 | 4.8 | -0.0015909 | 0.6920761 | -2.146963e-05 |  | 1 | 0 | 31 | 0.06477746 |  |  | 9231 | 3077
35.21189 | 4.800103 | 0.00010252 | 4.8 | -0.0004994864 | 0.6904292 | -6.740707e-06 |  | 1 | 0 | 31 | 0.06477871 |  |  | 9232 | 3077.333
34.93503 | 4.799985 | 1.525879e-05 | 4.8 | -0.0002822158 | 0.6850006 | -3.80858e-06 |  | 1 | 0 | 31 | 0.06477712 |  |  | 9233 | 3077.667
34.65126 | 4.800003 | 2.384186e-06 | 4.8 | -0.00231198 | 0.6794366 | -3.120081e-05 |  | 1 | 0 | 31 | 0.06477736 |  |  | 9234 | 3078
34.49108 | 4.800149 | 0.0001487732 | 4.8 | -0.0005639071 | 0.6762956 | -7.610083e-06 |  | 1 | 0 | 31 | 0.06477934 |  |  | 9235 | 3078.333
34.42758 | 4.801075 | 0.001075268 | 4.8 | -0.0009921469 | 0.6750506 | -1.33893e-05 |  | 1 | 0 | 31 | 0.06479184 |  |  | 9236 | 3078.667
34.13891 | 4.801479 | 0.001479149 | 4.8 | 0.0006122921 | 0.6693904 | 8.263051e-06 |  | 1 | 0 | 31 | 0.06479729 |  |  | 9237 | 3079
34.48223 | 4.801176 | 0.001175404 | 4.8 | 0.0006309498 | 0.6761222 | 8.514843e-06 |  | 1 | 0 | 31 | 0.06479319 |  |  | 9238 | 3079.333
33.9712 | 4.800707 | 0.0007066727 | 4.8 | -0.000671184 | 0.666102 | -9.057813e-06 |  | 1 | 0 | 31 | 0.06478686 |  |  | 9239 | 3079.667
32.96654 | 4.799788 | 0.0002121925 | 4.8 | 0.0009589636 | 0.6464027 | 1.294148e-05 |  | 1 | 0 | 31 | 0.06477447 |  |  | 9240 | 3080
33.65924 | 4.801143 | 0.001143456 | 4.8 | 0.001338902 | 0.6599851 | 1.806885e-05 |  | 1 | 0 | 31 | 0.06479276 |  |  | 9241 | 3080.333
33.27314 | 4.800578 | 0.0005779266 | 4.8 | -0.0001804561 | 0.6524145 | -2.435305e-06 |  | 1 | 0 | 31 | 0.06478513 |  |  | 9242 | 3080.667
33.06289 | 4.801934 | 0.001933575 | 4.8 | -0.0007493794 | 0.648292 | -1.011308e-05 |  | 1 | 0 | 31 | 0.06480342 |  |  | 9243 | 3081
32.98168 | 4.800715 | 0.0007143021 | 4.8 | -0.0001003808 | 0.6466996 | -1.354666e-06 |  | 1 | 0 | 31 | 0.06478697 |  |  | 9244 | 3081.333
33.22125 | 4.800071 | 7.05719e-05 | 4.8 | 0.0003348178 | 0.6513971 | 4.518459e-06 |  | 1 | 0 | 31 | 0.06477828 |  |  | 9245 | 3081.667
32.7902 | 4.800349 | 0.0003490448 | 4.8 | 0.0009942971 | 0.6429452 | 1.341831e-05 |  | 1 | 0 | 31 | 0.06478204 |  |  | 9246 | 3082
32.65237 | 4.800646 | 0.0006461144 | 4.8 | -0.002143425 | 0.6402425 | -2.892611e-05 |  | 1 | 0 | 31 | 0.06478605 |  |  | 9247 | 3082.333
32.87337 | 4.800564 | 0.0005636215 | 4.8 | -6.358958e-05 | 0.6445759 | -8.58159e-07 |  | 1 | 1 | 32 | 0.06478493 |  |  | 9248 | 3082.667
31.93272 | 4.798683 | 0.0003266335 | 4.798356 | -0.0006584655 | 0.6261318 | -8.886174e-06 |  | 0 | 0 | 32 | 0.06475956 |  |  | 9249 | 3083
31.11587 | 4.79619 | 0.001170635 | 4.79502 | -0.00118746 | 0.6101151 | -1.60251e-05 |  | 0 | 0 | 32 | 0.06472591 |  |  | 9250 | 3083.333
29.82242 | 4.792338 | 0.0006551742 | 4.791683 | 0.0007334779 | 0.5847533 | 9.898487e-06 |  | 0 | 0 | 32 | 0.06467393 |  |  | 9251 | 3083.667
28.81916 | 4.788355 | 8.106232e-06 | 4.788347 | -0.001328799 | 0.5650816 | -1.793251e-05 |  | 0 | 0 | 32 | 0.06462018 |  |  | 9252 | 3084
28.71091 | 4.78628 | 0.001270771 | 4.78501 | -0.0001863486 | 0.5629589 | -2.514826e-06 |  | 0 | 0 | 32 | 0.06459218 |  |  | 9253 | 3084.333
28.15245 | 4.783409 | 0.00173521 | 4.781674 | 0.001739642 | 0.5520088 | 2.347695e-05 |  | 0 | 0 | 32 | 0.06455342 |  |  | 9254 | 3084.667
26.82826 | 4.779132 | 0.0007944107 | 4.778337 | -0.03595181 | 0.5260443 | -0.0004851796 |  | 0 | 0 | 32 | 0.0644957 |  |  | 9255 | 3085
26.43674 | 4.775863 | 0.0008625984 | 4.775 | -0.0009997499 | 0.5183675 | -1.34919e-05 |  | 0 | 0 | 32 | 0.06445159 |  |  | 9256 | 3085.333
25.80902 | 4.772658 | 0.0009946823 | 4.771664 | 0.000692195 | 0.5060592 | 9.341364e-06 |  | 0 | 0 | 32 | 0.06440835 |  |  | 9257 | 3085.667
25.04681 | 4.768131 | 0.0001964569 | 4.768327 | -0.0002673486 | 0.491114 | -3.607943e-06 |  | 0 | 0 | 32 | 0.06434724 |  |  | 9258 | 3086
24.32719 | 4.765928 | 0.0009374618 | 4.76499 | -0.0009849075 | 0.4770038 | -1.32916e-05 |  | 0 | 0 | 32 | 0.06431751 |  |  | 9259 | 3086.333
24.14316 | 4.762455 | 0.0008010864 | 4.761654 | 0.0007406486 | 0.4733954 | 9.995258e-06 |  | 0 | 0 | 32 | 0.06427065 |  |  | 9260 | 3086.667
23.16739 | 4.759279 | 0.0009617805 | 4.758317 | 0.0004733205 | 0.4542626 | 6.387591e-06 |  | 0 | 0 | 32 | 0.06422779 |  |  | 9261 | 3087
22.08912 | 4.755259 | 0.0002789497 | 4.754981 | 0.0004645255 | 0.43312 | 6.2689e-06 |  | 0 | 0 | 32 | 0.06417354 |  |  | 9262 | 3087.333
22.71073 | 4.752689 | 0.001044273 | 4.751644 | -0.001482856 | 0.4453085 | -2.001155e-05 |  | 0 | 0 | 32 | 0.06413885 |  |  | 9263 | 3087.667
21.891 | 4.748619 | 0.0003108978 | 4.748308 | 5.246911e-06 | 0.4292352 | 7.080852e-08 |  | 0 | 0 | 32 | 0.06408392 |  |  | 9264 | 3088
21.43195 | 4.745618 | 0.000647068 | 4.744971 | -0.01867639 | 0.4202342 | -0.000252043 |  | 0 | 0 | 32 | 0.06404343 |  |  | 9265 | 3088.333
21.30396 | 4.74265 | 0.001015663 | 4.741634 | -0.0006826025 | 0.4177246 | -9.211909e-06 |  | 0 | 0 | 32 | 0.06400337 |  |  | 9266 | 3088.667
21.0827 | 4.739478 | 0.001179695 | 4.738298 | -0.000565863 | 0.4133863 | -7.636478e-06 |  | 0 | 0 | 32 | 0.06396056 |  |  | 9267 | 3089
20.0505 | 4.73563 | 0.0006685257 | 4.734961 | 0.0006462889 | 0.3931471 | 8.721848e-06 |  | 0 | 0 | 32 | 0.06390863 |  |  | 9268 | 3089.333
19.5829 | 4.731935 | 0.0003108978 | 4.731624 | -0.0008747224 | 0.3839784 | -1.180462e-05 |  | 0 | 0 | 32 | 0.06385878 |  |  | 9269 | 3089.667
19.03982 | 4.72882 | 0.0005321503 | 4.728288 | -0.0007936625 | 0.3733298 | -1.07107e-05 |  | 0 | 0 | 32 | 0.06381674 |  |  | 9270 | 3090
19.11095 | 4.726374 | 0.001422882 | 4.724951 | -0.0007644014 | 0.3747245 | -1.031581e-05 |  | 0 | 0 | 32 | 0.06378373 |  |  | 9271 | 3090.333
18.83586 | 4.722858 | 0.001243591 | 4.721615 | -0.001234207 | 0.3693306 | -1.665597e-05 |  | 0 | 0 | 32 | 0.06373628 |  |  | 9272 | 3090.667
18.02134 | 4.718081 | 0.0001978874 | 4.718279 | 0.0006044027 | 0.3533595 | 8.156582e-06 |  | 0 | 0 | 32 | 0.0636718 |  |  | 9273 | 3091
17.73158 | 4.716 | 0.001058102 | 4.714942 | 0.000934647 | 0.347678 | 1.261332e-05 |  | 0 | 0 | 32 | 0.06364372 |  |  | 9274 | 3091.333
17.69036 | 4.712956 | 0.00135088 | 4.711605 | -0.001812012 | 0.3468697 | -2.44536e-05 |  | 0 | 0 | 32 | 0.06360265 |  |  | 9275 | 3091.667
17.12684 | 4.708758 | 0.0004887581 | 4.708269 | 0.001170495 | 0.3358203 | 1.579615e-05 |  | 0 | 0 | 32 | 0.06354599 |  |  | 9276 | 3092
16.51545 | 4.706307 | 0.001375675 | 4.704932 | 0.0001779977 | 0.3238323 | 2.402128e-06 |  | 0 | 0 | 32 | 0.06351292 |  |  | 9277 | 3092.333
16.48633 | 4.703393 | 0.001797676 | 4.701595 | -0.0001828619 | 0.3232614 | -2.467772e-06 |  | 0 | 0 | 32 | 0.06347359 |  |  | 9278 | 3092.667
16.33802 | 4.69903 | 0.0007710457 | 4.698259 | -0.001191695 | 0.3203533 | -1.608225e-05 |  | 0 | 0 | 32 | 0.06341471 |  |  | 9279 | 3093
16.00635 | 4.697192 | 0.002269745 | 4.694922 | -0.002119529 | 0.31385 | -2.860363e-05 |  | 0 | 0 | 32 | 0.0633899 |  |  | 9280 | 3093.333
15.70722 | 4.692535 | 0.0009498596 | 4.691585 | -0.0002561434 | 0.3079847 | -3.456725e-06 |  | 0 | 0 | 32 | 0.06332706 |  |  | 9281 | 3093.667
14.96854 | 4.689217 | 0.0009675026 | 4.688249 | -0.0005073947 | 0.2935008 | -6.847432e-06 |  | 0 | 0 | 32 | 0.06328228 |  |  | 9282 | 3094
15.26241 | 4.686563 | 0.00165081 | 4.684912 | 0.0005794579 | 0.2992629 | 7.819945e-06 |  | 0 | 0 | 32 | 0.06324646 |  |  | 9283 | 3094.333
14.66625 | 4.682958 | 0.001382351 | 4.681576 | -0.0007268185 | 0.2875735 | -9.808617e-06 |  | 0 | 0 | 32 | 0.06319782 |  |  | 9284 | 3094.667
14.93928 | 4.680058 | 0.00181818 | 4.678239 | 0.001490355 | 0.292927 | 2.011275e-05 |  | 0 | 0 | 32 | 0.06315867 |  |  | 9285 | 3095
14.29024 | 4.676478 | 0.00157547 | 4.674903 | -5.617935e-05 | 0.2802007 | -7.581559e-07 |  | 0 | 0 | 32 | 0.06311036 |  |  | 9286 | 3095.333
13.98497 | 4.6715 | 6.628036e-05 | 4.671566 | 0.0006194628 | 0.2742152 | 8.359821e-06 |  | 0 | 0 | 32 | 0.06304318 |  |  | 9287 | 3095.667
13.69503 | 4.66881 | 0.0005807877 | 4.66823 | -0.0003228209 | 0.26853 | -4.356557e-06 |  | 0 | 0 | 32 | 0.06300689 |  |  | 9288 | 3096
13.8549 | 4.666161 | 0.00126791 | 4.664893 | 8.270167e-05 | 0.2716648 | 1.116082e-06 |  | 0 | 0 | 32 | 0.06297113 |  |  | 9289 | 3096.333
13.33196 | 4.662695 | 0.001138687 | 4.661556 | 0.0003964456 | 0.2614111 | 5.350144e-06 |  | 0 | 0 | 32 | 0.06292436 |  |  | 9290 | 3096.667
13.44135 | 4.660009 | 0.00178957 | 4.65822 | 0.001259961 | 0.2635558 | 1.700353e-05 |  | 0 | 0 | 32 | 0.06288812 |  |  | 9291 | 3097
12.86729 | 4.65609 | 0.001206875 | 4.654883 | 0.001064004 | 0.2522999 | 1.435903e-05 |  | 0 | 0 | 32 | 0.06283522 |  |  | 9292 | 3097.333
12.77855 | 4.652392 | 0.0008449554 | 4.651546 | 0.003175958 | 0.2505598 | 4.286043e-05 |  | 0 | 0 | 32 | 0.06278531 |  |  | 9293 | 3097.667
12.68448 | 4.649016 | 0.000805378 | 4.64821 | 0.0004782534 | 0.2487154 | 6.454161e-06 |  | 0 | 0 | 32 | 0.06273975 |  |  | 9294 | 3098
12.51884 | 4.646448 | 0.001574993 | 4.644873 | 0.0001543121 | 0.2454674 | 2.082484e-06 |  | 0 | 0 | 32 | 0.0627051 |  |  | 9295 | 3098.333
11.80817 | 4.642364 | 0.0008268356 | 4.641537 | 0.0005994523 | 0.2315327 | 8.089775e-06 |  | 0 | 0 | 32 | 0.06264998 |  |  | 9296 | 3098.667
11.90075 | 4.639431 | 0.001230717 | 4.6382 | -0.0006476664 | 0.2333481 | -8.740437e-06 |  | 0 | 0 | 32 | 0.0626104 |  |  | 9297 | 3099
11.75844 | 4.636026 | 0.001163006 | 4.634863 | -0.000134049 | 0.2305576 | -1.809028e-06 |  | 0 | 0 | 32 | 0.06256446 |  |  | 9298 | 3099.333
11.88496 | 4.632132 | 0.0006051064 | 4.631527 | -0.001025185 | 0.2330384 | -1.383516e-05 |  | 0 | 0 | 32 | 0.0625119 |  |  | 9299 | 3099.667
11.4045 | 4.628181 | 1.001358e-05 | 4.62819 | -0.0002377909 | 0.2236176 | -3.209053e-06 |  | 0 | 0 | 32 | 0.06245858 |  |  | 9300 | 3100
11.29255 | 4.62513 | 0.0002760887 | 4.624854 | 0.001463349 | 0.2214226 | 1.97483e-05 |  | 0 | 0 | 32 | 0.0624174 |  |  | 9301 | 3100.333
10.89731 | 4.622544 | 0.001027107 | 4.621517 | 0.001804226 | 0.2136728 | 2.434853e-05 |  | 0 | 0 | 32 | 0.06238251 |  |  | 9302 | 3100.667
10.79449 | 4.618546 | 0.0003647804 | 4.618181 | 0.0004671226 | 0.2116568 | 6.303949e-06 |  | 0 | 0 | 32 | 0.06232855 |  |  | 9303 | 3101
10.14199 | 4.615699 | 0.000854969 | 4.614844 | -0.001982025 | 0.1988625 | -2.674798e-05 |  | 0 | 0 | 32 | 0.06229013 |  |  | 9304 | 3101.333
10.48084 | 4.612334 | 0.0008263588 | 4.611508 | 0.0008047947 | 0.2055066 | 1.086093e-05 |  | 0 | 0 | 32 | 0.06224472 |  |  | 9305 | 3101.667
10.28144 | 4.609358 | 0.001187325 | 4.608171 | 0.0003807546 | 0.2015969 | 5.138388e-06 |  | 0 | 0 | 32 | 0.06220457 |  |  | 9306 | 3102
10.23409 | 4.605607 | 0.0007729531 | 4.604834 | 0.0005460922 | 0.2006685 | 7.369665e-06 |  | 0 | 0 | 32 | 0.06215394 |  |  | 9307 | 3102.333
9.950577 | 4.602013 | 0.0005149842 | 4.601498 | 0.0005356509 | 0.1951093 | 7.228758e-06 |  | 0 | 0 | 32 | 0.06210543 |  |  | 9308 | 3102.667
10.3157 | 4.600017 | 0.00185585 | 4.598161 | 0.0002505984 | 0.2022687 | 3.381895e-06 |  | 0 | 0 | 32 | 0.0620785 |  |  | 9309 | 3103
9.663449 | 4.597245 | 0.002420902 | 4.594824 | 0.0004683015 | 0.1894794 | 6.319858e-06 |  | 0 | 0 | 32 | 0.0620411 |  |  | 9310 | 3103.333
9.186683 | 4.592318 | 0.0008296967 | 4.591488 | 0.001547604 | 0.180131 | 2.088534e-05 |  | 0 | 0 | 32 | 0.0619746 |  |  | 9311 | 3103.667
9.638909 | 4.588648 | 0.0004963875 | 4.588151 | -0.0001824573 | 0.1889982 | -2.462311e-06 |  | 0 | 0 | 32 | 0.06192507 |  |  | 9312 | 3104
9.003631 | 4.585658 | 0.000843525 | 4.584814 | -0.0005815044 | 0.1765418 | -7.847563e-06 |  | 0 | 0 | 32 | 0.06188473 |  |  | 9313 | 3104.333
8.704885 | 4.583119 | 0.001641273 | 4.581478 | 0.001586422 | 0.170684 | 2.140921e-05 |  | 0 | 0 | 32 | 0.06185046 |  |  | 9314 | 3104.667
8.947868 | 4.578442 | 0.0002999306 | 4.578141 | 0.002875081 | 0.1754484 | 3.880001e-05 |  | 0 | 0 | 32 | 0.06178734 |  |  | 9315 | 3105
8.61563 | 4.575677 | 0.0008721352 | 4.574805 | 0.001029839 | 0.1689339 | 1.389797e-05 |  | 0 | 0 | 32 | 0.06175002 |  |  | 9316 | 3105.333
8.382066 | 4.571632 | 0.000164032 | 4.571469 | 0.0007675755 | 0.1643542 | 1.035864e-05 |  | 0 | 0 | 32 | 0.06169545 |  |  | 9317 | 3105.667
8.051878 | 4.567823 | 0.0003085136 | 4.568132 | 0.001606285 | 0.15788 | 2.167726e-05 |  | 0 | 0 | 32 | 0.06164404 |  |  | 9318 | 3106
7.885311 | 4.564977 | 0.000181675 | 4.564795 | 0.0006231306 | 0.1546139 | 8.40932e-06 |  | 0 | 0 | 32 | 0.06160562 |  |  | 9319 | 3106.333
8.237455 | 4.56139 | 6.866455e-05 | 4.561459 | -0.001481288 | 0.1615187 | -1.99904e-05 |  | 0 | 0 | 32 | 0.06155722 |  |  | 9320 | 3106.667
7.626997 | 4.55811 | 1.192093e-05 | 4.558122 | 0.002546022 | 0.149549 | 3.435926e-05 |  | 0 | 0 | 32 | 0.06151296 |  |  | 9321 | 3107
7.43923 | 4.554641 | 0.0001440048 | 4.554785 | 0.0004540521 | 0.1458673 | 6.127559e-06 |  | 0 | 0 | 32 | 0.06146615 |  |  | 9322 | 3107.333
7.786672 | 4.551569 | 0.000120163 | 4.551449 | -0.0003904742 | 0.1526798 | -5.269558e-06 |  | 0 | 0 | 32 | 0.06142468 |  |  | 9323 | 3107.667
7.201254 | 4.548261 | 0.0001487732 | 4.548112 | 0.0003916998 | 0.1412011 | 5.286097e-06 |  | 0 | 0 | 32 | 0.06138004 |  |  | 9324 | 3108
7.273874 | 4.544964 | 0.0001883507 | 4.544775 | 0.003099593 | 0.142625 | 4.182986e-05 |  | 0 | 0 | 32 | 0.06133555 |  |  | 9325 | 3108.333
6.970193 | 4.54235 | 0.000910759 | 4.541439 | 0.001880451 | 0.1366704 | 2.537721e-05 |  | 0 | 0 | 32 | 0.06130027 |  |  | 9326 | 3108.667
7.083406 | 4.538974 | 0.0008711815 | 4.538103 | 0.0004552996 | 0.1388903 | 6.144393e-06 |  | 0 | 0 | 32 | 0.06125471 |  |  | 9327 | 3109
6.801367 | 4.535158 | 0.0003919602 | 4.534766 | 0.0009311311 | 0.1333601 | 1.256587e-05 |  | 0 | 0 | 32 | 0.06120321 |  |  | 9328 | 3109.333
7.06655 | 4.531717 | 0.0002880096 | 4.531429 | 0.002198999 | 0.1385598 | 2.96761e-05 |  | 0 | 0 | 32 | 0.06115678 |  |  | 9329 | 3109.667
6.311003 | 4.527977 | 0.0001163483 | 4.528093 | 0.001995869 | 0.1237452 | 2.69348e-05 |  | 0 | 0 | 32 | 0.0611063 |  |  | 9330 | 3110
6.681227 | 4.525777 | 0.001020908 | 4.524756 | 0.0007829569 | 0.1310044 | 1.056622e-05 |  | 0 | 0 | 32 | 0.06107661 |  |  | 9331 | 3110.333
6.509665 | 4.522165 | 0.0007457733 | 4.521419 | 0.001779774 | 0.1276405 | 2.401854e-05 |  | 0 | 0 | 32 | 0.06102787 |  |  | 9332 | 3110.667
6.122154 | 4.518467 | 0.0003838539 | 4.518083 | 0.001339226 | 0.1200422 | 1.807322e-05 |  | 0 | 0 | 32 | 0.06097796 |  |  | 9333 | 3111
5.725457 | 4.516182 | 0.001435757 | 4.514746 | 0.009133944 | 0.1122639 | 0.0001232651 |  | 0 | 0 | 32 | 0.06094713 |  |  | 9334 | 3111.333
6.248104 | 4.512567 | 0.001156807 | 4.51141 | 0.001024581 | 0.1225118 | 1.3827e-05 |  | 0 | 0 | 32 | 0.06089833 |  |  | 9335 | 3111.667
5.918392 | 4.509537 | 0.00146389 | 4.508073 | 0.0003879443 | 0.1160469 | 5.235415e-06 |  | 0 | 0 | 32 | 0.06085745 |  |  | 9336 | 3112
5.653477 | 4.504427 | 0.0003094673 | 4.504737 | 0.0004848471 | 0.1108525 | 6.543145e-06 |  | 0 | 0 | 32 | 0.06078849 |  |  | 9337 | 3112.333
5.1804 | 4.50104 | 0.0003600121 | 4.5014 | 0.0009589841 | 0.1015765 | 1.294176e-05 |  | 0 | 0 | 32 | 0.06074278 |  |  | 9338 | 3112.667
5.223323 | 4.497692 | 0.0003709793 | 4.498064 | 0.001902929 | 0.1024181 | 2.568055e-05 |  | 0 | 0 | 32 | 0.0606976 |  |  | 9339 | 3113
5.154673 | 4.494259 | 0.0004673004 | 4.494727 | 0.00174176 | 0.101072 | 2.350553e-05 |  | 0 | 0 | 32 | 0.06065127 |  |  | 9340 | 3113.333
4.881178 | 4.491144 | 0.000246048 | 4.49139 | -0.0001787222 | 0.09570937 | -2.411906e-06 |  | 0 | 0 | 32 | 0.06060924 |  |  | 9341 | 3113.667
4.935358 | 4.488237 | 0.0001835823 | 4.488053 | 0.0007250802 | 0.09677172 | 9.785158e-06 |  | 0 | 0 | 32 | 0.06057 |  |  | 9342 | 3114
4.970154 | 4.485136 | 0.0004191399 | 4.484717 | 1.004976e-06 | 0.09745401 | 1.356244e-08 |  | 0 | 0 | 32 | 0.06052815 |  |  | 9343 | 3114.333
4.953111 | 4.481656 | 0.0002760887 | 4.48138 | -0.01507753 | 0.09711983 | -0.0002034754 |  | 0 | 0 | 32 | 0.06048119 |  |  | 9344 | 3114.667
4.55823 | 4.478931 | 0.0008878708 | 4.478043 | -0.0003101711 | 0.08937707 | -4.185844e-06 |  | 0 | 0 | 32 | 0.06044442 |  |  | 9345 | 3115
4.724087 | 4.474926 | 0.0002188683 | 4.474707 | 0.0003800067 | 0.09262916 | 5.128295e-06 |  | 0 | 0 | 32 | 0.06039036 |  |  | 9346 | 3115.333
4.87318 | 4.472387 | 0.00101614 | 4.47137 | -0.0007769329 | 0.09555256 | -1.048493e-05 |  | 0 | 0 | 32 | 0.0603561 |  |  | 9347 | 3115.667
4.724972 | 4.467963 | 7.05719e-05 | 4.468034 | -0.000866164 | 0.09264651 | -1.168912e-05 |  | 0 | 0 | 32 | 0.0602964 |  |  | 9348 | 3116
4.138122 | 4.465109 | 0.0004115105 | 4.464698 | -0.0003331482 | 0.08113965 | -4.495927e-06 |  | 0 | 0 | 32 | 0.06025788 |  |  | 9349 | 3116.333
4.101533 | 4.461504 | 0.0001430512 | 4.461361 | 0.001072783 | 0.08042221 | 1.44775e-05 |  | 0 | 0 | 32 | 0.06020923 |  |  | 9350 | 3116.667
4.313805 | 4.457778 | 0.000246048 | 4.458024 | 0.0005401602 | 0.0845844 | 7.289611e-06 |  | 0 | 0 | 32 | 0.06015895 |  |  | 9351 | 3117
4.303514 | 4.455228 | 0.0005402565 | 4.454688 | -0.001147864 | 0.08438262 | -1.549074e-05 |  | 0 | 0 | 32 | 0.06012453 |  |  | 9352 | 3117.333
3.770262 | 4.451104 | 0.0002470017 | 4.451351 | -0.000144144 | 0.0739267 | -1.945263e-06 |  | 0 | 0 | 32 | 0.06006888 |  |  | 9353 | 3117.667
3.717979 | 4.44789 | 0.0001249313 | 4.448014 | -0.0009299727 | 0.07290156 | -1.255024e-05 |  | 0 | 0 | 32 | 0.0600255 |  |  | 9354 | 3118
3.64756 | 4.444646 | 3.194809e-05 | 4.444678 | 0.00120789 | 0.07152078 | 1.63008e-05 |  | 0 | 0 | 32 | 0.05998172 |  |  | 9355 | 3118.333
3.445789 | 4.441213 | 0.000128746 | 4.441341 | 0.0005234875 | 0.06756449 | 7.064609e-06 |  | 0 | 0 | 32 | 0.0599354 |  |  | 9356 | 3118.667
3.611494 | 4.438029 | 2.479553e-05 | 4.438004 | 0.001396635 | 0.07081361 | 1.884798e-05 |  | 0 | 0 | 32 | 0.05989243 |  |  | 9357 | 3119
3.651646 | 4.434046 | 0.0006222725 | 4.434668 | 0.000255822 | 0.0716009 | 3.452388e-06 |  | 0 | 0 | 32 | 0.05983868 |  |  | 9358 | 3119.333
3.666209 | 4.431732 | 0.0004000664 | 4.431332 | 0.001193469 | 0.07188646 | 1.61062e-05 |  | 0 | 0 | 32 | 0.05980744 |  |  | 9359 | 3119.667
3.390934 | 4.428774 | 0.0007791519 | 4.427995 | 0.001168135 | 0.0664889 | 1.57643e-05 |  | 0 | 0 | 32 | 0.05976753 |  |  | 9360 | 3120
3.150757 | 4.424558 | 0.0001006126 | 4.424658 | 0.0003249652 | 0.06177956 | 4.385496e-06 |  | 0 | 0 | 32 | 0.05971063 |  |  | 9361 | 3120.333
3.006682 | 4.420881 | 0.0004405975 | 4.421322 | 0.0008206041 | 0.05895455 | 1.107428e-05 |  | 0 | 0 | 32 | 0.05966101 |  |  | 9362 | 3120.667
3.089278 | 4.417892 | 9.346008e-05 | 4.417985 | 0.0009975208 | 0.06057409 | 1.346182e-05 |  | 0 | 0 | 32 | 0.05962067 |  |  | 9363 | 3121
3.061385 | 4.413518 | 0.001130581 | 4.414649 | 0.002888581 | 0.06002716 | 3.89822e-05 |  | 0 | 0 | 32 | 0.05956165 |  |  | 9364 | 3121.333
2.525514 | 4.411289 | 2.241135e-05 | 4.411312 | 0.001864192 | 0.04951988 | 2.515778e-05 |  | 0 | 0 | 32 | 0.05953157 |  |  | 9365 | 3121.667
2.590287 | 4.40776 | 0.0002155304 | 4.407975 | 0.001143835 | 0.05078995 | 1.543638e-05 |  | 0 | 0 | 32 | 0.05948394 |  |  | 9366 | 3122
2.481195 | 4.404606 | 3.290176e-05 | 4.404639 | 0.001204432 | 0.04865088 | 1.625414e-05 |  | 0 | 0 | 32 | 0.05944137 |  |  | 9367 | 3122.333
2.458191 | 4.401022 | 0.0002803802 | 4.401302 | 0.001328352 | 0.04819982 | 1.792648e-05 |  | 0 | 0 | 32 | 0.05939301 |  |  | 9368 | 3122.667
2.233882 | 4.39736 | 0.0006055832 | 4.397966 | 0.001475361 | 0.04380161 | 1.99104e-05 |  | 0 | 0 | 32 | 0.05934359 |  |  | 9369 | 3123
2.029457 | 4.394585 | 4.434586e-05 | 4.394629 | 0.002602446 | 0.03979327 | 3.512073e-05 |  | 0 | 0 | 32 | 0.05930614 |  |  | 9370 | 3123.333
2.152345 | 4.391445 | 0.0001525879 | 4.391293 | 0.002068739 | 0.04220284 | 2.791821e-05 |  | 0 | 0 | 32 | 0.05926377 |  |  | 9371 | 3123.667
2.167071 | 4.38819 | 0.0002346039 | 4.387956 | 0.001128207 | 0.04249159 | 1.522547e-05 |  | 0 | 0 | 32 | 0.05921984 |  |  | 9372 | 3124
2.322288 | 4.383495 | 0.001124382 | 4.384619 | 0.001432159 | 0.04553505 | 1.932738e-05 |  | 0 | 0 | 32 | 0.05915648 |  |  | 9373 | 3124.333
2.027769 | 4.380362 | 0.0009207725 | 4.381283 | 0.003212966 | 0.03976017 | 4.335987e-05 |  | 0 | 0 | 32 | 0.0591142 |  |  | 9374 | 3124.667
2.036383 | 4.378728 | 0.0007820129 | 4.377946 | -0.0007767197 | 0.03992909 | -1.048205e-05 |  | 0 | 0 | 32 | 0.05909215 |  |  | 9375 | 3125
1.544238 | 4.374254 | 0.0003557205 | 4.374609 | 0.0007051501 | 0.03027917 | 9.516196e-06 |  | 0 | 0 | 32 | 0.05903176 |  |  | 9376 | 3125.333
1.690374 | 4.371396 | 0.000123024 | 4.371273 | 0.001590268 | 0.03314458 | 2.146111e-05 |  | 0 | 0 | 32 | 0.0589932 |  |  | 9377 | 3125.667
1.695671 | 4.367112 | 0.0008239746 | 4.367936 | 0.002334361 | 0.03324844 | 3.150285e-05 |  | 0 | 0 | 32 | 0.05893539 |  |  | 9378 | 3126
1.593074 | 4.364924 | 0.0003237724 | 4.364599 | 0.002453245 | 0.03123674 | 3.310722e-05 |  | 0 | 0 | 32 | 0.05890585 |  |  | 9379 | 3126.333
1.905265 | 4.360868 | 0.0003957748 | 4.361263 | 0.003894631 | 0.03735813 | 5.255912e-05 |  | 0 | 0 | 32 | 0.05885112 |  |  | 9380 | 3126.667
1.421617 | 4.358511 | 0.0005846023 | 4.357927 | 0.003003531 | 0.02787485 | 4.053348e-05 |  | 0 | 0 | 32 | 0.05881931 |  |  | 9381 | 3127
1.212244 | 4.354452 | 0.0001378059 | 4.35459 | 0.002921133 | 0.0237695 | 3.94215e-05 |  | 0 | 0 | 32 | 0.05876454 |  |  | 9382 | 3127.333
1.365913 | 4.350772 | 0.0004816055 | 4.351254 | 0.001594638 | 0.0267826 | 2.152007e-05 |  | 0 | 0 | 32 | 0.05871487 |  |  | 9383 | 3127.667
1.135829 | 4.347292 | 0.0006246566 | 4.347917 | 0.002057003 | 0.02227116 | 2.775982e-05 |  | 0 | 0 | 32 | 0.05866791 |  |  | 9384 | 3128
1.330627 | 4.344431 | 0.00014925 | 4.34458 | -0.0006368571 | 0.02609073 | -8.594562e-06 |  | 0 | 0 | 32 | 0.05862929 |  |  | 9385 | 3128.333
1.173501 | 4.341163 | 8.106232e-05 | 4.341244 | 0.0004899012 | 0.02300983 | 6.611352e-06 |  | 0 | 0 | 32 | 0.05858519 |  |  | 9386 | 3128.667
1.063442 | 4.336992 | 0.0009145737 | 4.337907 | 0.00210863 | 0.02085181 | 2.845655e-05 |  | 0 | 0 | 32 | 0.05852891 |  |  | 9387 | 3129
1.04534 | 4.334901 | 0.0003299713 | 4.33457 | 6.518469e-05 | 0.02049686 | 8.796855e-07 |  | 0 | 0 | 32 | 0.05850068 |  |  | 9388 | 3129.333
0.5924725 | 4.330126 | 0.001108169 | 4.331234 | -0.0002892623 | 0.01161711 | -3.903675e-06 |  | 0 | 0 | 32 | 0.05843624 |  |  | 9389 | 3129.667
0.7724389 | 4.327015 | 0.0008821488 | 4.327897 | -8.403969e-05 | 0.01514586 | -1.134139e-06 |  | 0 | 0 | 32 | 0.05839426 |  |  | 9390 | 3130
0.8690287 | 4.324461 | 9.965897e-05 | 4.324561 | 0.0004001281 | 0.01703978 | 5.39984e-06 |  | 0 | 0 | 32 | 0.0583598 |  |  | 9391 | 3130.333
0.7393653 | 4.320767 | 0.0004572868 | 4.321224 | -8.727227e-05 | 0.01449736 | -1.177763e-06 |  | 0 | 0 | 32 | 0.05830994 |  |  | 9392 | 3130.667
1.146516 | 4.317806 | 8.153916e-05 | 4.317887 | -0.001525994 | 0.02248071 | -2.059371e-05 |  | 0 | 0 | 32 | 0.05826998 |  |  | 9393 | 3131
0.5768147 | 4.314261 | 0.0002894402 | 4.314551 | 0.0001235215 | 0.01131009 | 1.666957e-06 |  | 0 | 0 | 32 | 0.05822215 |  |  | 9394 | 3131.333
0.5270238 | 4.311944 | 0.0007295608 | 4.311215 | -0.0001074857 | 0.0103338 | -1.45055e-06 |  | 0 | 0 | 32 | 0.05819088 |  |  | 9395 | 3131.667
0.3633206 | 4.307284 | 0.0005931854 | 4.307878 | 0.0001442068 | 0.007123933 | 1.946111e-06 |  | 0 | 0 | 32 | 0.058128 |  |  | 9396 | 3132
0.6707036 | 4.304259 | 0.0002822876 | 4.304541 | -0.001276405 | 0.01315105 | -1.722544e-05 |  | 0 | 0 | 32 | 0.05808716 |  |  | 9397 | 3132.333
0.3371038 | 4.300997 | 0.0002074242 | 4.301205 | 0.001028062 | 0.006609879 | 1.387398e-05 |  | 0 | 0 | 32 | 0.05804315 |  |  | 9398 | 3132.667
0.450958 | 4.297418 | 0.0004501343 | 4.297868 | 0.000230607 | 0.008842315 | 3.112106e-06 |  | 0 | 0 | 32 | 0.05799484 |  |  | 9399 | 3133
0.5642534 | 4.294231 | 0.0003004074 | 4.294531 | 0.0009388232 | 0.01106379 | 1.266968e-05 |  | 0 | 0 | 32 | 0.05795184 |  |  | 9400 | 3133.333
0.4952191 | 4.29162 | 0.0004253388 | 4.291195 | 0.001616732 | 0.009710179 | 2.181825e-05 |  | 0 | 0 | 32 | 0.0579166 |  |  | 9401 | 3133.667
0.1802342 | 4.288383 | 0.0005254745 | 4.287858 | 0.001201335 | 0.003534004 | 1.621235e-05 |  | 0 | 0 | 32 | 0.05787292 |  |  | 9402 | 3134
0.2748915 | 4.284203 | 0.0003185272 | 4.284522 | 0.0009661402 | 0.005390029 | 1.303833e-05 |  | 0 | 0 | 32 | 0.05781651 |  |  | 9403 | 3134.333
-0.108243 | 4.282093 | 0.000907898 | 4.281185 | -0.001113786 | -0.002122411 | -1.503084e-05 |  | 0 | 0 | 32 | 0.05778803 |  |  | 9404 | 3134.667
-0.1324224 | 4.277111 | 0.0007371902 | 4.277848 | -0.001189671 | -0.002596518 | -1.605495e-05 |  | 0 | 0 | 32 | 0.0577208 |  |  | 9405 | 3135
0.1181616 | 4.273692 | 0.0008196831 | 4.274512 | -0.0006428081 | 0.002316893 | -8.674873e-06 |  | 0 | 0 | 32 | 0.05767466 |  |  | 9406 | 3135.333
-0.08252682 | 4.270903 | 0.0002727509 | 4.271175 | -0.0004884492 | -0.001618173 | -6.591757e-06 |  | 0 | 0 | 32 | 0.05763702 |  |  | 9407 | 3135.667
-0.4310277 | 4.267531 | 0.0003080368 | 4.267838 | 0.002225151 | -0.008451524 | 3.002902e-05 |  | 0 | 0 | 32 | 0.0575915 |  |  | 9408 | 3136
0.2789195 | 4.264326 | 0.0001759529 | 4.264502 | 0.00116539 | 0.005469009 | 1.572726e-05 |  | 0 | 0 | 32 | 0.05754826 |  |  | 9409 | 3136.333
-0.04475005 | 4.2608 | 0.0003657341 | 4.261165 | -0.001062061 | -0.000877452 | -1.433281e-05 |  | 0 | 0 | 32 | 0.05750067 |  |  | 9410 | 3136.667
-0.1289532 | 4.257957 | 0.0001277924 | 4.257829 | -0.001197286 | -0.002528495 | -1.615771e-05 |  | 0 | 0 | 32 | 0.0574623 |  |  | 9411 | 3137
-0.3872556 | 4.254466 | 2.622604e-05 | 4.254492 | -0.0002619351 | -0.007593247 | -3.534887e-06 |  | 0 | 0 | 32 | 0.05741519 |  |  | 9412 | 3137.333
-0.599667 | 4.249807 | 0.001349449 | 4.251156 | 0.03003811 | -0.01175818 | 0.0004053726 |  | 0 | 0 | 32 | 0.05735231 |  |  | 9413 | 3137.667
-0.3400259 | 4.248032 | 0.0002136231 | 4.247819 | 0.0003203216 | -0.006667174 | 4.322829e-06 |  | 0 | 0 | 32 | 0.05732837 |  |  | 9414 | 3138
0.06450573 | 4.245007 | 0.0005245209 | 4.244483 | -0.001348211 | 0.001264818 | -1.819448e-05 |  | 0 | 0 | 32 | 0.05728754 |  |  | 9415 | 3138.333
-0.8662231 | 4.240658 | 0.0004878044 | 4.241146 | 0.0006139442 | -0.01698477 | 8.285346e-06 |  | 0 | 0 | 32 | 0.05722885 |  |  | 9416 | 3138.667
-0.291015 | 4.23808 | 0.0002708435 | 4.237809 | 0.001044635 | -0.005706177 | 1.409764e-05 |  | 0 | 0 | 32 | 0.05719407 |  |  | 9417 | 3139
-0.08138596 | 4.23431 | 0.0001626015 | 4.234473 | 0.001135131 | -0.001595803 | 1.531891e-05 |  | 0 | 0 | 32 | 0.05714319 |  |  | 9418 | 3139.333
-0.3576861 | 4.230662 | 0.0004739761 | 4.231136 | -0.0007577595 | -0.007013452 | -1.022617e-05 |  | 0 | 0 | 32 | 0.05709396 |  |  | 9419 | 3139.667
-0.5674316 | 4.228803 | 0.001003265 | 4.227799 | 7.281258e-05 | -0.01112611 | 9.826259e-07 |  | 0 | 0 | 32 | 0.05706886 |  |  | 9420 | 3140
-0.9629759 | 4.223692 | 0.0007705689 | 4.224463 | 0.0002204857 | -0.01888188 | 2.975515e-06 |  | 0 | 0 | 32 | 0.0569999 |  |  | 9421 | 3140.333
-0.4308531 | 4.221769 | 0.0006418228 | 4.221126 | 0.0003410478 | -0.0084481 | 4.602535e-06 |  | 0 | 0 | 32 | 0.05697394 |  |  | 9422 | 3140.667
-1.150265 | 4.217573 | 0.0002164841 | 4.21779 | -0.01168596 | -0.02255421 | -0.0001577053 |  | 0 | 0 | 32 | 0.05691731 |  |  | 9423 | 3141
-1.004548 | 4.214423 | 3.051758e-05 | 4.214453 | -0.002587817 | -0.01969702 | -3.492331e-05 |  | 0 | 0 | 32 | 0.0568748 |  |  | 9424 | 3141.333
-0.9159092 | 4.210603 | 0.0005135536 | 4.211117 | 0.0002799166 | -0.017959 | 3.777552e-06 |  | 0 | 0 | 32 | 0.05682326 |  |  | 9425 | 3141.667
-0.8109957 | 4.206698 | 0.001081944 | 4.20778 | -0.0006943773 | -0.01590188 | -9.370814e-06 |  | 0 | 0 | 32 | 0.05677055 |  |  | 9426 | 3142
-0.8894364 | 4.204584 | 0.000140667 | 4.204444 | 6.709971e-05 | -0.01743993 | 9.055291e-07 |  | 0 | 0 | 32 | 0.05674203 |  |  | 9427 | 3142.333
-1.275074 | 4.199581 | 0.001525879 | 4.201107 | -0.001910187 | -0.02500145 | -2.57785e-05 |  | 0 | 0 | 32 | 0.05667451 |  |  | 9428 | 3142.667
-1.036667 | 4.198684 | 0.00091362 | 4.19777 | -0.0002919004 | -0.0203268 | -3.939276e-06 |  | 0 | 0 | 32 | 0.0566624 |  |  | 9429 | 3143
-1.279893 | 4.194885 | 0.0004515648 | 4.194434 | -0.0008217522 | -0.02509595 | -1.108977e-05 |  | 0 | 0 | 32 | 0.05661113 |  |  | 9430 | 3143.333
-1.198519 | 4.191248 | 0.0001511574 | 4.191097 | 0.0005130404 | -0.02350037 | 6.923623e-06 |  | 0 | 0 | 32 | 0.05656205 |  |  | 9431 | 3143.667
-1.367275 | 4.187908 | 0.0001478195 | 4.18776 | 0.0009902421 | -0.02680931 | 1.336359e-05 |  | 0 | 0 | 32 | 0.05651698 |  |  | 9432 | 3144
-1.302606 | 4.183577 | 0.0008463859 | 4.184424 | -0.000404725 | -0.02554129 | -5.461876e-06 |  | 0 | 0 | 32 | 0.05645853 |  |  | 9433 | 3144.333
-1.143524 | 4.180491 | 0.0005965233 | 4.181087 | -0.001194504 | -0.02242205 | -1.612016e-05 |  | 0 | 0 | 32 | 0.05641688 |  |  | 9434 | 3144.667
-1.116947 | 4.177304 | 0.0004463196 | 4.177751 | -0.0002067155 | -0.02190092 | -2.789682e-06 |  | 0 | 0 | 32 | 0.05637388 |  |  | 9435 | 3145
-1.420907 | 4.174129 | 0.0002856254 | 4.174414 | -0.001070377 | -0.02786093 | -1.444504e-05 |  | 0 | 0 | 32 | 0.05633102 |  |  | 9436 | 3145.333
-1.257274 | 4.170828 | 0.0002498627 | 4.171078 | 0.0006330753 | -0.02465243 | 8.543526e-06 |  | 0 | 0 | 32 | 0.05628648 |  |  | 9437 | 3145.667
-0.8785748 | 4.168157 | 0.000415802 | 4.167741 | 0.001177588 | -0.01722696 | 1.589188e-05 |  | 0 | 0 | 32 | 0.05625043 |  |  | 9438 | 3146
-1.556589 | 4.16305 | 0.001354694 | 4.164404 | 0.001264678 | -0.03052136 | 1.706718e-05 |  | 0 | 0 | 32 | 0.05618151 |  |  | 9439 | 3146.333
-1.704891 | 4.160993 | 7.486344e-05 | 4.161068 | -0.0001740844 | -0.03342923 | -2.349317e-06 |  | 0 | 0 | 32 | 0.05615376 |  |  | 9440 | 3146.667
-1.419592 | 4.157109 | 0.0006217957 | 4.157731 | -0.0003602285 | -0.02783513 | -4.861384e-06 |  | 0 | 0 | 32 | 0.05610134 |  |  | 9441 | 3147
-1.437345 | 4.154084 | 0.0003108978 | 4.154395 | 0.0009025973 | -0.02818324 | 1.21808e-05 |  | 0 | 0 | 32 | 0.05606051 |  |  | 9442 | 3147.333
-1.827604 | 4.150525 | 0.000533104 | 4.151058 | 0.000327428 | -0.03583538 | 4.418732e-06 |  | 0 | 0 | 32 | 0.05601249 |  |  | 9443 | 3147.667
-1.436926 | 4.148122 | 0.0004005432 | 4.147721 | 0.001298172 | -0.02817502 | 1.75192e-05 |  | 0 | 0 | 32 | 0.05598005 |  |  | 9444 | 3148
-1.667929 | 4.143706 | 0.0006794929 | 4.144385 | 0.001152638 | -0.03270449 | 1.555517e-05 |  | 0 | 0 | 32 | 0.05592045 |  |  | 9445 | 3148.333
-1.784938 | 4.14068 | 0.0003685951 | 4.141049 | 0.0008289711 | -0.03499878 | 1.118719e-05 |  | 0 | 0 | 32 | 0.05587962 |  |  | 9446 | 3148.667
-1.467508 | 4.138045 | 0.0003328323 | 4.137712 | -0.0001389205 | -0.02877467 | -1.87477e-06 |  | 0 | 0 | 32 | 0.05584406 |  |  | 9447 | 3149
-1.625519 | 4.133577 | 0.0007977486 | 4.134375 | 0.0003198279 | -0.03187292 | 4.316166e-06 |  | 0 | 0 | 32 | 0.05578377 |  |  | 9448 | 3149.333
-2.168538 | 4.13072 | 0.0003185272 | 4.131039 | 0.001162194 | -0.04252035 | 1.568413e-05 |  | 0 | 0 | 32 | 0.05574521 |  |  | 9449 | 3149.667
-1.753157 | 4.127694 | 7.629395e-06 | 4.127702 | -0.001393619 | -0.03437562 | -1.880727e-05 |  | 0 | 0 | 32 | 0.05570438 |  |  | 9450 | 3150
-1.798943 | 4.12469 | 0.0003247261 | 4.124365 | 0.001099235 | -0.03527339 | 1.483448e-05 |  | 0 | 0 | 32 | 0.05566383 |  |  | 9451 | 3150.333
-1.668429 | 4.1211 | 7.05719e-05 | 4.121029 | 0.0004453272 | -0.0327143 | 6.009814e-06 |  | 0 | 0 | 32 | 0.05561538 |  |  | 9452 | 3150.667
-1.592981 | 4.117863 | 0.0001711845 | 4.117692 | 0.001137289 | -0.03123492 | 1.534802e-05 |  | 0 | 0 | 32 | 0.0555717 |  |  | 9453 | 3151
-1.747976 | 4.114666 | 0.000310421 | 4.114355 | -0.0004892818 | -0.03427404 | -6.602993e-06 |  | 0 | 0 | 32 | 0.05552856 |  |  | 9454 | 3151.333
-2.245849 | 4.111165 | 0.0001459122 | 4.111019 | 0.0003138594 | -0.04403626 | 4.235619e-06 |  | 0 | 0 | 32 | 0.05548131 |  |  | 9455 | 3151.667
-2.110226 | 4.107206 | 0.0004763603 | 4.107682 | -0.002342353 | -0.04137697 | -3.16107e-05 |  | 0 | 0 | 32 | 0.05542788 |  |  | 9456 | 3152
-1.521525 | 4.105432 | 0.001086235 | 4.104346 | -0.001087637 | -0.02983382 | -1.467796e-05 |  | 0 | 0 | 32 | 0.05540394 |  |  | 9457 | 3152.333
-2.3389 | 4.099857 | 0.001152992 | 4.10101 | -0.002743289 | -0.04586079 | -3.702144e-05 |  | 0 | 0 | 32 | 0.0553287 |  |  | 9458 | 3152.667
-2.391415 | 4.098068 | 0.0003957748 | 4.097673 | 0.0002621893 | -0.04689049 | 3.538317e-06 |  | 0 | 0 | 32 | 0.05530457 |  |  | 9459 | 3153
-1.821399 | 4.094152 | 0.0001835823 | 4.094336 | 0.0005288367 | -0.03571371 | 7.136797e-06 |  | 0 | 0 | 32 | 0.05525172 |  |  | 9460 | 3153.333
-2.410577 | 4.091985 | 0.0009856224 | 4.091 | -0.001013935 | -0.04726622 | -1.368333e-05 |  | 0 | 0 | 32 | 0.05522247 |  |  | 9461 | 3153.667
-2.024556 | 4.087701 | 3.814697e-05 | 4.087663 | 0.001104503 | -0.03969717 | 1.490557e-05 |  | 0 | 0 | 32 | 0.05516466 |  |  | 9462 | 3154
-2.254557 | 4.084525 | 0.0001988411 | 4.084326 | 0.0001124609 | -0.04420701 | 1.517692e-06 |  | 0 | 0 | 32 | 0.0551218 |  |  | 9463 | 3154.333
-1.975126 | 4.080931 | 5.912781e-05 | 4.08099 | -0.0001058702 | -0.03872795 | -1.428747e-06 |  | 0 | 0 | 32 | 0.05507329 |  |  | 9464 | 3154.667
-2.273731 | 4.078163 | 0.0005102158 | 4.077653 | -0.0009734088 | -0.04458296 | -1.313642e-05 |  | 0 | 0 | 32 | 0.05503594 |  |  | 9465 | 3155
-2.322276 | 4.074791 | 0.0004739761 | 4.074316 | -0.001656299 | -0.04553483 | -2.235221e-05 |  | 0 | 0 | 32 | 0.05499043 |  |  | 9466 | 3155.333
-2.121564 | 4.071364 | 0.0003843307 | 4.07098 | -0.0004912713 | -0.0415993 | -6.629842e-06 |  | 0 | 0 | 32 | 0.05494419 |  |  | 9467 | 3155.667
-2.174196 | 4.067963 | 0.0003204346 | 4.067643 | -0.0007647067 | -0.04263129 | -1.031993e-05 |  | 0 | 0 | 32 | 0.05489829 |  |  | 9468 | 3156
-2.723793 | 4.065517 | 0.00121069 | 4.064307 | -0.0008273366 | -0.0534077 | -1.116514e-05 |  | 0 | 0 | 32 | 0.05486528 |  |  | 9469 | 3156.333
-2.575084 | 4.061673 | 0.0007023812 | 4.06097 | 0.0002120486 | -0.05049184 | 2.861654e-06 |  | 0 | 0 | 32 | 0.0548134 |  |  | 9470 | 3156.667
-2.59286 | 4.057331 | 0.0003023148 | 4.057633 | -0.001395223 | -0.0508404 | -1.882892e-05 |  | 0 | 0 | 32 | 0.0547548 |  |  | 9471 | 3157
-2.420391 | 4.054678 | 0.000380516 | 4.054297 | -0.001528302 | -0.04745864 | -2.062485e-05 |  | 0 | 0 | 32 | 0.054719 |  |  | 9472 | 3157.333
-2.320181 | 4.052339 | 0.001378059 | 4.050961 | -0.0004322304 | -0.04549374 | -5.833069e-06 |  | 0 | 0 | 32 | 0.05468743 |  |  | 9473 | 3157.667
-2.539903 | 4.047482 | 0.0001416206 | 4.047624 | 0.0001263729 | -0.04980202 | 1.705437e-06 |  | 0 | 0 | 32 | 0.05462189 |  |  | 9474 | 3158
-2.302229 | 4.044571 | 0.0002837181 | 4.044287 | 0.0009598386 | -0.04514175 | 1.295329e-05 |  | 0 | 0 | 32 | 0.0545826 |  |  | 9475 | 3158.333
-2.237817 | 4.040347 | 0.0006036759 | 4.040951 | 0.0007532342 | -0.04387876 | 1.01651e-05 |  | 0 | 0 | 32 | 0.0545256 |  |  | 9476 | 3158.667
-2.818147 | 4.038176 | 0.0005626678 | 4.037614 | -0.00067282 | -0.05525779 | -9.079892e-06 |  | 0 | 0 | 32 | 0.05449631 |  |  | 9477 | 3159
-2.625445 | 4.034522 | 0.0002441406 | 4.034278 | -0.003769751 | -0.05147931 | -5.087384e-05 |  | 0 | 0 | 32 | 0.05444698 |  |  | 9478 | 3159.333
-2.672395 | 4.03087 | 7.05719e-05 | 4.030941 | -0.001613869 | -0.05239991 | -2.177961e-05 |  | 0 | 0 | 32 | 0.05439771 |  |  | 9479 | 3159.667
-2.303102 | 4.027648 | 4.386902e-05 | 4.027604 | -0.00186592 | -0.04515887 | -2.51811e-05 |  | 0 | 0 | 32 | 0.05435422 |  |  | 9480 | 3160
-2.809882 | 4.025005 | 0.0007376671 | 4.024268 | -0.0009631121 | -0.05509572 | -1.299746e-05 |  | 0 | 0 | 32 | 0.05431856 |  |  | 9481 | 3160.333
-2.420857 | 4.021894 | 0.0009622573 | 4.020931 | -0.0002938869 | -0.04746778 | -3.966085e-06 |  | 0 | 0 | 32 | 0.05427657 |  |  | 9482 | 3160.667
-2.792885 | 4.018636 | 0.001041412 | 4.017594 | -0.001217932 | -0.05476245 | -1.643633e-05 |  | 0 | 0 | 32 | 0.0542326 |  |  | 9483 | 3161
-2.949126 | 4.01507 | 0.0008120537 | 4.014258 | -0.00150166 | -0.057826 | -2.026531e-05 |  | 0 | 0 | 32 | 0.05418448 |  |  | 9484 | 3161.333
-3.016472 | 4.010954 | 3.242493e-05 | 4.010921 | 0.0002543671 | -0.05914652 | 3.432755e-06 |  | 0 | 0 | 32 | 0.05412893 |  |  | 9485 | 3161.667
-2.86916 | 4.007885 | 0.0003008842 | 4.007584 | -1.604018e-05 | -0.05625805 | -2.164667e-07 |  | 0 | 0 | 32 | 0.05408752 |  |  | 9486 | 3162
-2.738705 | 4.005096 | 0.0008478165 | 4.004248 | 0.0008787438 | -0.05370011 | 1.185889e-05 |  | 0 | 0 | 32 | 0.05404988 |  |  | 9487 | 3162.333
-2.901326 | 4.000429 | 0.0004825592 | 4.000911 | -0.001039645 | -0.05688874 | -1.40303e-05 |  | 0 | 0 | 32 | 0.0539869 |  |  | 9488 | 3162.667
-3.105588 | 3.997371 | 0.0002038479 | 3.997575 | -0.0009695948 | -0.06089389 | -1.308495e-05 |  | 0 | 0 | 32 | 0.05394563 |  |  | 9489 | 3163
-2.980838 | 3.994589 | 0.0003504753 | 3.994239 | -6.670385e-05 | -0.0584478 | -9.001869e-07 |  | 0 | 0 | 32 | 0.05390808 |  |  | 9490 | 3163.333
-2.973445 | 3.990251 | 0.0006511211 | 3.990902 | 0.003096024 | -0.05830285 | 4.17817e-05 |  | 0 | 0 | 32 | 0.05384954 |  |  | 9491 | 3163.667
-3.29254 | 3.988148 | 0.000582695 | 3.987565 | -0.01213583 | -0.0645596 | -0.0001637763 |  | 0 | 0 | 32 | 0.05382116 |  |  | 9492 | 3164
-3.057474 | 3.984146 | 8.249283e-05 | 3.984229 | -0.0009705034 | -0.05995047 | -1.309721e-05 |  | 0 | 0 | 32 | 0.05376716 |  |  | 9493 | 3164.333
-3.499817 | 3.980387 | 0.0005047322 | 3.980892 | -0.0003430198 | -0.06862387 | -4.629147e-06 |  | 0 | 0 | 32 | 0.05371643 |  |  | 9494 | 3164.667
-2.877018 | 3.978016 | 0.0004608631 | 3.977555 | 0.0009200208 | -0.05641213 | 1.241594e-05 |  | 0 | 0 | 32 | 0.05368443 |  |  | 9495 | 3165
-2.926565 | 3.973989 | 0.0002293587 | 3.974219 | 0.0002365711 | -0.05738362 | 3.192593e-06 |  | 0 | 0 | 32 | 0.05363008 |  |  | 9496 | 3165.333
-3.143121 | 3.970732 | 0.000150919 | 3.970882 | -0.001547379 | -0.06162981 | -2.08823e-05 |  | 0 | 0 | 32 | 0.05358612 |  |  | 9497 | 3165.667
-3.095949 | 3.967892 | 0.0003461838 | 3.967546 | 9.20386e-05 | -0.06070489 | 1.242086e-06 |  | 0 | 0 | 32 | 0.0535478 |  |  | 9498 | 3166
-2.793386 | 3.964634 | 0.0004248619 | 3.964209 | 0.001397028 | -0.05477227 | 1.885328e-05 |  | 0 | 0 | 32 | 0.05350383 |  |  | 9499 | 3166.333
-2.816983 | 3.961204 | 0.0003316403 | 3.960873 | 0.001200063 | -0.05523496 | 1.619518e-05 |  | 0 | 0 | 32 | 0.05345755 |  |  | 9500 | 3166.667
-3.177486 | 3.957224 | 0.0003120899 | 3.957536 | -0.0002697792 | -0.06230366 | -3.640745e-06 |  | 0 | 0 | 32 | 0.05340383 |  |  | 9501 | 3167
-3.147393 | 3.953565 | 0.000633955 | 3.954199 | -0.007775871 | -0.06171359 | -0.0001049375 |  | 0 | 0 | 32 | 0.05335446 |  |  | 9502 | 3167.333
-3.209757 | 3.950479 | 0.0003838539 | 3.950863 | -8.783903e-05 | -0.0629364 | -1.185412e-06 |  | 0 | 0 | 32 | 0.05331281 |  |  | 9503 | 3167.667
-3.487442 | 3.947686 | 0.0001597405 | 3.947526 | -0.001223563 | -0.06838122 | -1.651232e-05 |  | 0 | 0 | 32 | 0.05327511 |  |  | 9504 | 3168
-3.487524 | 3.944013 | 0.0001764298 | 3.94419 | -0.0007270712 | -0.06838281 | -9.812027e-06 |  | 0 | 0 | 32 | 0.05322555 |  |  | 9505 | 3168.333
-3.346894 | 3.940719 | 0.0001337528 | 3.940853 | -0.00135459 | -0.06562537 | -1.828056e-05 |  | 0 | 0 | 32 | 0.0531811 |  |  | 9506 | 3168.667
-3.357837 | 3.938388 | 0.0008711815 | 3.937516 | 0.001239161 | -0.06583994 | 1.672282e-05 |  | 0 | 0 | 32 | 0.05314963 |  |  | 9507 | 3169
-3.065728 | 3.933234 | 0.0009455681 | 3.93418 | 0.0009010168 | -0.06011231 | 1.215947e-05 |  | 0 | 0 | 32 | 0.05308008 |  |  | 9508 | 3169.333
-3.471167 | 3.930148 | 0.000695467 | 3.930843 | -0.0001766947 | -0.0680621 | -2.384544e-06 |  | 0 | 0 | 32 | 0.05303843 |  |  | 9509 | 3169.667
-3.483402 | 3.927094 | 0.000412941 | 3.927507 | 0.0002251936 | -0.06830201 | 3.03905e-06 |  | 0 | 0 | 32 | 0.05299722 |  |  | 9510 | 3170
-3.517617 | 3.925216 | 0.001046181 | 3.92417 | -0.001292961 | -0.06897288 | -1.744886e-05 |  | 0 | 0 | 32 | 0.05297188 |  |  | 9511 | 3170.333
-3.543927 | 3.921579 | 0.0007455349 | 3.920834 | -0.0002368385 | -0.06948876 | -3.196201e-06 |  | 0 | 0 | 32 | 0.05292279 |  |  | 9512 | 3170.667
-3.331306 | 3.917706 | 0.0002090931 | 3.917497 | -0.0007006073 | -0.06531973 | -9.454889e-06 |  | 0 | 0 | 32 | 0.05287053 |  |  | 9513 | 3171
-3.514241 | 3.914462 | 0.0003020763 | 3.91416 | -0.002099188 | -0.06890669 | -2.832913e-05 |  | 0 | 0 | 32 | 0.05282675 |  |  | 9514 | 3171.333
-3.567745 | 3.911097 | 0.0002732277 | 3.910824 | -0.0002485286 | -0.06995579 | -3.353962e-06 |  | 0 | 0 | 32 | 0.05278134 |  |  | 9515 | 3171.667
-2.941745 | 3.90864 | 0.001152992 | 3.907487 | 0.0009861798 | -0.05768128 | 1.330877e-05 |  | 0 | 0 | 32 | 0.05274818 |  |  | 9516 | 3172
-3.499596 | 3.905121 | 0.0009706021 | 3.904151 | 0.001168544 | -0.06861953 | 1.576982e-05 |  | 0 | 0 | 32 | 0.05270069 |  |  | 9517 | 3172.333
-3.185635 | 3.901616 | 0.0008022785 | 3.900814 | 0.0005121406 | -0.06246344 | 6.911479e-06 |  | 0 | 0 | 32 | 0.05265339 |  |  | 9518 | 3172.667
-3.801286 | 3.897947 | 0.0004696846 | 3.897477 | 0.0002946188 | -0.07453502 | 3.975962e-06 |  | 0 | 0 | 32 | 0.05260387 |  |  | 9519 | 3173
-3.840332 | 3.894113 | 2.741814e-05 | 3.894141 | 0.0006202355 | -0.07530063 | 8.370249e-06 |  | 0 | 0 | 32 | 0.05255214 |  |  | 9520 | 3173.333
-3.33566 | 3.891517 | 0.0007126332 | 3.890804 | -0.001642532 | -0.06540509 | -2.216642e-05 |  | 0 | 0 | 32 | 0.0525171 |  |  | 9521 | 3173.667
-3.489631 | 3.888091 | 0.0006232262 | 3.887468 | -0.0008615423 | -0.06842413 | -1.162675e-05 |  | 0 | 0 | 32 | 0.05247086 |  |  | 9522 | 3174
-3.427349 | 3.884636 | 0.000505209 | 3.884131 | 0.0008468255 | -0.06720291 | 1.142814e-05 |  | 0 | 0 | 32 | 0.05242424 |  |  | 9523 | 3174.333
-3.39424 | 3.881503 | 0.0007088184 | 3.880795 | 0.0001732927 | -0.06655373 | 2.338633e-06 |  | 0 | 0 | 32 | 0.05238196 |  |  | 9524 | 3174.667
-3.334158 | 3.879361 | 0.001903295 | 3.877458 | -0.0005206508 | -0.06537565 | -7.026327e-06 |  | 0 | 0 | 32 | 0.05235305 |  |  | 9525 | 3175
-3.603904 | 3.874544 | 0.0004227161 | 3.874121 | -0.001212589 | -0.07066478 | -1.636422e-05 |  | 0 | 0 | 32 | 0.05228804 |  |  | 9526 | 3175.333
-3.693625 | 3.871872 | 0.001087666 | 3.870785 | 7.40615e-05 | -0.07242403 | 9.994804e-07 |  | 0 | 0 | 32 | 0.05225199 |  |  | 9527 | 3175.667
-3.970449 | 3.868529 | 0.001080513 | 3.867448 | 0.0005468634 | -0.07785195 | 7.380073e-06 |  | 0 | 0 | 32 | 0.05220686 |  |  | 9528 | 3176
-3.70047 | 3.864534 | 0.0004224777 | 3.864111 | -0.0002858194 | -0.07255824 | -3.857211e-06 |  | 0 | 0 | 32 | 0.05215296 |  |  | 9529 | 3176.333
-3.813882 | 3.861247 | 0.0004723072 | 3.860775 | 0.001103835 | -0.07478201 | 1.489656e-05 |  | 0 | 0 | 32 | 0.0521086 |  |  | 9530 | 3176.667
-3.454462 | 3.858415 | 0.0009765625 | 3.857438 | 0.0005437915 | -0.06773454 | 7.338617e-06 |  | 0 | 0 | 32 | 0.05207038 |  |  | 9531 | 3177
-3.742124 | 3.8551 | 0.0009980201 | 3.854102 | -5.199438e-05 | -0.07337498 | -7.016786e-07 |  | 0 | 0 | 32 | 0.05202564 |  |  | 9532 | 3177.333
-4.056818 | 3.851391 | 0.0006258488 | 3.850765 | -0.001047933 | -0.07954545 | -1.414215e-05 |  | 0 | 0 | 32 | 0.05197559 |  |  | 9533 | 3177.667
-4.129531 | 3.848487 | 0.001058579 | 3.847429 | -0.001719092 | -0.08097119 | -2.319963e-05 |  | 0 | 0 | 32 | 0.0519364 |  |  | 9534 | 3178
-4.034373 | 3.844929 | 0.0008368492 | 3.844092 | -0.0004901363 | -0.07910535 | -6.614525e-06 |  | 0 | 0 | 32 | 0.05188838 |  |  | 9535 | 3178.333
-3.979821 | 3.842028 | 0.001272917 | 3.840755 | 0.0008040614 | -0.0780357 | 1.085103e-05 |  | 0 | 0 | 32 | 0.05184924 |  |  | 9536 | 3178.667
-3.954384 | 3.839149 | 0.00173068 | 3.837419 | 0.0003346206 | -0.07753694 | 4.515798e-06 |  | 0 | 0 | 32 | 0.05181038 |  |  | 9537 | 3179
-4.190032 | 3.835094 | 0.001011848 | 3.834082 | -0.002422813 | -0.08215749 | -3.269653e-05 |  | 0 | 0 | 32 | 0.05175565 |  |  | 9538 | 3179.333
-3.87436 | 3.831489 | 0.0007433891 | 3.830746 | 9.288874e-05 | -0.07596784 | 1.253559e-06 |  | 0 | 0 | 32 | 0.051707 |  |  | 9539 | 3179.667
-3.676605 | 3.828346 | 0.0009365082 | 3.827409 | -0.001503797 | -0.0720903 | -2.029415e-05 |  | 0 | 0 | 32 | 0.05166458 |  |  | 9540 | 3180
-3.876747 | 3.824916 | 0.000843525 | 3.824072 | 3.891508e-05 | -0.07601464 | 5.251698e-07 |  | 0 | 0 | 32 | 0.0516183 |  |  | 9541 | 3180.333
-3.960903 | 3.822945 | 0.002209425 | 3.820736 | -0.0006658611 | -0.07766477 | -8.98598e-06 |  | 0 | 0 | 32 | 0.0515917 |  |  | 9542 | 3180.667
-4.292035 | 3.81762 | 0.000221014 | 3.817399 | -0.001024227 | -0.08415755 | -1.382223e-05 |  | 0 | 0 | 32 | 0.05151984 |  |  | 9543 | 3181
-4.090625 | 3.814713 | 0.0006501675 | 3.814063 | 0.0005355502 | -0.08020833 | 7.227398e-06 |  | 0 | 0 | 32 | 0.05148061 |  |  | 9544 | 3181.333
-3.948004 | 3.81148 | 0.0007536411 | 3.810726 | -0.001684034 | -0.07741185 | -2.27265e-05 |  | 0 | 0 | 32 | 0.05143697 |  |  | 9545 | 3181.667
-4.160858 | 3.808529 | 0.001139879 | 3.807389 | 0.000572781 | -0.08158545 | 7.729838e-06 |  | 0 | 0 | 32 | 0.05139716 |  |  | 9546 | 3182
-4.300836 | 3.805186 | 0.001132727 | 3.804053 | -0.001268545 | -0.08433012 | -1.711936e-05 |  | 0 | 0 | 32 | 0.05135203 |  |  | 9547 | 3182.333
-4.128169 | 3.801516 | 0.0007998943 | 3.800716 | 9.721101e-06 | -0.08094448 | 1.31189e-07 |  | 0 | 0 | 32 | 0.05130251 |  |  | 9548 | 3182.667
-3.814057 | 3.797758 | 0.0003778935 | 3.79738 | -5.042557e-05 | -0.07478543 | -6.80507e-07 |  | 0 | 0 | 32 | 0.05125179 |  |  | 9549 | 3183
-4.308124 | 3.795455 | 0.001411438 | 3.794043 | -0.001344558 | -0.08447301 | -1.814518e-05 |  | 0 | 0 | 32 | 0.05122071 |  |  | 9550 | 3183.333
-4.42107 | 3.790684 | 2.288818e-05 | 3.790707 | -0.0001037492 | -0.08668764 | -1.400124e-06 |  | 0 | 0 | 32 | 0.05115633 |  |  | 9551 | 3183.667
-4.568044 | 3.787665 | 0.0002954006 | 3.78737 | 0.001341936 | -0.08956949 | 1.810979e-05 |  | 0 | 0 | 32 | 0.05111559 |  |  | 9552 | 3184
-4.0969 | 3.78454 | 0.0005064011 | 3.784033 | -0.0003008414 | -0.08033136 | -4.059938e-06 |  | 0 | 0 | 32 | 0.05107341 |  |  | 9553 | 3184.333
-4.281185 | 3.780756 | 5.912781e-05 | 3.780697 | -0.000866313 | -0.08394481 | -1.169113e-05 |  | 0 | 0 | 32 | 0.05102235 |  |  | 9554 | 3184.667
-4.288461 | 3.778163 | 0.0008029938 | 3.77736 | 1.88623e-05 | -0.08408747 | 2.545519e-07 |  | 0 | 0 | 32 | 0.05098736 |  |  | 9555 | 3185
-4.485529 | 3.774369 | 0.0003452301 | 3.774024 | -0.0001677157 | -0.08795155 | -2.263369e-06 |  | 0 | 0 | 32 | 0.05093615 |  |  | 9556 | 3185.333
-4.062534 | 3.770388 | 0.0002987385 | 3.770687 | -0.001451037 | -0.07965753 | -1.958214e-05 |  | 0 | 0 | 32 | 0.05088243 |  |  | 9557 | 3185.667
-3.913057 | 3.768336 | 0.0009851456 | 3.76735 | -0.0002842053 | -0.0767266 | -3.835429e-06 |  | 0 | 0 | 32 | 0.05085473 |  |  | 9558 | 3186
-4.520046 | 3.763254 | 0.0007600784 | 3.764014 | -0.002155321 | -0.08862836 | -2.908665e-05 |  | 0 | 0 | 32 | 0.05078615 |  |  | 9559 | 3186.333
-4.261755 | 3.761112 | 0.0004341602 | 3.760677 | 0.0003752316 | -0.08356383 | 5.063854e-06 |  | 0 | 0 | 32 | 0.05075724 |  |  | 9560 | 3186.667
-4.357053 | 3.757936 | 0.0005950928 | 3.757341 | -0.001095963 | -0.08543241 | -1.479033e-05 |  | 0 | 0 | 32 | 0.05071438 |  |  | 9561 | 3187
-3.853545 | 3.755179 | 0.00117445 | 3.754004 | -0.002862063 | -0.0755597 | -3.862433e-05 |  | 0 | 0 | 32 | 0.05067717 |  |  | 9562 | 3187.333
-4.566216 | 3.75226 | 0.001592636 | 3.750668 | -0.0009646969 | -0.08953366 | -1.301885e-05 |  | 0 | 0 | 32 | 0.05063779 |  |  | 9563 | 3187.667
-4.256819 | 3.747282 | 4.887581e-05 | 3.747331 | -0.0007532093 | -0.08346704 | -1.016477e-05 |  | 0 | 0 | 32 | 0.05057061 |  |  | 9564 | 3188
-4.530721 | 3.744042 | 4.768372e-05 | 3.743994 | -0.002548049 | -0.08883767 | -3.438663e-05 |  | 0 | 0 | 32 | 0.05052688 |  |  | 9565 | 3188.333
-4.342024 | 3.7419 | 0.001241922 | 3.740658 | -0.001630042 | -0.08513772 | -2.199787e-05 |  | 0 | 0 | 32 | 0.05049797 |  |  | 9566 | 3188.667
-4.625332 | 3.737286 | 3.480911e-05 | 3.737321 | -0.002410367 | -0.09069278 | -3.252857e-05 |  | 0 | 0 | 32 | 0.05043571 |  |  | 9567 | 3189
-4.578207 | 3.734769 | 0.0007841587 | 3.733984 | -0.002074509 | -0.08976877 | -2.799608e-05 |  | 0 | 0 | 32 | 0.05040174 |  |  | 9568 | 3189.333
-4.780036 | 3.72978 | 0.0008680821 | 3.730648 | -0.001673812 | -0.0937262 | -2.258855e-05 |  | 0 | 0 | 32 | 0.05033441 |  |  | 9569 | 3189.667
-4.815299 | 3.726829 | 0.0004820824 | 3.727311 | -0.002945232 | -0.09441762 | -3.974672e-05 |  | 0 | 0 | 32 | 0.05029459 |  |  | 9570 | 3190
-4.687486 | 3.724122 | 0.0001473427 | 3.723975 | -0.05682197 | -0.09191149 | -0.0007668282 |  | 0 | 0 | 32 | 0.05025806 |  |  | 9571 | 3190.333
-4.803412 | 3.720839 | 0.0002009869 | 3.720638 | -0.001701989 | -0.09418456 | -2.296881e-05 |  | 0 | 0 | 32 | 0.05021375 |  |  | 9572 | 3190.667
-4.777731 | 3.717484 | 0.0001828671 | 3.717302 | -0.0007989153 | -0.09368101 | -1.078158e-05 |  | 0 | 0 | 32 | 0.05016848 |  |  | 9573 | 3191
-4.927383 | 3.714083 | 0.000118494 | 3.713965 | -0.001376314 | -0.09661536 | -1.857374e-05 |  | 0 | 0 | 32 | 0.05012258 |  |  | 9574 | 3191.333
-4.709256 | 3.710804 | 0.0001757145 | 3.710628 | -0.002053092 | -0.09233835 | -2.770705e-05 |  | 0 | 0 | 32 | 0.05007833 |  |  | 9575 | 3191.667
-5.2416 | 3.707038 | 0.0002536774 | 3.707292 | -0.0008612443 | -0.1027765 | -1.162273e-05 |  | 0 | 0 | 32 | 0.05002751 |  |  | 9576 | 3192
-5.095825 | 3.703512 | 0.0004432201 | 3.703955 | 0.0005552714 | -0.09991813 | 7.493541e-06 |  | 0 | 0 | 32 | 0.04997992 |  |  | 9577 | 3192.333
-4.958804 | 3.70054 | 7.843971e-05 | 3.700618 | -0.001805722 | -0.09723144 | -2.436872e-05 |  | 0 | 0 | 32 | 0.04993981 |  |  | 9578 | 3192.667
-5.018618 | 3.697708 | 0.0004255772 | 3.697282 | 0.001358234 | -0.09840428 | 1.832975e-05 |  | 0 | 0 | 32 | 0.04990159 |  |  | 9579 | 3193
-4.998327 | 3.693595 | 0.0003504753 | 3.693945 | -0.0003101287 | -0.09800641 | -4.185273e-06 |  | 0 | 0 | 32 | 0.04984608 |  |  | 9580 | 3193.333
-5.30415 | 3.69083 | 0.0002217293 | 3.690609 | -0.009175675 | -0.1040029 | -0.0001238283 |  | 0 | 0 | 32 | 0.04980878 |  |  | 9581 | 3193.667
-4.808966 | 3.687158 | 0.0001146793 | 3.687272 | -0.001203464 | -0.09429344 | -1.624107e-05 |  | 0 | 0 | 32 | 0.04975921 |  |  | 9582 | 3194
-5.270273 | 3.684636 | 0.0007007122 | 3.683936 | -0.00049634 | -0.1033387 | -6.698245e-06 |  | 0 | 0 | 32 | 0.04972519 |  |  | 9583 | 3194.333
-5.13806 | 3.680188 | 0.0004115105 | 3.680599 | -0.001259402 | -0.1007463 | -1.699598e-05 |  | 0 | 0 | 32 | 0.04966515 |  |  | 9584 | 3194.667
-5.340343 | 3.677502 | 0.0002391338 | 3.677262 | -0.0006995833 | -0.1047126 | -9.441071e-06 |  | 0 | 0 | 32 | 0.0496289 |  |  | 9585 | 3195
-5.1048 | 3.673818 | 0.0001077652 | 3.673926 | -3.003243e-06 | -0.1000941 | -4.05296e-08 |  | 0 | 0 | 32 | 0.04957919 |  |  | 9586 | 3195.333
-5.126558 | 3.670861 | 0.0002713203 | 3.670589 | -0.0007742335 | -0.1005208 | -1.04485e-05 |  | 0 | 0 | 32 | 0.04953928 |  |  | 9587 | 3195.667
-5.26727 | 3.667753 | 0.0004999637 | 3.667253 | -0.001120343 | -0.1032798 | -1.511933e-05 |  | 0 | 0 | 32 | 0.04949734 |  |  | 9588 | 3196
-5.394162 | 3.663418 | 0.000497818 | 3.663916 | 0.0001338357 | -0.1057679 | 1.80615e-06 |  | 0 | 0 | 32 | 0.04943884 |  |  | 9589 | 3196.333
-5.121506 | 3.66094 | 0.0003604889 | 3.660579 | -0.001656457 | -0.1004217 | -2.235434e-05 |  | 0 | 0 | 32 | 0.0494054 |  |  | 9590 | 3196.667
-5.301298 | 3.656963 | 0.0002799034 | 3.657243 | 0.0001468536 | -0.103947 | 1.98183e-06 |  | 0 | 0 | 32 | 0.04935173 |  |  | 9591 | 3197
-4.909071 | 3.653981 | 7.414818e-05 | 3.653906 | 0.0001070388 | -0.09625629 | 1.444518e-06 |  | 0 | 0 | 32 | 0.04931148 |  |  | 9592 | 3197.333
-5.613151 | 3.650061 | 0.0005087853 | 3.65057 | 0.001742435 | -0.1100618 | 2.351464e-05 |  | 0 | 0 | 32 | 0.04925858 |  |  | 9593 | 3197.667
-4.986988 | 3.648738 | 0.001504421 | 3.647233 | 0.001402268 | -0.09778408 | 1.892399e-05 |  | 0 | 0 | 32 | 0.04924072 |  |  | 9594 | 3198
-5.236675 | 3.642744 | 0.001152754 | 3.643897 | -0.000866405 | -0.1026799 | -1.169238e-05 |  | 0 | 0 | 32 | 0.04915984 |  |  | 9595 | 3198.333
-5.575793 | 3.640562 | 2.384186e-06 | 3.64056 | -7.922223e-05 | -0.1093293 | -1.069126e-06 |  | 0 | 0 | 32 | 0.0491304 |  |  | 9596 | 3198.667
-5.131913 | 3.637701 | 0.0004777908 | 3.637224 | -0.0005523032 | -0.1006257 | -7.453484e-06 |  | 0 | 0 | 32 | 0.04909179 |  |  | 9597 | 3199
-5.674222 | 3.633546 | 0.000341177 | 3.633887 | -0.001447755 | -0.1112593 | -1.953785e-05 |  | 0 | 0 | 32 | 0.0490357 |  |  | 9598 | 3199.333
-5.46563 | 3.631039 | 0.0004885197 | 3.63055 | -0.000972934 | -0.1071692 | -1.313001e-05 |  | 0 | 0 | 32 | 0.04900187 |  |  | 9599 | 3199.667
-5.539064 | 3.626994 | 0.0002198219 | 3.627214 | 0.0007069731 | -0.1086091 | 9.540798e-06 |  | 0 | 0 | 32 | 0.04894729 |  |  | 9600 | 3200
-5.548017 | 3.624605 | 0.0007278919 | 3.623877 | 0.0003888412 | -0.1087846 | 5.247519e-06 |  | 0 | 0 | 32 | 0.04891505 |  |  | 9601 | 3200.333
-5.932991 | 3.620081 | 0.0004594326 | 3.62054 | -0.0004155592 | -0.1163331 | -5.608086e-06 |  | 0 | 0 | 32 | 0.04885399 |  |  | 9602 | 3200.667
-5.63825 | 3.617588 | 0.0003843307 | 3.617204 | 0.0001246156 | -0.1105539 | 1.681722e-06 |  | 0 | 0 | 32 | 0.04882035 |  |  | 9603 | 3201
-5.623698 | 3.613565 | 0.0003023148 | 3.613867 | -0.0002052693 | -0.1102686 | -2.770167e-06 |  | 0 | 0 | 32 | 0.04876606 |  |  | 9604 | 3201.333
-5.358888 | 3.61134 | 0.0008099079 | 3.610531 | 0.001282826 | -0.1050762 | 1.731209e-05 |  | 0 | 0 | 32 | 0.04873604 |  |  | 9605 | 3201.667
-6.06518 | 3.606942 | 0.0002524853 | 3.607194 | 0.002057041 | -0.1189251 | 2.776033e-05 |  | 0 | 0 | 32 | 0.04867668 |  |  | 9606 | 3202
-5.915307 | 3.603419 | 0.0004384518 | 3.603857 | 0.0001987721 | -0.1159864 | 2.682484e-06 |  | 0 | 0 | 32 | 0.04862914 |  |  | 9607 | 3202.333
-6.19021 | 3.599771 | 0.000749588 | 3.600521 | 0.000108035 | -0.1213767 | 1.457962e-06 |  | 0 | 0 | 32 | 0.04857991 |  |  | 9608 | 3202.667
-5.808997 | 3.596445 | 0.0007390976 | 3.597184 | 0.0002983684 | -0.1139019 | 4.026565e-06 |  | 0 | 0 | 32 | 0.04853502 |  |  | 9609 | 3203
-6.262795 | 3.593366 | 0.0004816055 | 3.593848 | 0.001963087 | -0.1227999 | 2.64924e-05 |  | 0 | 0 | 32 | 0.04849347 |  |  | 9610 | 3203.333
-6.135832 | 3.590534 | 2.264976e-05 | 3.590511 | 0.0001445661 | -0.1203104 | 1.95096e-06 |  | 0 | 0 | 32 | 0.04845525 |  |  | 9611 | 3203.667
-5.873106 | 3.587712 | 0.0005373955 | 3.587175 | 0.0008687904 | -0.115159 | 1.172457e-05 |  | 0 | 0 | 32 | 0.04841717 |  |  | 9612 | 3204
-6.395171 | 3.582927 | 0.0009109974 | 3.583838 | 0.0001192051 | -0.1253955 | 1.608706e-06 |  | 0 | 0 | 32 | 0.04835259 |  |  | 9613 | 3204.333
-5.744211 | 3.580713 | 0.0002119541 | 3.580501 | -0.001506866 | -0.1126316 | -2.033557e-05 |  | 0 | 0 | 32 | 0.04832271 |  |  | 9614 | 3204.667
-5.752139 | 3.576261 | 0.0009040833 | 3.577165 | 0.0007835982 | -0.112787 | 1.057487e-05 |  | 0 | 0 | 32 | 0.04826263 |  |  | 9615 | 3205
-6.179686 | 3.573765 | 6.365776e-05 | 3.573828 | -9.644706e-05 | -0.1211703 | -1.30158e-06 |  | 0 | 0 | 32 | 0.04822894 |  |  | 9616 | 3205.333
-6.302667 | 3.569995 | 0.0004963875 | 3.570491 | -0.0007900049 | -0.1235817 | -1.066133e-05 |  | 0 | 0 | 32 | 0.04817807 |  |  | 9617 | 3205.667
-6.003946 | 3.567563 | 0.0004081726 | 3.567155 | -0.001042962 | -0.1177244 | -1.407507e-05 |  | 0 | 0 | 32 | 0.04814525 |  |  | 9618 | 3206
-6.079394 | 3.565156 | 0.001338005 | 3.563819 | -0.0007504106 | -0.1192038 | -1.0127e-05 |  | 0 | 0 | 32 | 0.04811277 |  |  | 9619 | 3206.333
-6.803253 | 3.56045 | 3.170967e-05 | 3.560482 | -0.000756699 | -0.1333971 | -1.021186e-05 |  | 0 | 0 | 32 | 0.04804926 |  |  | 9620 | 3206.667
-6.223877 | 3.557192 | 4.673004e-05 | 3.557145 | 0.0007789984 | -0.1220368 | 1.05128e-05 |  | 0 | 0 | 32 | 0.04800529 |  |  | 9621 | 3207
-5.660043 | 3.555547 | 0.00173831 | 3.553809 | -0.000261697 | -0.1109812 | -3.531674e-06 |  | 0 | 0 | 32 | 0.04798309 |  |  | 9622 | 3207.333
-6.432762 | 3.551284 | 0.0008120537 | 3.550472 | -0.0009402328 | -0.1261326 | -1.26887e-05 |  | 0 | 0 | 32 | 0.04792556 |  |  | 9623 | 3207.667
-6.310968 | 3.547232 | 9.655952e-05 | 3.547136 | 4.111785e-05 | -0.1237445 | 5.548967e-07 |  | 0 | 0 | 32 | 0.04787088 |  |  | 9624 | 3208
-6.491772 | 3.544639 | 0.0008404255 | 3.543799 | -0.0005467451 | -0.1272897 | -7.378477e-06 |  | 0 | 0 | 32 | 0.04783589 |  |  | 9625 | 3208.333
-6.14993 | 3.540888 | 0.0004255772 | 3.540462 | 0.0003616221 | -0.1205869 | 4.88019e-06 |  | 0 | 0 | 32 | 0.04778526 |  |  | 9626 | 3208.667
-6.809691 | 3.537734 | 0.000607729 | 3.537126 | -0.0009058941 | -0.1335234 | -1.222529e-05 |  | 0 | 0 | 32 | 0.04774269 |  |  | 9627 | 3209
-6.558537 | 3.533213 | 0.0005760193 | 3.533789 | 0.001454313 | -0.1285988 | 1.962636e-05 |  | 0 | 0 | 32 | 0.04768169 |  |  | 9628 | 3209.333
-6.467814 | 3.530778 | 0.0003252029 | 3.530452 | 0.001028364 | -0.1268199 | 1.387806e-05 |  | 0 | 0 | 32 | 0.04764882 |  |  | 9629 | 3209.667
-6.725837 | 3.526518 | 0.0005977154 | 3.527116 | -0.0002210276 | -0.1318792 | -2.982829e-06 |  | 0 | 0 | 32 | 0.04759134 |  |  | 9630 | 3210
-6.998272 | 3.523157 | 0.0006227493 | 3.523779 | 0.001151561 | -0.137221 | 1.554064e-05 |  | 0 | 0 | 32 | 0.04754597 |  |  | 9631 | 3210.333
-6.829528 | 3.519705 | 0.0007371902 | 3.520443 | -0.0006496062 | -0.1339123 | -8.766616e-06 |  | 0 | 0 | 32 | 0.0474994 |  |  | 9632 | 3210.667
-7.321499 | 3.517149 | 4.220009e-05 | 3.517106 | -3.22352e-05 | -0.1435588 | -4.35023e-07 |  | 0 | 0 | 32 | 0.04746489 |  |  | 9633 | 3211
-7.370964 | 3.512871 | 0.0008983612 | 3.51377 | -0.001015971 | -0.1445287 | -1.371081e-05 |  | 0 | 0 | 32 | 0.04740717 |  |  | 9634 | 3211.333
-7.036561 | 3.51005 | 0.0003833771 | 3.510433 | 0.000141392 | -0.1379718 | 1.908124e-06 |  | 0 | 0 | 32 | 0.04736909 |  |  | 9635 | 3211.667
-6.807304 | 3.506305 | 0.0007913113 | 3.507097 | -0.0008450581 | -0.1334766 | -1.140429e-05 |  | 0 | 0 | 32 | 0.04731856 |  |  | 9636 | 3212
-7.045781 | 3.503212 | 0.0005481243 | 3.50376 | 0.001138568 | -0.1381526 | 1.536529e-05 |  | 0 | 0 | 32 | 0.04727681 |  |  | 9637 | 3212.333
-7.106899 | 3.499861 | 0.0005624294 | 3.500423 | -0.0001526702 | -0.139351 | -2.060327e-06 |  | 0 | 0 | 32 | 0.04723159 |  |  | 9638 | 3212.667
-7.005851 | 3.497279 | 0.000191927 | 3.497087 | 0.0008062102 | -0.1373696 | 1.088003e-05 |  | 0 | 0 | 32 | 0.04719674 |  |  | 9639 | 3213
-6.960251 | 3.493477 | 0.0002729893 | 3.49375 | -0.000117442 | -0.1364755 | -1.584912e-06 |  | 0 | 0 | 32 | 0.04714544 |  |  | 9640 | 3213.333
-6.971438 | 3.490838 | 0.0004243851 | 3.490414 | -0.00017739 | -0.1366949 | -2.393927e-06 |  | 0 | 0 | 32 | 0.04710982 |  |  | 9641 | 3213.667
-7.607986 | 3.486106 | 0.0009706021 | 3.487077 | -0.002234502 | -0.1491762 | -3.015523e-05 |  | 0 | 0 | 32 | 0.04704597 |  |  | 9642 | 3214
-6.866583 | 3.483488 | 0.00025177 | 3.48374 | -1.456339e-05 | -0.1346389 | -1.96537e-07 |  | 0 | 0 | 32 | 0.04701064 |  |  | 9643 | 3214.333
-7.122615 | 3.480506 | 0.0001022816 | 3.480404 | 0.0009046555 | -0.1396591 | 1.220858e-05 |  | 0 | 0 | 32 | 0.04697039 |  |  | 9644 | 3214.667
-7.070694 | 3.477777 | 0.0007100105 | 3.477067 | 0.000219453 | -0.1386411 | 2.961578e-06 |  | 0 | 0 | 32 | 0.04693357 |  |  | 9645 | 3215
-6.911787 | 3.47316 | 0.0005702972 | 3.473731 | -0.00065043 | -0.1355252 | -8.777733e-06 |  | 0 | 0 | 32 | 0.04687126 |  |  | 9646 | 3215.333
-6.874849 | 3.470854 | 0.000459671 | 3.470394 | -0.0002103234 | -0.134801 | -2.838373e-06 |  | 0 | 0 | 32 | 0.04684013 |  |  | 9647 | 3215.667
-7.302046 | 3.466898 | 0.0001592636 | 3.467057 | -0.0001465834 | -0.1431774 | -1.978184e-06 |  | 0 | 0 | 32 | 0.04678675 |  |  | 9648 | 3216
-7.112999 | 3.462764 | 0.0009567738 | 3.463721 | -0.0006220803 | -0.1394706 | -8.395146e-06 |  | 0 | 0 | 32 | 0.04673096 |  |  | 9649 | 3216.333
-7.444504 | 3.458648 | 0.001736403 | 3.460384 | -0.0459187 | -0.1459707 | -0.0006196855 |  | 0 | 0 | 32 | 0.04667541 |  |  | 9650 | 3216.667
-7.658894 | 3.456416 | 0.0006315708 | 3.457048 | -0.001350799 | -0.1501744 | -1.822941e-05 |  | 0 | 0 | 32 | 0.04664529 |  |  | 9651 | 3217
-7.714262 | 3.453065 | 0.000645876 | 3.453711 | -0.001611468 | -0.15126 | -2.174721e-05 |  | 0 | 0 | 32 | 0.04660007 |  |  | 9652 | 3217.333
-7.612317 | 3.449246 | 0.001128674 | 3.450374 | 0.0005420708 | -0.1492611 | 7.315396e-06 |  | 0 | 0 | 32 | 0.04654852 |  |  | 9653 | 3217.667
-7.6366 | 3.446542 | 0.0004959106 | 3.447038 | -0.003422637 | -0.1497373 | -4.618943e-05 |  | 0 | 0 | 32 | 0.04651204 |  |  | 9654 | 3218
-7.434841 | 3.444171 | 0.0004696846 | 3.443701 | -0.001256539 | -0.1457812 | -1.695734e-05 |  | 0 | 0 | 32 | 0.04648004 |  |  | 9655 | 3218.333
-7.644296 | 3.439021 | 0.001343489 | 3.440364 | -0.001558499 | -0.1498882 | -2.103238e-05 |  | 0 | 0 | 32 | 0.04641054 |  |  | 9656 | 3218.667
-7.82254 | 3.436725 | 0.00030303 | 3.437028 | -0.001259741 | -0.1533831 | -1.700055e-05 |  | 0 | 0 | 32 | 0.04637956 |  |  | 9657 | 3219
-7.81127 | 3.433868 | 0.0001761913 | 3.433692 | -0.002620699 | -0.1531622 | -3.536706e-05 |  | 0 | 0 | 32 | 0.04634099 |  |  | 9658 | 3219.333
-7.996103 | 3.430123 | 0.0002315044 | 3.430355 | -0.001770441 | -0.1567863 | -2.389259e-05 |  | 0 | 0 | 32 | 0.04629046 |  |  | 9659 | 3219.667
-7.515668 | 3.426479 | 0.0005393028 | 3.427018 | -0.004332197 | -0.147366 | -5.84642e-05 |  | 0 | 0 | 32 | 0.04624128 |  |  | 9660 | 3220
-8.089085 | 3.422806 | 0.000875473 | 3.423682 | 0.0002405764 | -0.1586095 | 3.246646e-06 |  | 0 | 0 | 32 | 0.04619172 |  |  | 9661 | 3220.333
-7.889664 | 3.418772 | 0.001572847 | 3.420345 | -0.0002747705 | -0.1546993 | -3.708104e-06 |  | 0 | 0 | 32 | 0.04613728 |  |  | 9662 | 3220.667
-7.592584 | 3.415253 | 0.001755476 | 3.417009 | -0.002210269 | -0.1488742 | -2.982819e-05 |  | 0 | 0 | 32 | 0.04608979 |  |  | 9663 | 3221
-8.162134 | 3.412521 | 0.001151085 | 3.413672 | 0.0006986149 | -0.1600418 | 9.428001e-06 |  | 0 | 0 | 32 | 0.04605291 |  |  | 9664 | 3221.333
-7.774588 | 3.409717 | 0.0006182194 | 3.410335 | -0.0002259502 | -0.1524429 | -3.049261e-06 |  | 0 | 0 | 32 | 0.04601507 |  |  | 9665 | 3221.667
-7.787533 | 3.406316 | 0.0006828308 | 3.406999 | -2.93196e-05 | -0.1526967 | -3.956761e-07 |  | 0 | 0 | 32 | 0.04596918 |  |  | 9666 | 3222
-7.575832 | 3.402854 | 0.0008080006 | 3.403662 | -0.001179303 | -0.1485457 | -1.591502e-05 |  | 0 | 0 | 32 | 0.04592246 |  |  | 9667 | 3222.333
-7.444399 | 3.399646 | 0.0006792545 | 3.400326 | -3.834832e-05 | -0.1459686 | -5.175212e-07 |  | 0 | 0 | 32 | 0.04587917 |  |  | 9668 | 3222.667
-7.647171 | 3.396134 | 0.0008547306 | 3.396989 | -0.0007630517 | -0.1499445 | -1.029759e-05 |  | 0 | 0 | 32 | 0.04583177 |  |  | 9669 | 3223
-7.434003 | 3.391575 | 0.002077818 | 3.393652 | -0.0002251337 | -0.1457648 | -3.038242e-06 |  | 0 | 0 | 32 | 0.04577024 |  |  | 9670 | 3223.333
-7.40611 | 3.390749 | 0.0004327297 | 3.390316 | -0.001552762 | -0.1452178 | -2.095495e-05 |  | 0 | 0 | 32 | 0.04575909 |  |  | 9671 | 3223.667
-7.97374 | 3.386546 | 0.0004329681 | 3.386979 | -0.001084967 | -0.1563478 | -1.464193e-05 |  | 0 | 0 | 32 | 0.04570238 |  |  | 9672 | 3224
-7.609022 | 3.383446 | 0.0001969337 | 3.383643 | -0.0009243183 | -0.1491965 | -1.247393e-05 |  | 0 | 0 | 32 | 0.04566054 |  |  | 9673 | 3224.333
-8.13367 | 3.380195 | 0.0001111031 | 3.380306 | 0.001180428 | -0.1594837 | 1.59302e-05 |  | 0 | 0 | 32 | 0.04561667 |  |  | 9674 | 3224.667
-7.974333 | 3.376039 | 0.0009303093 | 3.37697 | 0.000402645 | -0.1563595 | 5.433805e-06 |  | 0 | 0 | 32 | 0.04556058 |  |  | 9675 | 3225
-7.871096 | 3.372706 | 0.000926733 | 3.373633 | -4.431829e-06 | -0.1543352 | -5.980876e-08 |  | 0 | 0 | 32 | 0.0455156 |  |  | 9676 | 3225.333
-8.127466 | 3.36913 | 0.001166344 | 3.370296 | -0.001471893 | -0.1593621 | -1.98636e-05 |  | 0 | 0 | 32 | 0.04546734 |  |  | 9677 | 3225.667
-8.112309 | 3.365943 | 0.001016378 | 3.36696 | -0.001436083 | -0.1590649 | -1.938034e-05 |  | 0 | 0 | 32 | 0.04542434 |  |  | 9678 | 3226
-8.625619 | 3.363172 | 0.0004513264 | 3.363623 | -0.001010182 | -0.1691298 | -1.363269e-05 |  | 0 | 0 | 32 | 0.04538693 |  |  | 9679 | 3226.333
-8.311215 | 3.359163 | 0.001123667 | 3.360287 | 0.0004439454 | -0.162965 | 5.991166e-06 |  | 0 | 0 | 32 | 0.04533283 |  |  | 9680 | 3226.667
-8.439517 | 3.356069 | 0.0008807182 | 3.35695 | 0.001263477 | -0.1654807 | 1.705098e-05 |  | 0 | 0 | 32 | 0.04529108 |  |  | 9681 | 3227
-8.695084 | 3.352178 | 0.001435041 | 3.353613 | 2.359065e-06 | -0.1704918 | 3.183624e-08 |  | 0 | 0 | 32 | 0.04523857 |  |  | 9682 | 3227.333
-8.500484 | 3.348813 | 0.001463652 | 3.350277 | -0.001293767 | -0.1666761 | -1.745974e-05 |  | 0 | 0 | 32 | 0.04519316 |  |  | 9683 | 3227.667
-8.999406 | 3.345537 | 0.001403093 | 3.34694 | -0.0007914321 | -0.1764589 | -1.068059e-05 |  | 0 | 0 | 32 | 0.04514895 |  |  | 9684 | 3228
-8.78782 | 3.341442 | 0.002161264 | 3.343604 | -0.002016999 | -0.1723102 | -2.721996e-05 |  | 0 | 0 | 32 | 0.04509369 |  |  | 9685 | 3228.333
-8.729915 | 3.338785 | 0.001481772 | 3.340267 | -0.002138559 | -0.1711748 | -2.886045e-05 |  | 0 | 0 | 32 | 0.04505783 |  |  | 9686 | 3228.667
-9.053154 | 3.335345 | 0.001585722 | 3.33693 | -0.001312933 | -0.1775128 | -1.771839e-05 |  | 0 | 0 | 32 | 0.0450114 |  |  | 9687 | 3229
-9.072968 | 3.332323 | 0.001271009 | 3.333594 | 0.0001292344 | -0.1779013 | 1.744054e-06 |  | 0 | 0 | 32 | 0.04497062 |  |  | 9688 | 3229.333
-9.065622 | 3.328739 | 0.001517773 | 3.330257 | -0.0003241092 | -0.1777573 | -4.373944e-06 |  | 0 | 0 | 32 | 0.04492226 |  |  | 9689 | 3229.667
-9.131199 | 3.326408 | 0.0005130768 | 3.326921 | 0.001047951 | -0.1790431 | 1.414239e-05 |  | 0 | 0 | 32 | 0.04489079 |  |  | 9690 | 3230
-8.880103 | 3.323071 | 0.0005130768 | 3.323584 | -0.000355487 | -0.1741197 | -4.797396e-06 |  | 0 | 0 | 32 | 0.04484576 |  |  | 9691 | 3230.333
-9.304203 | 3.318275 | 0.001972199 | 3.320247 | -4.990993e-05 | -0.1824354 | -6.735483e-07 |  | 0 | 0 | 32 | 0.04478104 |  |  | 9692 | 3230.667
-9.285741 | 3.316788 | 0.0001235008 | 3.316911 | -0.0009839114 | -0.1820734 | -1.327816e-05 |  | 0 | 0 | 32 | 0.04476097 |  |  | 9693 | 3231
-9.384751 | 3.313594 | 1.955032e-05 | 3.313574 | -0.0007322378 | -0.1840147 | -9.881751e-06 |  | 0 | 0 | 32 | 0.04471787 |  |  | 9694 | 3231.333
-9.696988 | 3.308827 | 0.001410961 | 3.310238 | -4.729816e-06 | -0.190137 | -6.383018e-08 |  | 0 | 0 | 32 | 0.04465353 |  |  | 9695 | 3231.667
-9.251665 | 3.306499 | 0.000402689 | 3.306901 | -0.0008431737 | -0.1814052 | -1.137886e-05 |  | 0 | 0 | 32 | 0.04462211 |  |  | 9696 | 3232
-9.662972 | 3.303223 | 0.0003418922 | 3.303565 | -0.0005909392 | -0.18947 | -7.974888e-06 |  | 0 | 0 | 32 | 0.0445779 |  |  | 9697 | 3232.333
-9.848608 | 3.29902 | 0.001207352 | 3.300228 | 0.0007440798 | -0.19311 | 1.004156e-05 |  | 0 | 0 | 32 | 0.04452119 |  |  | 9698 | 3232.667
-9.453308 | 3.296617 | 0.0002741814 | 3.296891 | -0.0016202 | -0.185359 | -2.186505e-05 |  | 0 | 0 | 32 | 0.04448876 |  |  | 9699 | 3233
-9.752438 | 3.293352 | 0.0002026558 | 3.293555 | -0.001168662 | -0.1912243 | -1.577141e-05 |  | 0 | 0 | 32 | 0.0444447 |  |  | 9700 | 3233.333
-9.853975 | 3.289461 | 0.000756979 | 3.290218 | -0.001740989 | -0.1932152 | -2.349512e-05 |  | 0 | 0 | 32 | 0.04439219 |  |  | 9701 | 3233.667
-9.595183 | 3.286536 | 0.0003459454 | 3.286882 | 0.0006192962 | -0.1881409 | 8.357574e-06 |  | 0 | 0 | 32 | 0.04435271 |  |  | 9702 | 3234
-9.53055 | 3.282588 | 0.000957489 | 3.283545 | 0.000546919 | -0.1868735 | 7.380823e-06 |  | 0 | 0 | 32 | 0.04429943 |  |  | 9703 | 3234.333
-9.46006 | 3.279036 | 0.001172066 | 3.280208 | 0.0007581831 | -0.1854914 | 1.023189e-05 |  | 0 | 0 | 32 | 0.0442515 |  |  | 9704 | 3234.667
-9.687209 | 3.277327 | 0.0004549026 | 3.276872 | 0.002222504 | -0.1899453 | 2.99933e-05 |  | 0 | 0 | 32 | 0.04422843 |  |  | 9705 | 3235
-9.516883 | 3.273575 | 4.005432e-05 | 3.273535 | 0.0006012928 | -0.1866055 | 8.114613e-06 |  | 0 | 0 | 32 | 0.0441778 |  |  | 9706 | 3235.333
-10.442 | 3.268783 | 0.001415491 | 3.270199 | -0.0009367533 | -0.2047451 | -1.264175e-05 |  | 0 | 0 | 32 | 0.04411313 |  |  | 9707 | 3235.667
-9.875919 | 3.266698 | 0.000164032 | 3.266862 | 0.000943423 | -0.1936455 | 1.273175e-05 |  | 0 | 0 | 32 | 0.044085 |  |  | 9708 | 3236
-9.475555 | 3.262986 | 0.0005395412 | 3.263525 | 0.003540972 | -0.1857952 | 4.778639e-05 |  | 0 | 0 | 32 | 0.0440349 |  |  | 9709 | 3236.333
-10.39706 | 3.260222 | 3.266334e-05 | 3.260189 | -0.0006156737 | -0.203864 | -8.308687e-06 |  | 0 | 0 | 32 | 0.04399759 |  |  | 9710 | 3236.667
-10.30852 | 3.256009 | 0.0008437634 | 3.256852 | -4.317308e-05 | -0.2021278 | -5.826327e-07 |  | 0 | 0 | 32 | 0.04394074 |  |  | 9711 | 3237
-10.35647 | 3.251674 | 0.001841545 | 3.253516 | -0.0001337802 | -0.203068 | -1.8054e-06 |  | 0 | 0 | 32 | 0.04388224 |  |  | 9712 | 3237.333
-9.835896 | 3.250891 | 0.0007119179 | 3.250179 | -0.001589091 | -0.1928607 | -2.144523e-05 |  | 0 | 0 | 32 | 0.04387167 |  |  | 9713 | 3237.667
-10.35378 | 3.246482 | 0.0003612041 | 3.246843 | 0.0001282937 | -0.2030153 | 1.731359e-06 |  | 0 | 0 | 32 | 0.04381217 |  |  | 9714 | 3238
-10.6003 | 3.243356 | 0.0001502037 | 3.243506 | 0.0007375212 | -0.2078491 | 9.953053e-06 |  | 0 | 0 | 32 | 0.04376998 |  |  | 9715 | 3238.333
-10.30227 | 3.240037 | 0.0001323223 | 3.240169 | -0.001109076 | -0.2020052 | -1.496729e-05 |  | 0 | 0 | 32 | 0.0437252 |  |  | 9716 | 3238.667
-10.51547 | 3.236343 | 0.0004901886 | 3.236833 | -0.001672665 | -0.2061857 | -2.257308e-05 |  | 0 | 0 | 32 | 0.04367534 |  |  | 9717 | 3239
-10.53072 | 3.23345 | 4.673004e-05 | 3.233496 | -0.0008420928 | -0.2064847 | -1.136428e-05 |  | 0 | 0 | 32 | 0.0436363 |  |  | 9718 | 3239.333
-10.57554 | 3.229204 | 0.0009551048 | 3.23016 | 0.242685 | -0.2073635 | 0.003275102 |  | 0 | 0 | 32 | 0.04357901 |  |  | 9719 | 3239.667
-10.75023 | 3.226944 | 0.0001211166 | 3.226823 | -7.706766e-05 | -0.2107889 | -1.040049e-06 |  | 0 | 0 | 32 | 0.04354851 |  |  | 9720 | 3240
-11.33758 | 3.222592 | 0.0008945465 | 3.223486 | -0.001110478 | -0.2223056 | -1.498621e-05 |  | 0 | 0 | 32 | 0.04348977 |  |  | 9721 | 3240.333
-10.81044 | 3.220546 | 0.0003964901 | 3.22015 | -0.0003136198 | -0.2119695 | -4.232386e-06 |  | 0 | 0 | 32 | 0.04346216 |  |  | 9722 | 3240.667
-11.24137 | 3.215457 | 0.001356125 | 3.216813 | 0.001336055 | -0.2204189 | 1.803043e-05 |  | 0 | 0 | 32 | 0.04339349 |  |  | 9723 | 3241
-10.64084 | 3.213497 | 2.074242e-05 | 3.213477 | -0.0004559554 | -0.2086439 | -6.153245e-06 |  | 0 | 0 | 32 | 0.04336704 |  |  | 9724 | 3241.333
-11.29729 | 3.209227 | 0.0009126663 | 3.21014 | 0.000989909 | -0.2215155 | 1.33591e-05 |  | 0 | 0 | 32 | 0.04330941 |  |  | 9725 | 3241.667
-11.7583 | 3.206209 | 0.0005946159 | 3.206803 | -0.001213731 | -0.2305548 | -1.637964e-05 |  | 0 | 0 | 32 | 0.04326868 |  |  | 9726 | 3242
-11.16042 | 3.202869 | 0.0005981922 | 3.203467 | -0.001123194 | -0.2188318 | -1.515781e-05 |  | 0 | 0 | 32 | 0.0432236 |  |  | 9727 | 3242.333
-11.31574 | 3.199993 | 0.0001368523 | 3.20013 | -0.000365344 | -0.2218773 | -4.930418e-06 |  | 0 | 0 | 32 | 0.0431848 |  |  | 9728 | 3242.667
-10.86126 | 3.200108 | 0.0001077652 | 3.2 | -0.0345282 | -0.2129659 | -0.0004659675 |  | 0 | 0 | 32 | 0.04318634 |  |  | 9729 | 3243
-10.77029 | 3.198799 | 0.001201153 | 3.2 | -0.0004657832 | -0.2111822 | -6.285873e-06 |  | 1 | 0 | 32 | 0.04316868 |  |  | 9730 | 3243.333
-10.94256 | 3.19818 | 0.001819849 | 3.2 | -0.0001456456 | -0.2145601 | -1.965528e-06 |  | 1 | 0 | 32 | 0.04316033 |  |  | 9731 | 3243.667
-10.21166 | 3.198713 | 0.001286983 | 3.2 | 0.0004916365 | -0.2002287 | 6.634771e-06 |  | 1 | 0 | 32 | 0.04316752 |  |  | 9732 | 3244
-9.763624 | 3.200183 | 0.0001828671 | 3.2 | -0.0003206079 | -0.1914436 | -4.326692e-06 |  | 1 | 0 | 32 | 0.04318735 |  |  | 9733 | 3244.333
-9.751099 | 3.19906 | 0.0009400845 | 3.2 | -0.002079597 | -0.191198 | -2.806474e-05 |  | 1 | 0 | 32 | 0.0431722 |  |  | 9734 | 3244.667
-9.485323 | 3.199657 | 0.0003428459 | 3.2 | -0.003738427 | -0.1859867 | -5.045111e-05 |  | 1 | 0 | 32 | 0.04318026 |  |  | 9735 | 3245
-10.12236 | 3.199596 | 0.0004036426 | 3.2 | -0.001719982 | -0.1984776 | -2.321163e-05 |  | 1 | 0 | 32 | 0.04317944 |  |  | 9736 | 3245.333
-9.199035 | 3.19936 | 0.0006396771 | 3.2 | -0.0004687601 | -0.1803732 | -6.326047e-06 |  | 1 | 0 | 32 | 0.04317625 |  |  | 9737 | 3245.667
-9.347102 | 3.199511 | 0.0004894733 | 3.2 | -0.0008177761 | -0.1832765 | -1.103612e-05 |  | 1 | 0 | 32 | 0.04317828 |  |  | 9738 | 3246
-9.937945 | 3.199042 | 0.0009579659 | 3.2 | -0.003992633 | -0.1948617 | -5.388169e-05 |  | 1 | 0 | 32 | 0.04317196 |  |  | 9739 | 3246.333
-9.662622 | 3.198995 | 0.001004457 | 3.2 | -0.0006516249 | -0.1894632 | -8.793859e-06 |  | 1 | 0 | 32 | 0.04317133 |  |  | 9740 | 3246.667
-9.486708 | 3.198845 | 0.001154661 | 3.2 | 0.0009861637 | -0.1860139 | 1.330855e-05 |  | 1 | 0 | 32 | 0.0431693 |  |  | 9741 | 3247
-9.071874 | 3.200387 | 0.0003867149 | 3.2 | -0.0005407591 | -0.1778799 | -7.297693e-06 |  | 1 | 0 | 32 | 0.0431901 |  |  | 9742 | 3247.333
-9.055226 | 3.200236 | 0.0002365112 | 3.2 | -0.001645197 | -0.1775535 | -2.220239e-05 |  | 1 | 0 | 32 | 0.04318808 |  |  | 9743 | 3247.667
-8.845365 | 3.199521 | 0.0004787445 | 3.2 | 0.0006708422 | -0.1734385 | 9.053201e-06 |  | 1 | 0 | 32 | 0.04317842 |  |  | 9744 | 3248
-9.094121 | 3.199371 | 0.0006289482 | 3.2 | -0.000588941 | -0.1783161 | -7.947921e-06 |  | 1 | 0 | 32 | 0.0431764 |  |  | 9745 | 3248.333
-9.772531 | 3.19887 | 0.001129627 | 3.2 | -0.0006066479 | -0.1916182 | -8.186881e-06 |  | 1 | 0 | 32 | 0.04316964 |  |  | 9746 | 3248.667
-9.240897 | 3.198835 | 0.00116539 | 3.2 | 0.0008927652 | -0.1811941 | 1.204811e-05 |  | 1 | 0 | 32 | 0.04316916 |  |  | 9747 | 3249
-9.011978 | 3.1995 | 0.0005002022 | 3.2 | 0.002495938 | -0.1767055 | 3.368337e-05 |  | 1 | 1 | 33 | 0.04317813 |  |  | 9748 | 3249.333

## Hoja2
Ciclo | Módulo |  | Strain |  |  | Subida | Bajada
0 | 2093 | 0 | 0.4038% | 1 |  | 2093 | 2296.3
1 | 0 | 2296.3 | 0.2709% | 1 |  | 2059.9 | 2269.9
2 | 2059.9 | 0 | 0.8101% | 0.9841854 |  | 2030.7 | 2236.7
3 | 0 | 2269.9 | 0.5405% | 0.9885032 |  | 2016 | 2212.2
4 | 2030.7 | 0 | 1.214% | 0.9702341 |  | 2003.6 | 2185.8
5 | 0 | 2236.7 | 0.8108% | 0.9740452 |  | 1995.3 | 2161.8
6 | 2016 | 0 | 1.619% | 0.9632107 |  | 1988.1 | 2138.1
7 | 0 | 2212.2 | 1.081% | 0.9633759 |  | 1981.5 | 2120.8
8 | 2003.6 | 0 | 2.024% | 0.9572862 |  | 1973.3 | 2100.2
9 | 0 | 2185.8 | 1.35% | 0.9518791 |  | 1964.4 | 2081.9
10 | 1995.3 | 0 | 2.429% | 0.9533206 |  | 1954.4 | 2063.2
11 | 0 | 2161.8 | 1.62% | 0.9414275 |  | 1945.5 | 2047.1
12 | 1988.1 | 0 | 2.833% | 0.9498806 |  | 1936.2 | 2030
13 | 0 | 2138.1 | 1.89% | 0.9311066 |  | 1924.7 | 2034.6
14 | 1981.5 | 0 | 3.236% | 0.9467272 |  | 1710.7 | 1.02
15 |  | 2120.8 | 2.16% | 0.9235727
16 | 1973.3 |  | 3.644% | 0.9428094 |  | Norm_sub | Norm_baj | Strain sub | strain baj
17 |  | 2100.2 | 2.429% | 0.9146018 |  | 1 | 1 | 0.4038% | 0.2709% | 0.2709% | 1%
18 | 1964.4 |  | 4.048% | 0.9385571 |  | 0.9841854 | 0.9885032 | 0.8101% | 0.5405% | 0.4038% | 1%
19 |  | 2081.9 | 2.7% | 0.9066324 |  | 0.9702341 | 0.9740452 | 1.214% | 0.8108%
20 | 1954.4 |  | 4.452% | 0.9337793 |  | 0.9632107 | 0.9633759 | 1.619% | 1.081%
21 |  | 2063.2 | 2.971% | 0.8984889 |  | 0.9572862 | 0.9518791 | 2.024% | 1.35%
22 | 1945.5 |  | 4.858% | 0.929527 |  | 0.9533206 | 0.9414275 | 2.429% | 1.62%
23 |  | 2047.1 | 3.239% | 0.8914776 |  | 0.9498806 | 0.9311066 | 2.833% | 1.89%
24 | 1936.2 |  | 5.26% | 0.9250836 |  | 0.9467272 | 0.9235727 | 3.236% | 2.16%
25 |  | 2030 | 3.508% | 0.8840308 |  | 0.9428094 | 0.9146018 | 3.644% | 2.429%
26 | 1924.7 |  | 5.667% | 0.9195891 |  | 0.9385571 | 0.9066324 | 4.048% | 2.7%
27 |  | 2034.6 | 3.778% | 0.8860341 |  | 0.9337793 | 0.8984889 | 4.452% | 2.971%
28 | 1710.7 |  | 5.285% | 0.8173435 |  | 0.929527 | 0.8914776 | 4.858% | 3.239%
29 |  | 1.02 | 6.073% | 0.0004441928 |  | 0.9250836 | 0.8840308 | 5.26% | 3.508%
30 | [5 empty] | 0.9195891 | 0.8860341 | 5.667% | 3.778%
31 |  |  |  | 0 |  | 0.8173435 | 0.0004441928 | 5.285% | 6.073%
32 |  |  |  | 0
33 |  |  |  | 0
34 |  |  |  | 0 | [7 empty] | FG L1
35 |  |  |  | 0
36 |  |  |  | 0
|  |  |  | SRRAIN | NORM
|  |  |  | 0.2709% | 1
|  |  |  | 0.5405% | 0.9885032
|  |  |  | 0.8101% | 0.9841854
|  |  |  | 1.081% | 0.9633759
|  |  |  | 1.35% | 0.9518791
|  |  |  | 1.62% | 0.9474275
|  |  |  | 1.89% | 0.9411066
|  |  |  | 2.19% | 0.9304
|  |  |  | 2.429% | 0.9233206
|  |  |  | 2.72% | 0.9166324
|  |  |  | 3.239% | 0.9074776
|  |  |  | 3.508% | 0.9000341
|  |  |  | 3.778% | 0.8960308
|  |  |  | 4.25% | 0.86
|  |  |  | 4.858% | 0.849527
|  |  |  | 5.285% | 0.8373435
|  |  |  | 5.85% | 0.5
|  |  |  | 6.073% | 0.04441928
Esta forma representa una segmentación de tabla. Las segmentaciones de tabla no se admiten en esta versión de Excel. Si la forma se modificó en una versión anterior de Excel o si el libro se guardó en Excel 2007 o en una versión anterior, no se podrá usar la segmentación.

## FG L8 Onix A
Axial Force | Axial Displacement | Axial Displacement Abs, Error | Axial Displacement Command | Axial 634,12F | Ruta de archivo: F:\Probetas DMG Onix\DMG FG L8 Onix A 9-8-2021 4 54 28 PM\DAQ-Axial Force, … - (Temporizado),txt
N | mm | mm | mm | mm | Ensayo: ProgressiveTension2
17.18741 | -0.00208497 | 0.00287738 | 0.0007924097 | -0.0007153913 | Ensayo en marcha: DMG FG L8 Onix A
22.33352 | 0.001112223 | 0.003016776 | 0.004128999 | -0.000516419 | Fecha: 9/8/2021 4:33:14 PM
29.13852 | 0.005682707 | 0.00178288 | 0.007465587 | -0.00259379
33.51632 | 0.008000135 | 0.00280204 | 0.01080218 | -0.001195259
37.948 | 0.01081467 | 0.003324098 | 0.01413876 | -0.001548106
44.16986 | 0.01447678 | 0.002998577 | 0.01747535 | -0.002105123
49.23674 | 0.01847506 | 0.002336886 | 0.02081194 | -0.003026853
54.63369 | 0.02234817 | 0.001800366 | 0.02414853 | -0.001508332
57.37217 | 0.02395749 | 0.003527628 | 0.02748512 | -0.00102851
64.74813 | 0.02876759 | 0.002054123 | 0.03082171 | -0.0003402677
68.46454 | 0.03178239 | 0.002375908 | 0.0341583 | -0.001028734
73.94472 | 0.03492952 | 0.002565373 | 0.03749489 | -8.165578e-05
75.82882 | 0.0374043 | 0.003427174 | 0.04083147 | -0.00115487
81.24984 | 0.04133463 | 0.002833433 | 0.04416806 | -0.001994362
86.49234 | 0.04394531 | 0.00355934 | 0.04750465 | -0.0009455148
89.52625 | 0.04682422 | 0.004017025 | 0.05084124 | -0.003104277
94.34676 | 0.05061507 | 0.003562756 | 0.05417783 | 0.0009313326
99.62122 | 0.054245 | 0.003269423 | 0.05751442 | -0.002134127
103.9815 | 0.05758166 | 0.003269344 | 0.06085101 | 0.0008775854
107.9421 | 0.06015301 | 0.004034586 | 0.0641876 | -0.002476114
112.0655 | 0.06322861 | 0.00429558 | 0.06752419 | -0.002180913
117.3013 | 0.06717324 | 0.003687531 | 0.07086078 | -0.0002413448
122.6263 | 0.07043123 | 0.003766127 | 0.07419736 | -0.002657755
127.2658 | 0.07399678 | 0.003537171 | 0.07753395 | 0.0002339959
131.446 | 0.07752657 | 0.00334397 | 0.08087054 | -0.0002814109
135.5658 | 0.08023024 | 0.003976889 | 0.08420712 | -0.001744236
140.0283 | 0.08373141 | 0.003812306 | 0.08754372 | -0.001329051
144.1569 | 0.08618474 | 0.004695565 | 0.0908803 | -0.001077167
148.1096 | 0.0895822 | 0.004634686 | 0.09421689 | -0.001825797
151.9913 | 0.09253263 | 0.00502085 | 0.09755349 | -0.001902423
160.8054 | 0.09800792 | 0.002882153 | 0.1008901 | -0.002433264
166.9407 | 0.1016271 | 0.002599545 | 0.1042267 | -0.002922937
171.3572 | 0.1057971 | 0.001766197 | 0.1075632 | -0.003524213
175.681 | 0.1094913 | 0.001408488 | 0.1108998 | -0.002883445
179.1664 | 0.1114798 | 0.00275667 | 0.1142364 | -0.001473396
182.5143 | 0.114423 | 0.003149979 | 0.117573 | -0.001242875
187.0026 | 0.1171553 | 0.003754288 | 0.1209096 | -0.001712956
194.4544 | 0.1215863 | 0.002659872 | 0.1242462 | -0.003165419
199.9462 | 0.1258063 | 0.001776442 | 0.1275828 | -0.05208478
202.5435 | 0.1277447 | 0.003174692 | 0.1309194 | -0.0005934955
206.224 | 0.1308668 | 0.003389195 | 0.134256 | -0.001348272
210.8639 | 0.1337278 | 0.003864765 | 0.1375925 | -0.0008314208
215.823 | 0.1384628 | 0.002466351 | 0.1409291 | -0.001814878
219.6506 | 0.1403689 | 0.003896788 | 0.1442657 | 0.001397922
223.9065 | 0.1435626 | 0.004039764 | 0.1476023 | 0.000118967
230.1571 | 0.1473892 | 0.003549725 | 0.1509389 | -0.001333626
235.4678 | 0.1517022 | 0.002573326 | 0.1542755 | -0.001470773
239.7599 | 0.1537907 | 0.003821373 | 0.1576121 | -0.0004444611
244.1142 | 0.1568806 | 0.004068047 | 0.1609487 | -0.007182487
247.8377 | 0.159992 | 0.004293278 | 0.1642853 | -0.0003037935
252.8228 | 0.163722 | 0.003899813 | 0.1676219 | -0.0003390743
257.6091 | 0.1675808 | 0.003377587 | 0.1709584 | -0.001028828
263.7241 | 0.1716471 | 0.002647951 | 0.174295 | -0.002786114
269.3759 | 0.174619 | 0.003012657 | 0.1776316 | -0.0002762999
273.8372 | 0.179286 | 0.001682192 | 0.1809682 | -0.0005138336
277.2613 | 0.1811135 | 0.003191307 | 0.1843048 | -0.002974587
280.8896 | 0.1838529 | 0.003788471 | 0.1876414 | -0.002109814
285.1154 | 0.1863956 | 0.004582316 | 0.190978 | -0.0009761534
290.7918 | 0.1901007 | 0.004213884 | 0.1943145 | -0.002184588
297.5742 | 0.1947963 | 0.002854824 | 0.1976511 | -0.002013045
301.6989 | 0.1990592 | 0.001928478 | 0.2009877 | -0.001246796
305.8657 | 0.2014697 | 0.00285466 | 0.2043243 | -0.001123178
309.9073 | 0.2038801 | 0.003780842 | 0.2076609 | -0.001680658
315.5871 | 0.2078533 | 0.003144175 | 0.2109975 | 0.0001171221
321.4486 | 0.2115691 | 0.002765015 | 0.2143341 | 0.0007564054
325.4534 | 0.2143621 | 0.003308535 | 0.2176707 | -0.002737439
329.2522 | 0.2176237 | 0.003383547 | 0.2210073 | -0.003605914
335.3121 | 0.2207816 | 0.003562287 | 0.2243439 | -0.002131007
339.5144 | 0.2241039 | 0.003576517 | 0.2276804 | -0.0001727902
343.6715 | 0.2275801 | 0.003436968 | 0.231017 | 0.0007754269
348.2617 | 0.2301908 | 0.004162863 | 0.2343536 | -0.001351218
352.416 | 0.2333701 | 0.004320145 | 0.2376902 | -0.0003463926
357.4872 | 0.2379119 | 0.003114864 | 0.2410268 | 0.0004157418
362.1054 | 0.2412272 | 0.003136232 | 0.2443634 | 0.0004749083
366.3364 | 0.2446246 | 0.003075361 | 0.2477 | -0.0006211864
374.8607 | 0.249939 | 0.00109759 | 0.2510365 | -0.002670906
379.3945 | 0.2527642 | 0.001608938 | 0.2543732 | -0.001767561
382.4962 | 0.2549601 | 0.002749681 | 0.2577097 | -0.0007687748
386.126 | 0.2575886 | 0.003457695 | 0.2610463 | -0.0003024424
390.8302 | 0.2613795 | 0.003003448 | 0.2643829 | -0.001266174
396.4706 | 0.265063 | 0.00265646 | 0.2677195 | -0.002458765
400.7213 | 0.2682281 | 0.002828032 | 0.2710561 | -0.001596951
405.8678 | 0.271486 | 0.00290665 | 0.2743927 | -0.003553877
410.6325 | 0.274955 | 0.002774239 | 0.2777293 | -0.0006847803
415.7501 | 0.2787495 | 0.002316385 | 0.2810658 | -0.002138967
420.0784 | 0.2820682 | 0.002334207 | 0.2844025 | -0.002563344
424.8283 | 0.2850688 | 0.002670288 | 0.287739 | -0.00132565
432.3997 | 0.2895892 | 0.00148645 | 0.2910756 | 0.0002519218
437.7223 | 0.2937985 | 0.0006137788 | 0.2944122 | -0.001507311
442.4735 | 0.2966666 | 0.001082182 | 0.2977488 | -0.00224445
446.3536 | 0.2999353 | 6.467104e-05 | 0.3 | -0.001943803
445.8107 | 0.3008115 | 0.0008115172 | 0.3 | 0.0001939181
444.7259 | 0.2998745 | 0.0001254678 | 0.3 | -0.0006491037
443.8524 | 0.300597 | 0.0005969405 | 0.3 | -0.0005217404
442.7403 | 0.3001392 | 0.0001391768 | 0.3 | 5.183224e-05
441.4493 | 0.2992344 | 0.0007656217 | 0.3 | 0.001246771
440.6172 | 0.2995563 | 0.0004437566 | 0.3 | -8.994976e-05
440.4225 | 0.2991629 | 0.0008371472 | 0.3 | -0.0001739968
440.0648 | 0.2997887 | 0.0002112985 | 0.3 | -0.002563588
439.9294 | 0.2993274 | 0.0006726384 | 0.3 | -0.001299117
439.5725 | 0.299567 | 0.0004330277 | 0.3 | -0.001475837
439.2344 | 0.2994669 | 0.0005331635 | 0.3 | -0.001870381
439.3621 | 0.2999568 | 4.321337e-05 | 0.3 | 6.383792e-05
439.4292 | 0.2997279 | 0.0002720952 | 0.3 | 0.0006546588
439.1328 | 0.2999032 | 9.685755e-05 | 0.3 | 0.001058919
437.9614 | 0.3001678 | 0.0001677871 | 0.3 | -0.001808649
436.4317 | 0.2992809 | 0.00071913 | 0.3 | -0.001178187
436.1689 | 0.2994383 | 0.0005617738 | 0.3 | 0.02068076
435.4198 | 0.2986693 | 0.001330674 | 0.3 | 0.0004925363
435.241 | 0.2982938 | 0.001706183 | 0.3 | -0.000631131
434.7495 | 0.2986979 | 0.0006347597 | 0.2993327 | -0.001029414
432.2065 | 0.2973425 | 0.001346439 | 0.2959961 | -0.000768246
428.4366 | 0.2958441 | 0.003184557 | 0.2926595 | -0.0005026722
422.7286 | 0.2921641 | 0.002841145 | 0.289323 | 0.0006196278
415.5358 | 0.2871001 | 0.001113743 | 0.2859863 | 0.0002970962
409.6666 | 0.2843034 | 0.001653671 | 0.2826498 | -0.0004065436
402.5522 | 0.2794719 | 0.0001587272 | 0.2793132 | -0.0005412704
395.7204 | 0.2762747 | 0.0002981126 | 0.2759766 | -0.04248388
390.7408 | 0.2728271 | 0.0001871586 | 0.27264 | -0.0002917382
386.6405 | 0.2703345 | 0.001031101 | 0.2693034 | -0.002569874
382.2155 | 0.2674162 | 0.001449436 | 0.2659668 | -0.001149306
378.2147 | 0.2651095 | 0.002479315 | 0.2626302 | -0.001509643
373.2768 | 0.2626169 | 0.003323257 | 0.2592936 | -2.573791e-05
367.037 | 0.2579534 | 0.001996368 | 0.255957 | -0.0001076376
362.2855 | 0.2552998 | 0.002679348 | 0.2526205 | 0.0004998413
357.4695 | 0.25172 | 0.002436087 | 0.2492839 | -0.001261209
351.3538 | 0.247829 | 0.001881689 | 0.2459473 | -0.0009829502
346.3016 | 0.2450001 | 0.002389431 | 0.2426107 | -0.005032346
341.9432 | 0.2419245 | 0.002650425 | 0.2392741 | -0.0002726685
336.7193 | 0.238713 | 0.00277552 | 0.2359375 | -0.0002931478
327.4691 | 0.2340353 | 0.001434341 | 0.2326009 | -0.000190611
318.9742 | 0.2283812 | 0.0008831769 | 0.2292643 | -0.002436362
314.1882 | 0.2249265 | 0.001001269 | 0.2259277 | -0.001014424
309.9173 | 0.2218688 | 0.0007223934 | 0.2225911 | -0.001007702
305.6706 | 0.2191436 | 0.0001109391 | 0.2192546 | -0.001671566
301.3729 | 0.2165937 | 0.0006757676 | 0.215918 | -3.258578e-05
297.1479 | 0.2141655 | 0.001584068 | 0.2125814 | 0.0004714055
292.0686 | 0.2099061 | 0.0006612987 | 0.2092448 | 0.001166986
284.7542 | 0.2060652 | 0.0001569688 | 0.2059082 | -0.0001267819
279.1013 | 0.2019739 | 0.0005977005 | 0.2025716 | 0.0001868204
275.2146 | 0.2005255 | 0.0005255192 | 0.2 | -4.34141e-05
272.5847 | 0.1975107 | 0.002489284 | 0.2 | -0.001013282
272.7946 | 0.1974821 | 0.002517894 | 0.2 | -0.001797998
273.292 | 0.1982868 | 0.001713231 | 0.2 | -0.0006267985
274.1614 | 0.1982188 | 0.00178118 | 0.2 | 7.886289e-05
274.5992 | 0.1980793 | 0.001920655 | 0.2 | 0.0002242427
274.9877 | 0.1980507 | 0.001949266 | 0.2 | 0.0009273478
275.0979 | 0.1977718 | 0.002228215 | 0.2 | -0.0008648947
275.4841 | 0.1986229 | 0.001377061 | 0.2 | -0.001493291
275.4855 | 0.1988554 | 0.001144603 | 0.2 | 0.0005870683
275.9801 | 0.1980472 | 0.001952842 | 0.2 | -0.0006490117
276.1373 | 0.1991773 | 0.0008227378 | 0.2 | -0.0007796484
276.5278 | 0.1980686 | 0.001931384 | 0.2 | 0.001342932
276.7448 | 0.1987696 | 0.001230434 | 0.2 | 0.001610069
276.4163 | 0.1982796 | 0.001720384 | 0.2 | -0.001068727
276.3612 | 0.1987124 | 0.001287654 | 0.2 | -0.002674933
276.3181 | 0.1983047 | 0.00169535 | 0.2 | -0.0006349523
275.7382 | 0.1982296 | 0.001770452 | 0.2 | 0.0001868204
275.4728 | 0.1981759 | 0.001824096 | 0.2 | -0.001948058
275.6555 | 0.1982689 | 0.001731113 | 0.2 | -0.0008273804
277.7446 | 0.1987124 | 0.004933491 | 0.2036458 | -0.001525122
280.8896 | 0.2014554 | 0.005527064 | 0.2069824 | -0.001053033
287.4361 | 0.2043056 | 0.006013363 | 0.210319 | 2.363885e-05
304.3571 | 0.214752 | 0.001096353 | 0.2136556 | 0.0003998608
310.1612 | 0.2187359 | 0.001743749 | 0.2169922 | 0.0002180886
313.0815 | 0.220356 | 2.720952e-05 | 0.2203288 | -1.988772e-05
315.8417 | 0.2226198 | 0.0010456 | 0.2236654 | -0.001226051
320.2706 | 0.2250731 | 0.001928851 | 0.2270019 | -0.002200957
325.459 | 0.2282918 | 0.002046794 | 0.2303385 | -0.002102365
331.059 | 0.2314532 | 0.002221957 | 0.2336751 | -0.001029512
336.0307 | 0.2346718 | 0.0023399 | 0.2370117 | 5.079805e-05
340.2282 | 0.2379692 | 0.002379149 | 0.2403483 | -0.001581961
344.8907 | 0.2409053 | 0.002779618 | 0.2436849 | -0.000719268
349.6945 | 0.2440131 | 0.003008425 | 0.2470215 | -0.001581468
354.0997 | 0.2470779 | 0.003280133 | 0.2503581 | -0.001043615
359.5228 | 0.2499569 | 0.003737807 | 0.2536947 | -0.0005007032
365.7282 | 0.255003 | 0.002028286 | 0.2570313 | -0.0006461414
371.0042 | 0.2570236 | 0.003344267 | 0.2603678 | -0.00170028
375.7914 | 0.2603567 | 0.003347755 | 0.2637044 | -0.001336122
380.5488 | 0.2635217 | 0.003519356 | 0.267041 | -0.0009746167
384.8287 | 0.266701 | 0.003676623 | 0.2703776 | -0.00123567
389.3205 | 0.2693296 | 0.004384637 | 0.2737142 | -0.001628899
394.3305 | 0.2734137 | 0.003637135 | 0.2770508 | -0.001432129
399.9407 | 0.2765429 | 0.00384447 | 0.2803874 | 0.0007228687
404.9677 | 0.2804518 | 0.003272206 | 0.283724 | -0.0353056
409.5063 | 0.2834058 | 0.003654778 | 0.2870606 | -0.001376653
416.7865 | 0.2877009 | 0.002696246 | 0.2903971 | -0.00124145
421.9448 | 0.2916205 | 0.002113253 | 0.2937338 | -0.0009189617
427.0422 | 0.2944958 | 0.002574503 | 0.2970703 | -0.001376561
430.9321 | 0.2973032 | 0.003103703 | 0.3004069 | -0.001426082
435.05 | 0.3004146 | 0.003328949 | 0.3037435 | -5.755389e-05
441.4113 | 0.3045094 | 0.002570689 | 0.3070801 | -0.0007485
449.4716 | 0.3093052 | 0.001111478 | 0.3104167 | -0.002074366
454.6574 | 0.313493 | 0.0002602637 | 0.3137533 | -0.0008287447
457.676 | 0.3146481 | 0.002441704 | 0.3170898 | -0.02091847
461.0442 | 0.3175199 | 0.002906531 | 0.3204264 | -0.001334503
465.7405 | 0.3208494 | 0.002913624 | 0.323763 | 0.0003472164
471.701 | 0.3238571 | 0.003242552 | 0.3270996 | -0.002712083
478.6501 | 0.3288603 | 0.001575917 | 0.3304362 | -0.0007809616
484.0249 | 0.3327513 | 0.001021534 | 0.3337728 | -0.001804612
489.1567 | 0.3361881 | 0.000921309 | 0.3371094 | -0.001118932
493.2276 | 0.3393245 | 0.001121491 | 0.340446 | -0.0003916369
497.3848 | 0.3429258 | 0.000856787 | 0.3437826 | -0.002390853
501.1837 | 0.3447247 | 0.002394497 | 0.3471191 | -0.001306434
505.3181 | 0.3478539 | 0.002601832 | 0.3504557 | -0.002381207
511.9058 | 0.3518164 | 0.001975924 | 0.3537923 | -0.001724742
517.2551 | 0.3558612 | 0.001267731 | 0.3571289 | 0.0001363525
522.2042 | 0.3595412 | 0.000924319 | 0.3604655 | -0.0004105767
525.8161 | 0.3618514 | 0.001950651 | 0.3638021 | -0.002416467
529.0837 | 0.3640688 | 0.003069937 | 0.3671387 | -0.002401032
534.3029 | 0.3679812 | 0.002494067 | 0.3704753 | -0.001978779
539.6845 | 0.3719294 | 0.001882464 | 0.3738119 | -0.001274252
544.9791 | 0.3748298 | 0.00231868 | 0.3771484 | -0.0004470231
549.4638 | 0.3785419 | 0.001943082 | 0.380485 | -0.001385323
553.1516 | 0.3809953 | 0.002826363 | 0.3838216 | 0.0003839521
559.8405 | 0.3853226 | 0.001835644 | 0.3871582 | -0.001361395
565.6207 | 0.3903973 | 9.748339e-05 | 0.3904948 | -0.001042514
570.3002 | 0.3924394 | 0.001392037 | 0.3938314 | -0.001973413
573.7607 | 0.3950071 | 0.002160847 | 0.397168 | -0.001634588
577.6165 | 0.3991306 | 0.001373976 | 0.4005046 | -0.0006014404
582.5554 | 0.4018772 | 0.001964003 | 0.4038412 | -0.0008491875
587.2004 | 0.404495 | 0.002682745 | 0.4071778 | -0.001103287
591.4192 | 0.408715 | 0.001799315 | 0.4105143 | -0.001573342
600.8943 | 0.4143083 | 0.0004573762 | 0.4138509 | -0.001421437
604.3212 | 0.4169977 | 0.0001898408 | 0.4171875 | -0.002960456
607.1155 | 0.418911 | 0.00161311 | 0.4205241 | -0.0009507559
610.8069 | 0.4223263 | 0.001534373 | 0.4238607 | -0.002184437
615.5378 | 0.4252911 | 0.001906216 | 0.4271973 | -0.0001635643
621.4974 | 0.429039 | 0.001494855 | 0.4305339 | -0.0006104764
628.0861 | 0.433402 | 0.0004684031 | 0.4338705 | -0.001983682
633.0099 | 0.4374397 | 0.0002326369 | 0.4372071 | -0.001444572
636.4382 | 0.4396427 | 0.000900954 | 0.4405436 | 0.0004446129
639.9336 | 0.4417384 | 0.002141863 | 0.4438802 | -0.00166653
644.575 | 0.4452288 | 0.001987994 | 0.4472168 | -0.0003968882
648.8115 | 0.4485548 | 0.001998633 | 0.4505534 | -0.002704018
652.5778 | 0.4504538 | 0.003436238 | 0.45389 | -0.0007522701
657.287 | 0.4540122 | 0.003214419 | 0.4572266 | -0.000770142
664.332 | 0.4590726 | 0.001490563 | 0.4605631 | -0.0007303871
670.2301 | 0.4630065 | 0.000893265 | 0.4638997 | -0.002180046
674.3108 | 0.4668403 | 0.0003960729 | 0.4672363 | -0.001176918
678.747 | 0.4697406 | 0.0008323192 | 0.4705729 | -0.0001067218
682.3442 | 0.4719937 | 0.001915842 | 0.4739095 | -0.002833307
688.7325 | 0.4771435 | 0.0001025796 | 0.4772461 | -0.002089971
692.6358 | 0.4793894 | 0.001193285 | 0.4805827 | -0.00049277
697.8203 | 0.482862 | 0.001057297 | 0.4839193 | -0.001203966
701.6434 | 0.4855728 | 0.001683056 | 0.4872559 | -0.003594243
706.1705 | 0.4887378 | 0.001854658 | 0.4905925 | -0.002163153
710.4423 | 0.4922641 | 0.001665026 | 0.4939291 | -0.0006709853
714.8359375 | 0.4946673 | 0.002598345 | 0.4972657 | 1.421282e-06
719.4872 | 0.4978359 | 0.002766371 | 0.5006022 | 0.000742365
724.3759 | 0.5022454 | 0.001693368 | 0.5039388 | -0.0004841255
730.1898 | 0.5059719 | 0.001303494 | 0.5072754 | -0.0001794876
735.4679 | 0.5098808 | 0.0007312298 | 0.510612 | -0.0007524162
740.037 | 0.5124629 | 0.001485705 | 0.5139486 | -0.001412277
744.0142 | 0.5163396 | 0.0009456277 | 0.5172852 | -0.001941972
748.3291 | 0.5195654 | 0.001056433 | 0.5206218 | -0.001301189
753.5675 | 0.5231095 | 0.0008488893 | 0.5239583 | -0.0006389619
760.9708 | 0.5282593 | 0.0009643436 | 0.5272949 | 8.68618e-05
764.1615 | 0.5308414 | 0.0002098083 | 0.5306315 | -0.0004208864
767.9033 | 0.53352 | 0.0004481077 | 0.5339681 | 0.0002272532
772.1174 | 0.5365419 | 0.0007627606 | 0.5373047 | -0.0004913692
776.9852 | 0.5404151 | 0.0002262592 | 0.5406413 | -0.001682266
781.7206 | 0.5445456 | 0.0005677938 | 0.5439778 | -0.002027259
785.2499 | 0.5464983 | 0.0008161664 | 0.5473145 | 0.005783281
792.0459 | 0.5506682 | 1.716614e-05 | 0.550651 | -0.0006004135
796.8398 | 0.5537367 | 0.0002509356 | 0.5539876 | -0.002846606
799.4117 | 0.5565691 | 0.0007551312 | 0.5573242 | -0.002508491
804.2644 | 0.5594659 | 0.001194954 | 0.5606608 | -0.002734788
808.7303 | 0.5627024 | 0.00129503 | 0.5639974 | -0.000836932
812.6022 | 0.566411 | 0.0009229779 | 0.567334 | 0.0005524711
818.5976 | 0.5699694 | 0.000701189 | 0.5706706 | -0.001126402
823.9951 | 0.5738246 | 0.000182569 | 0.5740072 | -0.000938962
830.2456 | 0.5778587 | 0.0005149245 | 0.5773437 | 0.0003061482
833.1759 | 0.58043 | 0.0002503395 | 0.5806804 | -0.01627232
836.7416 | 0.5835306 | 0.0004863143 | 0.584017 | -0.0009853413
841.0744 | 0.5867279 | 0.0006256699 | 0.5873535 | -0.001297064
845.5939 | 0.5896926 | 0.0009975433 | 0.5906901 | -0.001717532
850.2968 | 0.5930293 | 0.0009974838 | 0.5940268 | 0.0005692987
855.4715 | 0.5972993 | 6.395578e-05 | 0.5973633 | -0.0009405279
859.3299 | 0.5997777 | 0.0002223253 | 0.6 | -0.0007696001
861.6553 | 0.601809 | 0.001809001 | 0.6 | -0.0003759167
861.1356 | 0.6023669 | 0.0023669 | 0.6 | -0.003459409
859.6583 | 0.6021559 | 0.0021559 | 0.6 | -0.003005819
858.9854 | 0.6021166 | 0.002116561 | 0.6 | -0.002560161
856.7969 | 0.6020522 | 0.002052188 | 0.6 | -0.001508538
857.4581 | 0.6014979 | 0.001497865 | 0.6 | -0.001109498
855.9647 | 0.6016445 | 0.001644492 | 0.6 | 7.134456e-05
853.11 | 0.6003642 | 0.0003641844 | 0.6 | -0.0001899639
852.8575 | 0.6011832 | 0.001183152 | 0.6 | 2.777562e-05
851.8484 | 0.6002641 | 0.0002640486 | 0.6 | -0.001130232
851.1625 | 0.6005394 | 0.000539422 | 0.6 | -0.002803795
851.881 | 0.6006897 | 0.0006896257 | 0.6 | -0.00412387
851.9089 | 0.6007648 | 0.0007647276 | 0.6 | -0.0005482745
850.8898 | 0.6013119 | 0.001311898 | 0.6 | 0.0007668978
850.4907 | 0.601008 | 0.001007915 | 0.6 | -0.001129342
850.306 | 0.6011546 | 0.001154542 | 0.6 | -0.0003224324
850.3646 | 0.6016552 | 0.001655221 | 0.6 | -0.0004720175
849.7941 | 0.6017947 | 0.001794696 | 0.6 | 0.0001712272
849.6631 | 0.6012976 | 0.001297593 | 0.6 | -0.0002526464
849.5216 | 0.6014764 | 0.001834452 | 0.599642 | -0.003311282
847.0557 | 0.6010902 | 0.004784823 | 0.5963054 | -0.001656166
841.1041 | 0.5979359 | 0.004967153 | 0.5929688 | -0.002508931
835.4467 | 0.5940485 | 0.004416287 | 0.5896322 | 0.001793307
830.0853 | 0.5907262 | 0.004430532 | 0.5862956 | 0.0002402916
824.3623 | 0.5870676 | 0.004108608 | 0.582959 | -0.0003771583
818.194 | 0.5839384 | 0.004315913 | 0.5796225 | -0.00138128
807.7205 | 0.5787957 | 0.002509832 | 0.5762858 | -0.001050684
801.1384 | 0.5742323 | 0.001283109 | 0.5729492 | -0.00113101
796.7537 | 0.5716825 | 0.002069771 | 0.5696127 | -0.001482755
793.5029 | 0.5693149 | 0.003038883 | 0.5662761 | -0.001241835
789.4386 | 0.5672837 | 0.004344166 | 0.5629394 | 0.0002853242
783.9217 | 0.5644727 | 0.004869819 | 0.5596029 | -0.001359166
774.2051 | 0.5573881 | 0.001121759 | 0.5562663 | 0.0005022676
769.0079 | 0.554663 | 0.001733243 | 0.5529297 | -0.001123101
763.8508 | 0.5513621 | 0.001768947 | 0.5495931 | -0.001109325
758.0438 | 0.5483758 | 0.002119303 | 0.5462565 | -0.001390326
754.1965 | 0.545615 | 0.002695024 | 0.5429199 | -0.0006136082
750.0757 | 0.5427897 | 0.003206372 | 0.5395833 | -0.0006464511
746.2021 | 0.5409551 | 0.00470829 | 0.5362467 | -0.001973538
741.7499 | 0.5377007 | 0.004790485 | 0.5329102 | -0.002283365
735.4266 | 0.5343139 | 0.004740357 | 0.5295735 | -0.002692738
729.4609 | 0.5306876 | 0.00445056 | 0.526237 | -0.002165562
723.1846 | 0.5272901 | 0.004389703 | 0.5229004 | -0.00133585
715.8038 | 0.5219364 | 0.002372622 | 0.5195638 | -0.0005886547
710.4509 | 0.5183172 | 0.002089977 | 0.5162273 | -0.001083674
705.5417 | 0.5156815 | 0.002790868 | 0.5128906 | -0.0002999518
700.9218 | 0.5115974 | 0.002043367 | 0.5095541 | -0.003082727
696.5441 | 0.5094981 | 0.00328064 | 0.5062175 | -0.0008393817
692.1822 | 0.5061615 | 0.00328058 | 0.5028809 | -0.00142283
687.5236 | 0.5032539 | 0.003709644 | 0.4995443 | -0.0015582
681.7668 | 0.5002463 | 0.004038572 | 0.4962077 | -0.001496416
676.7237 | 0.4966951 | 0.003823936 | 0.4928711 | -0.002250044
672.2333 | 0.4936337 | 0.00409922 | 0.4895345 | -0.001337869
666.5933 | 0.490036 | 0.003838062 | 0.4861979 | -0.001254589
661.9575 | 0.4872429 | 0.004381597 | 0.4828613 | -0.001073582
655.3832 | 0.4838061 | 0.004281372 | 0.4795248 | -0.001873362
648.929 | 0.4792786 | 0.003090382 | 0.4761882 | -0.0007274685
640.6981 | 0.4747832 | 0.001931608 | 0.4728516 | -0.003147491
635.377 | 0.4713535 | 0.001838535 | 0.469515 | -0.001634176
631.2278 | 0.4682135 | 0.002035171 | 0.4661784 | -0.001753478
626.9817 | 0.4651952 | 0.00235337 | 0.4628418 | 0.0005621572
621.9232 | 0.462656 | 0.003150791 | 0.4595052 | -0.0002378946
617.5468 | 0.4594517 | 0.003283054 | 0.4561686 | 0.02876223
612.8041 | 0.455972 | 0.003139913 | 0.4528321 | -0.001348002
608.6343 | 0.4534149 | 0.003919452 | 0.4494955 | 0.00136336
603.6122 | 0.4501069 | 0.003948003 | 0.4461589 | -0.0002028898
593.9481 | 0.4443383 | 0.001516044 | 0.4428223 | -0.001877191
586.4265 | 0.439353 | 0.0001327097 | 0.4394857 | -0.0004129182
583.0171 | 0.4368103 | 0.0006611645 | 0.4361491 | -3.969219e-05
579.9184 | 0.4347038 | 0.001891315 | 0.4328125 | -0.001891948
574.9192 | 0.4322648 | 0.002788872 | 0.4294759 | -0.0006077682
569.9786 | 0.4281843 | 0.002044946 | 0.4261393 | -0.001895111
564.4802 | 0.4248726 | 0.002069891 | 0.4228028 | -0.01128254
559.3972 | 0.4218864 | 0.002420276 | 0.4194662 | -0.000800008
554.6636 | 0.4188681 | 0.002738506 | 0.4161296 | -9.975559e-05
549.9835 | 0.4150558 | 0.002262771 | 0.412793 | -0.0006709605
545.4142 | 0.4119408 | 0.002484411 | 0.4094564 | -0.001766502
541.5143 | 0.4100776 | 0.003957778 | 0.4061198 | -0.0002188555
536.4307 | 0.4067337 | 0.003950536 | 0.4027832 | -0.001478328
531.6497 | 0.4024994 | 0.002499431 | 0.4 | -0.0009101303
529.3448 | 0.4009294 | 0.000929445 | 0.4 | -0.002293504
528.9525 | 0.4009259 | 0.0009258687 | 0.4 | -0.002154007
528.0241 | 0.4005182 | 0.000518173 | 0.4 | -0.001700383
529.2609 | 0.4004109 | 0.0004108846 | 0.4 | -0.0008252784
529.6437 | 0.4002893 | 0.0002892911 | 0.4 | -0.001411314
530.5073 | 0.4004753 | 0.0004752576 | 0.4 | 0.0001278526
530.2497 | 0.4006684 | 0.0006683767 | 0.4 | -0.0003202179
530.6259 | 0.400908 | 0.0009079873 | 0.4 | -0.001517909
530.9244 | 0.4011369 | 0.001136869 | 0.4 | -0.0008268954
530.8275 | 0.4004681 | 0.0004681051 | 0.4 | 0.0003175462
530.9336 | 0.4003501 | 0.0003500879 | 0.4 | -0.001011437
530.7045 | 0.4000497 | 4.968047e-05 | 0.4 | -0.000636987
531.1829 | 0.4003716 | 0.0003715456 | 0.4 | 0.0003655572
531.5079 | 0.4008114 | 0.0008114278 | 0.4 | -0.001461328
531.668 | 0.4000747 | 7.471442e-05 | 0.4 | -0.0007209727
532.3509 | 0.4007542 | 0.0007542073 | 0.4 | -0.002065546
532.6414 | 0.4012263 | 0.001226276 | 0.4 | -0.0007985633
532.8482 | 0.4018915 | 0.001891464 | 0.4 | -0.001179984
533.0245 | 0.4009867 | 0.0009866654 | 0.4 | -0.001406215
535.0012 | 0.4018557 | 0.001725018 | 0.4035807 | -0.001256473
538.944 | 0.4037905 | 0.00312686 | 0.4069173 | -0.000114801
543.3124 | 0.4067195 | 0.003534466 | 0.4102539 | 0.0002879856
550.171 | 0.4102886 | 0.003301918 | 0.4135905 | -0.001159727
554.7676 | 0.4136503 | 0.003276825 | 0.4169271 | 0.0007215658
564.1093 | 0.4186785 | 0.001585156 | 0.4202637 | -0.001342524
571.176 | 0.4233885 | 0.0002117753 | 0.4236003 | -0.0001311538
576.9847 | 0.426836 | 0.0001008511 | 0.4269369 | -0.0001587629
580.5375 | 0.4292607 | 0.001012713 | 0.4302734 | -0.0004636184
584.8117 | 0.4321825 | 0.001427472 | 0.43361 | 0.0001655246
589.2924 | 0.4353189 | 0.001627684 | 0.4369466 | -3.976814e-05
594.436 | 0.4376936 | 0.002589613 | 0.4402832 | -0.001396551
601.6854 | 0.4427755 | 0.0008442998 | 0.4436198 | -0.001510864
607.5059 | 0.446173 | 0.0007834435 | 0.4469564 | 0.001620951
611.3477 | 0.4481113 | 0.002181679 | 0.450293 | -0.0009220731
615.7925 | 0.4516053 | 0.002024233 | 0.4536296 | -0.000173525
621.2562 | 0.4548597 | 0.002106428 | 0.4569662 | -0.0003694705
627.2388 | 0.459044 | 0.001258761 | 0.4603027 | 5.322869e-06
632.8635 | 0.4621554 | 0.001483977 | 0.4636393 | -0.003151369
637.5828 | 0.465821 | 0.0011549 | 0.4669759 | -0.0001501067
641.5494 | 0.4676378 | 0.002674729 | 0.4703125 | 0.0008142397
647.9938 | 0.4713464 | 0.002302706 | 0.4736491 | 0.0007904885
653.4408 | 0.4762995 | 0.0006861687 | 0.4769857 | 0.0004924574
658.3895 | 0.4784811 | 0.001841217 | 0.4803223 | 0.0001121892
662.1898 | 0.4816854 | 0.00197345 | 0.4836589 | -0.0002699618
667.542 | 0.4850113 | 0.001984119 | 0.4869955 | -0.000127223
672.5311 | 0.4882193 | 0.002112776 | 0.490332 | -0.0002080827
678.9462 | 0.4915917 | 0.002076924 | 0.4936686 | 0.0008936928
684.9125 | 0.4959226 | 0.001082659 | 0.4970052 | 0.0003526839
689.6088 | 0.4994202 | 0.0009216666 | 0.5003418 | -0.001763298
693.9186 | 0.5022276 | 0.001450837 | 0.5036784 | -0.00282103
698.5533 | 0.5057573 | 0.001257658 | 0.507015 | -0.001503091
704.3115 | 0.5089331 | 0.001418531 | 0.5103516 | -0.002049173
710.9343 | 0.5133211 | 0.0003669858 | 0.5136881 | -0.0009176092
716.2701 | 0.5169833 | 4.148483e-05 | 0.5170248 | -0.002955922
720.7534 | 0.5198049 | 0.0005564094 | 0.5203614 | -0.0007443355
724.1876 | 0.5222654 | 0.001432478 | 0.5236979 | 0.0007603698
728.9191 | 0.5255914 | 0.001443148 | 0.5270345 | 0.0005269553
733.8514 | 0.5285668 | 0.001804292 | 0.5303712 | -0.0007484737
739.6652 | 0.5322933 | 0.001414359 | 0.5337077 | -0.0001557027
744.046 | 0.5350256 | 0.00201869 | 0.5370443 | -0.01377415
748.0052 | 0.5380726 | 0.002308309 | 0.5403809 | 0.000209187
757.0468 | 0.5438197 | 0.000102222 | 0.5437175 | 0.001050811
763.2953 | 0.5482542 | 0.001200199 | 0.547054 | -0.001318161
766.5015 | 0.5505395 | 0.0001488328 | 0.5503907 | -0.001731417
771.5267 | 0.553515 | 0.0002122521 | 0.5537272 | -0.001463732
775.5475 | 0.5571627 | 9.894371e-05 | 0.5570638 | 0.0009899939
779.8828125 | 0.5591225 | 0.001277864 | 0.5604004 | 0.0002106652
784.4099 | 0.5629778 | 0.0007591844 | 0.5637369 | -0.0007510402
789.0717 | 0.5652094 | 0.001864195 | 0.5670736 | -0.001398642
794.0565 | 0.5692291 | 0.001181066 | 0.5704102 | -0.009731873
800.0335 | 0.5728626 | 0.0008841157 | 0.5737467 | -0.0004861135
804.5724 | 0.5761385 | 0.0009448528 | 0.5770833 | -0.0008901681
809.1138 | 0.5789995 | 0.001420438 | 0.58042 | -0.002061694
813.5957 | 0.5821824 | 0.001574099 | 0.5837565 | -0.0002117915
817.6382 | 0.58563 | 0.001463175 | 0.5870931 | -0.001565582
822.2789 | 0.5884123 | 0.002017438 | 0.5904297 | -0.001503042
826.2045 | 0.5911982 | 0.002568066 | 0.5937663 | -0.0002331122
830.6229 | 0.5943275 | 0.002775431 | 0.5971029 | -0.00174435
835.2342 | 0.5975604 | 0.002879083 | 0.6004395 | -0.001285308
840.3197 | 0.6008827 | 0.002893269 | 0.603776 | -0.00276604
847.0275 | 0.605303 | 0.001809597 | 0.6071127 | -0.001662282
854.469 | 0.6096626 | 0.0007867217 | 0.6104492 | -0.001331721
857.9043 | 0.6125772 | 0.001208603 | 0.6137858 | -0.001359401
860.5687 | 0.6157279 | 0.00139451 | 0.6171224 | -0.0003231569
864.6393 | 0.617398 | 0.003060997 | 0.620459 | -0.0001942833
871.9453 | 0.6222797 | 0.001515925 | 0.6237956 | -0.001633047
877.8587 | 0.6269682 | 0.000164032 | 0.6271322 | -0.001241742
881.2337 | 0.6296074 | 0.0008613467 | 0.6304688 | -0.001262759
886.238 | 0.6325686 | 0.001236737 | 0.6338053 | -0.001932152
892.5046 | 0.6358767 | 0.001265287 | 0.6371419 | -0.002497358
896.2445 | 0.6395137 | 0.0009648204 | 0.6404786 | -0.0024033
900.7202 | 0.6425035 | 0.0013116 | 0.6438151 | -0.002820012
905.2738 | 0.6456006 | 0.001551151 | 0.6471517 | -0.001061655
910.0984 | 0.6489694 | 0.001518905 | 0.6504883 | -6.244731e-05
915.1799 | 0.6527496 | 0.001075327 | 0.6538249 | -0.0008021245
919.0542 | 0.655936 | 0.001225471 | 0.6571615 | -0.001977928
923.0807 | 0.6583643 | 0.002133787 | 0.6604981 | 0.0001110689
928.4903 | 0.6629598 | 0.0008748174 | 0.6638346 | 0.0001109403
935.2057 | 0.6672477 | 7.653237e-05 | 0.6671713 | 0.0004145381
939.7119 | 0.6703162 | 0.0001916289 | 0.6705078 | 7.111669e-05
943.9188 | 0.6731129 | 0.0007315278 | 0.6738444 | -0.0002808719
947.4927 | 0.676285 | 0.000895977 | 0.677181 | -0.001362666
949.8099 | 0.6781912 | 0.002326429 | 0.6805176 | -0.0001042605
959.2159 | 0.6836164 | 0.0002377629 | 0.6838542 | -0.001286105
963.1105 | 0.6861842 | 0.001006603 | 0.6871908 | -0.001060336
966.1659 | 0.6899822 | 0.0005452037 | 0.6905274 | -0.0004730517
971.4686 | 0.69309 | 0.0007739663 | 0.693864 | -0.000108571
975.4935 | 0.6958831 | 0.001317501 | 0.6972005 | 2.727751e-05
979.1113 | 0.6981039 | 0.002433241 | 0.7005372 | -0.001965192
983.7438 | 0.7014978 | 0.002375901 | 0.7038737 | -0.0005024838
988.7582 | 0.7052422 | 0.001968145 | 0.7072103 | -0.001750067
992.6144 | 0.7086289 | 0.001918018 | 0.7105469 | 0.0005256553
997.2186 | 0.7117796 | 0.002103865 | 0.7138834 | -0.0004175341
1002.053 | 0.7142079 | 0.00301218 | 0.7172201 | -0.002769988
1006.491 | 0.7183206 | 0.002236068 | 0.7205567 | -0.0009634831
1010.365 | 0.721246 | 0.002647221 | 0.7238932 | -0.00186255
1015.377 | 0.7251906 | 0.002039194 | 0.7272298 | -0.0007833192
1020.279 | 0.7287669 | 0.001799524 | 0.7305664 | 0.0006790149
1025.588 | 0.7316244 | 0.002278626 | 0.733903 | -0.001486654
1030.156 | 0.7351756 | 0.00206399 | 0.7372396 | 0.0002729811
1033.8 | 0.73838 | 0.002196252 | 0.7405762 | -0.0004059432
1038.15625 | 0.7414806 | 0.002432168 | 0.7439128 | -0.001729018
1043.403 | 0.7451248 | 0.002124548 | 0.7472493 | -0.003562958
1048.90625 | 0.7491231 | 0.001462877 | 0.750586 | -0.001437248
1053.599 | 0.7520092 | 0.001913369 | 0.7539225 | -0.002718598
1057.586 | 0.7555104 | 0.0017488 | 0.7572591 | -0.001515605
1060.979 | 0.7578993 | 0.002696454 | 0.7605957 | -0.001883935
1064.794 | 0.761776 | 0.002156317 | 0.7639323 | -0.0007156294
1070.735 | 0.7646012 | 0.002667666 | 0.7672689 | -0.001789271
1078.023 | 0.7694685 | 0.001136959 | 0.7706055 | -0.001725985
1082.171 | 0.7726157 | 0.001326382 | 0.773942 | -0.001638835
1085.231 | 0.7762563 | 0.001022339 | 0.7772787 | -0.001581273
1089.677 | 0.7784521 | 0.002163112 | 0.7806153 | -6.643653e-05
1094.938 | 0.7819962 | 0.001955628 | 0.7839519 | -0.001775134
1099.871 | 0.7860589 | 0.001229525 | 0.7872884 | -0.002157545
1103.907 | 0.7897675 | 0.000857532 | 0.7906251 | -0.001275699
1108.153 | 0.7926679 | 0.001293778 | 0.7939616 | -0.002093446
1112.018 | 0.7952285 | 0.002069712 | 0.7972982 | -0.002087679
1116.77 | 0.7993591 | 0.001275718 | 0.8006348 | -0.05485173
1121.508 | 0.8021486 | 0.001822829 | 0.8039714 | -8.689394e-05
1125.975 | 0.8049094 | 0.002398491 | 0.807308 | 0.0002275395
1129.145 | 0.8079171 | 0.002727449 | 0.8106446 | -0.00127282
1133.328 | 0.8111465 | 0.002834678 | 0.8139812 | -0.001637535
1137.292 | 0.814172 | 0.003145695 | 0.8173177 | -0.00196493
1144.756 | 0.8185065 | 0.002147853 | 0.8206543 | -0.0006216991
1149.216 | 0.8221972 | 0.001793742 | 0.823991 | -0.002892079
1154.146 | 0.8257627 | 0.001564741 | 0.8273275 | -0.001486528
1157.156 | 0.8285165 | 0.002147615 | 0.8306641 | 0.001005679
1161.923 | 0.831753 | 0.002247691 | 0.8340007 | -0.00726957
1165.339 | 0.8351755 | 0.002161741 | 0.8373373 | -0.002522678
1169.955 | 0.8383477 | 0.00232619 | 0.8406739 | -0.0002342705
1175.659 | 0.8426106 | 0.001399875 | 0.8440105 | -0.001075605
1180.121 | 0.8462262 | 0.001120806 | 0.847347 | -0.001826286
1185.205 | 0.8494162 | 0.001267374 | 0.8506836 | 4.761368e-05
1189.484 | 0.8529747 | 0.001045585 | 0.8540202 | -0.0006657443
1193.683 | 0.8553565 | 0.002000332 | 0.8573568 | -0.002857739
1197.11 | 0.8594263 | 0.001267135 | 0.8606934 | -0.002092627
1201.768 | 0.8618832 | 0.00214684 | 0.86403 | -0.004077278
1205.689 | 0.8655667 | 0.001799822 | 0.8673666 | -0.003060683
1210.471 | 0.868299 | 0.002404153 | 0.8707031 | -0.002243791
1215.201 | 0.8717001 | 0.002339721 | 0.8740398 | -0.001615139
1220.014 | 0.8757412 | 0.001635075 | 0.8773763 | -0.00087221
1226.56 | 0.8792317 | 0.001481235 | 0.8807129 | 8.91712e-05
1231.813 | 0.8841812 | 0.0001317263 | 0.8840495 | -0.001632054
1235.599 | 0.887053 | 0.0003330707 | 0.8873861 | -0.0009621319
1238.432 | 0.8895958 | 0.001126945 | 0.8907227 | -0.002115281
1242.857 | 0.8929002 | 0.001159072 | 0.8940593 | -0.00171559
1247.923 | 0.8965337 | 0.0008621216 | 0.8973958 | -0.001221748
1251.736 | 0.8990836 | 0.0009163618 | 0.9 | 0.0001880168
1253.345 | 0.9013653 | 0.001365304 | 0.9 | -0.001437224
1252.303 | 0.9010649 | 0.001064897 | 0.9 | -0.001078625
1250.796875 | 0.9019232 | 0.001923203 | 0.9 | -0.002813741
1248.965 | 0.9009325 | 0.0009325743 | 0.9 | -0.001738786
1246.144 | 0.8995128 | 0.0004872084 | 0.9 | -0.0007949874
1245.341 | 0.8998489 | 0.0001510382 | 0.9 | -0.001024787
1244.366 | 0.8993518 | 0.0006481409 | 0.9 | -0.00270966
1244.576 | 0.9000528 | 5.280971e-05 | 0.9 | -0.001376213
1244.391 | 0.9002888 | 0.0002888441 | 0.9 | -0.00184394
1244.018 | 0.9009254 | 0.0009254217 | 0.9 | -0.001132432
1242.464 | 0.8998275 | 0.0001724958 | 0.9 | -1.170184e-05
1240.788 | 0.8999276 | 7.236004e-05 | 0.9 | -0.0009456302
1241.059 | 0.8995664 | 0.0004335642 | 0.9 | -0.001971968
1240.106 | 0.9004354 | 0.0004354715 | 0.9 | -0.003965028
1240.28 | 0.9002745 | 0.000274539 | 0.9 | -0.002442727
1239.449 | 0.900203 | 0.0002030134 | 0.9 | -0.000979814
1238.749 | 0.900439 | 0.0004390478 | 0.9 | -0.001717585
1238.545 | 0.9001243 | 0.0001243353 | 0.9 | -0.00255607
1239.709 | 0.9013832 | 0.001383185 | 0.9 | -0.002582119
1239.662 | 0.9016156 | 0.001615644 | 0.9 | -0.002114837
1236.294 | 0.8995485 | 0.002820015 | 0.8967285 | -0.0023171
1227.016 | 0.8947098 | 0.001317918 | 0.8933919 | -0.002658886
1216.807 | 0.889281 | 0.0007742643 | 0.8900553 | -0.0009076485
1212.136 | 0.8854222 | 0.00129652 | 0.8867187 | -0.001042739
1208.42 | 0.883956 | 0.0005738139 | 0.8833822 | -0.001813392
1202.96 | 0.8808839 | 0.0008383989 | 0.8800455 | -0.000194146
1197.97 | 0.8780623 | 0.001353264 | 0.876709 | -0.002823426
1193.694 | 0.8753765 | 0.002004087 | 0.8733724 | 2.510542e-05
1188.445 | 0.8721256 | 0.002089858 | 0.8700358 | 2.144339e-05
1183.96 | 0.8699763 | 0.003277063 | 0.8666992 | -0.001231891
1179.445 | 0.8664358 | 0.003073156 | 0.8633626 | -0.002498035
1174.023 | 0.8642972 | 0.004271149 | 0.860026 | -0.0009563826
1165.96 | 0.8590078 | 0.002318382 | 0.8566895 | -3.034941e-05
1159.241 | 0.855267 | 0.001914203 | 0.8533528 | -0.001640346
1153.092 | 0.8509505 | 0.0009342432 | 0.8500163 | -0.002769705
1148.455 | 0.8490908 | 0.002411127 | 0.8466797 | -0.001443692
1143.968 | 0.8459902 | 0.002647102 | 0.8433431 | -0.00167237
1138.583 | 0.8425999 | 0.002593398 | 0.8400065 | -0.002317415
1133.233 | 0.8391595 | 0.002489567 | 0.8366699 | -0.002594675
1128.094 | 0.835973 | 0.002639711 | 0.8333333 | -0.0004607612
1123.224 | 0.8327186 | 0.002721906 | 0.8299967 | -0.00130899
1118.716 | 0.8301794 | 0.003519297 | 0.8266601 | -0.0004880796
1113.99 | 0.8274508 | 0.004127204 | 0.8233236 | 0.0004558269
1104.709 | 0.8220542 | 0.002067208 | 0.8199869 | -0.001814822
1099.215 | 0.8182347 | 0.001584291 | 0.8166504 | -0.00173678
1094.155 | 0.8149802 | 0.001666486 | 0.8133138 | -0.001986438
1089.621 | 0.8121335 | 0.002156377 | 0.8099772 | -0.0002527209
1081.484 | 0.8063793 | 0.0002613068 | 0.8066406 | -0.001616785
1078.173 | 0.8049452 | 0.001641214 | 0.803304 | -0.04454918
1072.052 | 0.8008611 | 0.0008937121 | 0.7999674 | -0.0002156244
1064.991 | 0.7971096 | 0.0004787445 | 0.7966309 | -0.00117897
1060.607 | 0.7944095 | 0.001115263 | 0.7932942 | -0.003067664
1055.99 | 0.7914734 | 0.001515746 | 0.7899576 | -0.0008338967
1051.468 | 0.787611 | 0.0009899139 | 0.7866211 | 0.000391038
1047.186 | 0.7855904 | 0.002305925 | 0.7832845 | -0.001152026
1041.98 | 0.7826329 | 0.002684951 | 0.7799478 | -0.002542301
1037.232 | 0.7795322 | 0.002920926 | 0.7766113 | -0.001484877
1032.578 | 0.7761419 | 0.002867162 | 0.7732747 | -0.0007280265
1026.804 | 0.7728374 | 0.002899289 | 0.7699381 | -0.006466035
1021.063 | 0.7690036 | 0.002402127 | 0.7666015 | -0.001312818
1015.388 | 0.7660032 | 0.002738178 | 0.763265 | -0.002063547
1010.846 | 0.7629847 | 0.003056407 | 0.7599284 | -0.001136662
1006.125 | 0.7597411 | 0.003149331 | 0.7565917 | -0.001508483
1001.659 | 0.7565331 | 0.003277957 | 0.7532552 | -0.003747381
996.9794 | 0.753361 | 0.003442407 | 0.7499186 | -0.003642985
992.6529 | 0.7507789 | 0.004196942 | 0.746582 | -0.002118959
984.3509 | 0.7454324 | 0.002186954 | 0.7432454 | -0.002469607
977.6698 | 0.7419384 | 0.002029538 | 0.7399088 | -0.0004462796
972.7929 | 0.7387269 | 0.002154648 | 0.7365722 | -0.001061281
968.2306 | 0.735122 | 0.001886308 | 0.7332357 | -0.002690155
963.6640625 | 0.7327652 | 0.002866149 | 0.729899 | -0.002815234
959.3107 | 0.7299363 | 0.003373921 | 0.7265625 | -0.002094561
952.384 | 0.7258201 | 0.002594173 | 0.7232259 | -0.001239355
947.6419 | 0.7220328 | 0.002143502 | 0.7198893 | -0.00145695
943.4702 | 0.7196295 | 0.003076851 | 0.7165527 | -0.001644103
938.8126 | 0.7161033 | 0.002887189 | 0.7132161 | -0.002641113
931.2095 | 0.7114577 | 0.001578212 | 0.7098795 | -0.003038122
925.186 | 0.7070804 | 0.0005374551 | 0.7065429 | -0.002987411
921.6337 | 0.7051456 | 0.001939237 | 0.7032063 | -0.001544511
917.0524 | 0.7019055 | 0.002035737 | 0.6998698 | -0.002013961
913.6604 | 0.6991446 | 0.002611458 | 0.6965331 | -0.0007283873
909.4019 | 0.6968629 | 0.003666341 | 0.6931966 | -0.00126794
901.4028 | 0.6917345 | 0.001874566 | 0.68986 | -0.001319043
894.2042 | 0.6881332 | 0.001609862 | 0.6865234 | -0.001743767
888.5051 | 0.6836951 | 0.0005082488 | 0.6831868 | -0.002113475
884.4857 | 0.6806052 | 0.0007549525 | 0.6798502 | -0.00151622
880.9047 | 0.6783807 | 0.001867116 | 0.6765136 | -0.0003575306
876.8505 | 0.6757092 | 0.002532184 | 0.6731771 | -0.0008331166
872.8363 | 0.6723118 | 0.002471328 | 0.6698404 | -0.001796153
864.3502 | 0.6678808 | 0.001376927 | 0.6665039 | -0.001178395
859.2162 | 0.6642437 | 0.0010764 | 0.6631673 | -0.001108761
857.1556 | 0.6619298 | 0.002099156 | 0.6598307 | -0.001895586
852.015 | 0.6593979 | 0.002903759 | 0.6564941 | -0.0008218385
847.2464 | 0.6571484 | 0.003990829 | 0.6531575 | 0.0008461419
842.2939 | 0.65305 | 0.003229022 | 0.6498209 | 0.0003576971
837.0479 | 0.6493985 | 0.00291425 | 0.6464843 | -0.002214137
830.0477 | 0.644871 | 0.00172323 | 0.6431477 | -0.0009999368
824.8818 | 0.6417847 | 0.00197351 | 0.6398112 | -0.001011168
820.3518 | 0.638212 | 0.001737416 | 0.6364746 | 0.0003435602
815.8294 | 0.6357586 | 0.002620637 | 0.633138 | -0.0007269573
810.2125 | 0.6313026 | 0.001501203 | 0.6298014 | -0.0008303588
806.0419 | 0.6288886 | 0.002423823 | 0.6264648 | -0.0004189437
802.2505 | 0.626725 | 0.003596723 | 0.6231283 | -0.0001440009
797.9102 | 0.6234563 | 0.003664613 | 0.6197916 | 0.0005743834
793.4587 | 0.6213177 | 0.004862607 | 0.616455 | -0.001787977
785.1544 | 0.6153524 | 0.002233922 | 0.6131185 | 0.0005055747
779.5247 | 0.6117904 | 0.002008557 | 0.6097819 | -0.0004348013
774.9493 | 0.608654 | 0.002208769 | 0.6064452 | -0.0001292651
770.8519 | 0.6055033 | 0.002394617 | 0.6031087 | 0.0001597036
766.7949 | 0.6026745 | 0.00267446 | 0.6 | -0.001603869
764.056 | 0.5996704 | 0.0003296137 | 0.6 | 5.43885e-05
763.6887 | 0.5997348 | 0.0002652407 | 0.6 | -0.0004991227
763.9906 | 0.5996096 | 0.0003904104 | 0.6 | -0.001397402
764.9625 | 0.600028 | 2.801418e-05 | 0.6 | -0.001002725
766.2963 | 0.6000781 | 7.808208e-05 | 0.6 | 1.921725e-05
766.4152 | 0.6009293 | 0.0009292364 | 0.6 | -0.0002235883
768.465 | 0.6015623 | 0.001562238 | 0.6 | 0.0007051239
770.5366 | 0.6024063 | 0.002406239 | 0.6 | 0.2414832
771.4647 | 0.6022775 | 0.002277493 | 0.6 | -0.001131234
771.2767 | 0.6023204 | 0.002320409 | 0.6 | -0.001303992
771.1399 | 0.601877 | 0.00187695 | 0.6 | -0.00210256
770.5854 | 0.6021166 | 0.002116561 | 0.6 | -0.0008760779
770.4252 | 0.6022489 | 0.002248883 | 0.6 | -0.00195771
770.8268 | 0.6010151 | 0.001015067 | 0.6 | -0.0007233741
770.7148 | 0.6018698 | 0.001869798 | 0.6 | -0.001560277
770.8431 | 0.6018877 | 0.001887679 | 0.6 | -0.0002994669
770.9705 | 0.6014836 | 0.00148356 | 0.6 | -0.0009252692
770.8469 | 0.60197 | 0.001969933 | 0.6 | -0.03655477
771.0052 | 0.601176 | 0.001176 | 0.6 | -0.001254281
771.4104 | 0.6014979 | 0.001497865 | 0.6 | -0.001106534
773.3265 | 0.6016839 | 0.001962006 | 0.6036459 | -0.003410046
778.0911 | 0.6051171 | 0.001865387 | 0.6069824 | -0.0002993632
784.6326 | 0.6086576 | 0.00166142 | 0.610319 | -0.0006715609
789.6151 | 0.6115329 | 0.0021227 | 0.6136556 | -0.001528502
794.3571 | 0.6145191 | 0.002473116 | 0.6169922 | -0.002846559
798.6699 | 0.6174088 | 0.002920032 | 0.6203288 | -0.0005711962
807.1561 | 0.6231058 | 0.000559628 | 0.6236654 | -0.001650824
814.0326 | 0.6267178 | 0.000284195 | 0.627002 | -0.001485072
819.6992 | 0.629679 | 0.000659585 | 0.6303386 | -0.0002828585
824.1528 | 0.6331873 | 0.000487864 | 0.6336751 | -0.001929308
829.386 | 0.63573 | 0.001281738 | 0.6370118 | -0.002073783
833.4802 | 0.6379974 | 0.002350926 | 0.6403483 | -0.0007365235
838.0755 | 0.6417882 | 0.001896679 | 0.6436849 | 0.001078332
843.0053 | 0.6443918 | 0.002629757 | 0.6470215 | -0.003223982
847.62 | 0.647353 | 0.003005147 | 0.6503581 | -0.00199633
853.7938 | 0.650686 | 0.003008664 | 0.6536947 | -0.001150845
861.1817 | 0.6551778 | 0.001853466 | 0.6570313 | -0.0007354996
866.8583 | 0.6589365 | 0.001431346 | 0.6603678 | -0.001263121
871.163 | 0.6620943 | 0.0016101 | 0.6637045 | -0.002453746
879.9011 | 0.6680453 | 0.001004219 | 0.6670411 | -0.002922172
885.03125 | 0.6706238 | 0.0002461672 | 0.6703776 | -0.001459581
888.1365 | 0.6731701 | 0.0005441308 | 0.6737142 | -0.001107459
892.2429 | 0.6759489 | 0.001101971 | 0.6770508 | -0.001256412
898.7245 | 0.6801081 | 0.0002793074 | 0.6803874 | -0.0006476576
904.2039 | 0.6832516 | 0.0004723668 | 0.683724 | -0.001860647
908.0212 | 0.6858874 | 0.001173258 | 0.6870606 | -0.002384539
912.0505 | 0.6885123 | 0.001884818 | 0.6903972 | -0.001555873
917.9253 | 0.6923854 | 0.001348317 | 0.6937337 | -0.001522101
922.8607 | 0.6958866 | 0.001183748 | 0.6970704 | -0.002361408
927.301 | 0.6987298 | 0.001677156 | 0.7004069 | -0.002166995
931.6216 | 0.7019019 | 0.001841605 | 0.7037435 | -0.002587151
937.9882 | 0.7049274 | 0.002152681 | 0.7070801 | -0.002487049
943.8307 | 0.709523 | 0.0008937121 | 0.7104167 | -0.002755539
949.4566 | 0.712502 | 0.00125128 | 0.7137533 | -0.00158799
954.4531 | 0.7160497 | 0.00104022 | 0.7170899 | 0.0002625706
958.9901 | 0.7200587 | 0.0003677607 | 0.7204264 | -0.002532349
962.9341 | 0.7214069 | 0.002356112 | 0.723763 | -0.0008500099
966.9093 | 0.7244289 | 0.002670765 | 0.7270997 | -0.001203519
973.3964 | 0.7283199 | 0.002116323 | 0.7304362 | -0.002368157
981.7143 | 0.7337523 | 2.05636e-05 | 0.7337728 | -0.003212892
986.7902 | 0.7375788 | 0.0004694462 | 0.7371094 | -0.001262326
991.3386 | 0.7391918 | 0.001254201 | 0.740446 | -0.001090516
994.7599 | 0.7436657 | 0.0001168847 | 0.7437826 | -0.001307771
998.4993 | 0.7447135 | 0.002405643 | 0.7471192 | -0.00183472
1004.149 | 0.7490981 | 0.001357675 | 0.7504557 | -0.002101667
1010.772 | 0.7529568 | 0.0008354783 | 0.7537924 | -0.001168335
1015.68 | 0.7564795 | 0.0006494522 | 0.7571289 | 2.157778e-05
1019.522 | 0.7590437 | 0.001421809 | 0.7604655 | -0.001406695
1023.613 | 0.7626986 | 0.001103461 | 0.7638021 | -0.002185036
1029.195 | 0.7653952 | 0.001743555 | 0.7671387 | -0.0003763359
1035.376 | 0.7700407 | 0.0004345179 | 0.7704752 | -0.001191597
1040.983 | 0.7738781 | 6.622076e-05 | 0.7738119 | -0.00186092
1045.815 | 0.7769036 | 0.0002448559 | 0.7771485 | -0.0002636485
1050.275 | 0.779382 | 0.001103044 | 0.780485 | -0.0004584182
1053.866 | 0.7818067 | 0.002014935 | 0.7838216 | -0.001210938
1059.392 | 0.7862592 | 0.0008990764 | 0.7871583 | 0.01405363
1065.105 | 0.7901037 | 0.0003911257 | 0.7904948 | -0.0003207262
1069.382 | 0.7921243 | 0.001707137 | 0.7938314 | 0.0005852965
1074.804 | 0.7961583 | 0.001009703 | 0.797168 | -0.001175768
1079.265 | 0.7988978 | 0.001606822 | 0.8005046 | -0.001742882
1084.051 | 0.8022737 | 0.001567423 | 0.8038412 | -0.001243952
1088.986 | 0.8057213 | 0.001456499 | 0.8071778 | -0.001936218
1093.9 | 0.8093083 | 0.00120604 | 0.8105143 | -0.003629872
1099.597 | 0.8124268 | 0.001424134 | 0.813851 | -0.001910289
1105.418 | 0.8162356 | 0.0009520054 | 0.8171875 | -0.001099855
1110.135 | 0.8203769 | 0.0001472235 | 0.8205241 | -0.0265332
1114.862 | 0.8240533 | 0.0001925826 | 0.8238607 | -0.001462768
1119.238 | 0.826925 | 0.000272274 | 0.8271973 | -0.001112469
1123.613 | 0.8298147 | 0.0007191896 | 0.8305339 | -0.0003186418
1127.793 | 0.8319247 | 0.001945794 | 0.8338705 | -0.0003675687
1133.028 | 0.8356583 | 0.001548767 | 0.8372071 | -0.001557265
1137.398 | 0.8391881 | 0.001355529 | 0.8405437 | 9.185747e-05
1142.391 | 0.8418131 | 0.002067149 | 0.8438802 | -0.001614128
1147.483 | 0.8456898 | 0.001527071 | 0.8472169 | -0.002200466
1152.3 | 0.8490515 | 0.001501918 | 0.8505534 | -0.001253454
1156.894 | 0.8520412 | 0.001848757 | 0.85389 | -0.005405393
1162.22 | 0.8551419 | 0.002084732 | 0.8572266 | -0.0006334317
1166.761 | 0.8585036 | 0.002059579 | 0.8605631 | -0.0004921814
1173.554 | 0.8631527 | 0.000747025 | 0.8638998 | -0.001666601
1179.771 | 0.8670259 | 0.0002105236 | 0.8672363 | -0.0006818852
1182.631 | 0.8692181 | 0.001354873 | 0.870573 | -0.0001287363
1186.982 | 0.8717716 | 0.002137959 | 0.8739095 | -0.00110606
1190.717 | 0.8753371 | 0.001909018 | 0.8772461 | 0.0001690873
1195.809 | 0.878284 | 0.002298772 | 0.8805827 | -0.0007557933
1201.065 | 0.8820963 | 0.001823008 | 0.8839193 | -0.0009237983
1205.316 | 0.8851003 | 0.002155542 | 0.8872559 | -0.0001900647
1210.619 | 0.8897316 | 0.0008608699 | 0.8905925 | -0.0003700036
1214.482 | 0.8923209 | 0.001608193 | 0.893929 | -0.001263368
1219.6 | 0.895282 | 0.001983643 | 0.8972657 | 0.001277597
1224.474 | 0.8991122 | 0.001490057 | 0.9006023 | -0.00135562
1231.112 | 0.9023702 | 0.001568615 | 0.9039388 | 0.0003418395
1235.59 | 0.9064436 | 0.0008318424 | 0.9072754 | 0.0004226101
1239.504 | 0.9093118 | 0.001300275 | 0.9106121 | -0.001161967
1243.991 | 0.9124982 | 0.00145036 | 0.9139486 | 5.855448e-05
1248.713 | 0.9157062 | 0.001579046 | 0.9172852 | 4.511877e-05
1252.229 | 0.918982 | 0.001639783 | 0.9206218 | -0.0009208549
1258.552 | 0.9226764 | 0.001282036 | 0.9239584 | -0.0008653474
1263.449 | 0.926131 | 0.001163959 | 0.927295 | -0.0004270522
1268.268 | 0.9303582 | 0.0002734065 | 0.9306316 | -8.181647e-05
1272.805 | 0.9328044 | 0.001163781 | 0.9339681 | -0.0006285733
1276.98 | 0.9363127 | 0.0009920597 | 0.9373048 | -0.001197387
1281.615 | 0.9393918 | 0.001249492 | 0.9406413 | -0.0002143886
1286.775 | 0.9428966 | 0.001081288 | 0.9439779 | -0.0008241814
1292.709 | 0.9468448 | 0.0004696846 | 0.9473145 | -0.0003496164
1296.501 | 0.9495306 | 0.001120508 | 0.9506511 | -0.002138999
1301.028 | 0.9533358 | 0.000651896 | 0.9539876 | 0.0005162496
1304.638 | 0.9552527 | 0.002071619 | 0.9573243 | -0.0005742622
1308.753 | 0.9587681 | 0.001892745 | 0.9606609 | -0.0006141662
1314.746 | 0.9632278 | 0.0007696748 | 0.9639974 | -0.001367206
1318.544 | 0.966357 | 0.0009770393 | 0.967334 | -0.002121267
1323.634 | 0.9692216 | 0.001449049 | 0.9706707 | -0.0007971449
1327.41 | 0.9722901 | 0.00171715 | 0.9740072 | -0.0005436337
1331.467 | 0.9750939 | 0.002249956 | 0.9773438 | -0.0005695338
1336.256 | 0.9784769 | 0.002203405 | 0.9806805 | -0.000471832
1341.27 | 0.9826326 | 0.001384318 | 0.9840169 | -0.000450542
1347.659 | 0.9867274 | 0.0006260872 | 0.9873536 | -0.0006546895
1352.389 | 0.9898782 | 0.0008119941 | 0.9906902 | -0.001330472
1356.675 | 0.9933901 | 0.0006366372 | 0.9940268 | -0.0005436514
1360.365 | 0.9959399 | 0.001423359 | 0.9973634 | -1.198668e-05
1364.192 | 0.9995055 | 0.001194358 | 1.0007 | -0.001986134
1369.577 | 1.002542 | 0.001494765 | 1.004037 | -0.000117572
1374.142 | 1.005725 | 0.001648426 | 1.007373 | 0.0005651371
1378.584 | 1.008951 | 0.001759171 | 1.01071 | -0.0008815746
1382.147 | 1.011844 | 0.00220263 | 1.014046 | -0.0005157573
1385.697 | 1.014715 | 0.002667427 | 1.017383 | -0.002838718
1392.532 | 1.019461 | 0.001258254 | 1.020719 | -0.0006796211
1396.27 | 1.022633 | 0.001422763 | 1.024056 | -0.0005323541
1401.048 | 1.026281 | 0.001111507 | 1.027393 | -0.001119119
1405.385 | 1.02828 | 0.002448916 | 1.030729 | -0.0002337344
1408.311 | 1.030837 | 0.003228545 | 1.034066 | -0.0004129138
1412.678 | 1.0348 | 0.002602577 | 1.037402 | -0.0007324714
1418.345 | 1.038895 | 0.001844287 | 1.040739 | -0.001326037
1423.058 | 1.042714 | 0.001361489 | 1.044076 | -0.001720235
1427.349 | 1.045504 | 0.001908541 | 1.047412 | -0.0002795456
1431.651 | 1.048726 | 0.002022862 | 1.050749 | -0.03751929
1435.534 | 1.051365 | 0.002720237 | 1.054085 | -0.001209784
1441.876 | 1.055406 | 0.002015591 | 1.057422 | -0.0006629411
1446.849 | 1.059512 | 0.001246572 | 1.060758 | -0.001450632
1451.837 | 1.063542 | 0.0005527735 | 1.064095 | -0.001520833
1455.805 | 1.065463 | 0.001968861 | 1.067432 | -0.001681851
1460.247 | 1.069661 | 0.001106858 | 1.070768 | -0.002597417
1464.381 | 1.073148 | 0.0009566545 | 1.074105 | -0.0009102573
1469.067 | 1.07656 | 0.0008814335 | 1.077441 | -0.001431874
1473.203 | 1.079074 | 0.001703858 | 1.080778 | -0.0009360727
1476.901 | 1.082547 | 0.00156796 | 1.084115 | -0.01999369
1480.715 | 1.086212 | 0.001238823 | 1.087451 | -0.0005219683
1483.98 | 1.088008 | 0.00278008 | 1.090788 | -0.002521829
1491.631 | 1.092947 | 0.001177907 | 1.094124 | -0.004135472
1495.97 | 1.097231 | 0.0002300739 | 1.097461 | -0.003401291
1500.875 | 1.100253 | 0.0005446672 | 1.100798 | -0.002807888
1503.532 | 1.102109 | 0.002025247 | 1.104134 | -0.00269408
1507.213 | 1.104963 | 0.002507925 | 1.107471 | -0.003296185
1511.116 | 1.108282 | 0.002525687 | 1.110807 | -0.001682563
1515.054 | 1.111 | 0.003144384 | 1.114144 | -0.001887571
1520.556 | 1.115044 | 0.002436161 | 1.117481 | -0.00507708
1524.964 | 1.118685 | 0.002132058 | 1.120817 | -0.004917415
1529.637 | 1.122966 | 0.001187921 | 1.124154 | -0.002102428
1533.822 | 1.124972 | 0.002518177 | 1.12749 | -0.001972583
1537.796 | 1.12852 | 0.002307057 | 1.130827 | -0.002012689
1542.123 | 1.131835 | 0.002328515 | 1.134163 | -0.002464186
1546.7 | 1.135275 | 0.002224684 | 1.1375 | -0.00143465
1550.819 | 1.138283 | 0.002553582 | 1.140837 | -0.00159256
1555.108 | 1.141909 | 0.002263904 | 1.144173 | -0.003299062
1559.029 | 1.144913 | 0.002596378 | 1.14751 | -0.002508243
1563.493 | 1.148139 | 0.002707124 | 1.150846 | -0.0007394917
1569.537 | 1.152345 | 0.001838088 | 1.154183 | -0.0009738878
1575.462 | 1.156429 | 0.001090527 | 1.15752 | 0.0002512456
1579.649 | 1.160266 | 0.0005897284 | 1.160856 | -0.0006855443
1583.679 | 1.163732 | 0.0004609823 | 1.164193 | -0.00231746
1587.711 | 1.167043 | 0.0004858971 | 1.167529 | -0.001840616
1591.896 | 1.171063 | 0.0001972914 | 1.170866 | -0.001761798
1596.202 | 1.172576 | 0.001626611 | 1.174203 | -0.0006885198
1601.586 | 1.177222 | 0.0003175736 | 1.177539 | -0.00203544
1604.916 | 1.180133 | 0.0007430315 | 1.180876 | -0.0002306713
1609.026 | 1.18353 | 0.0006822348 | 1.184212 | -3.742807e-05
1613.906 | 1.187299 | 0.0002493858 | 1.187549 | -0.002352309
1618.405 | 1.190786 | 9.906292e-05 | 1.190885 | -0.002240848
1622.181 | 1.193061 | 0.001161218 | 1.194222 | -0.002821518
1625.098 | 1.196358 | 0.001200438 | 1.197559 | -0.002282874
1629.257 | 1.199412 | 0.0005877018 | 1.2 | -0.003157722
1630.78 | 1.201082 | 0.00108242 | 1.2 | -0.001377227
1630.422 | 1.201343 | 0.001343489 | 1.2 | -0.0008574931
1629.046 | 1.200646 | 0.0006461144 | 1.2 | -0.0003700022
1627.045 | 1.200771 | 0.0007712841 | 1.2 | -0.002364343
1625.659 | 1.201361 | 0.00136137 | 1.2 | -0.00278012
1624.969 | 1.200896 | 0.0008964539 | 1.2 | 0.0001340154
1624.088 | 1.20164 | 0.00164032 | 1.2 | 0.0007714202
1623.82 | 1.201758 | 0.001758337 | 1.2 | -0.0002063181
1622.804 | 1.201501 | 0.001500845 | 1.2 | 0.0002080739
1621.564 | 1.202463 | 0.002462864 | 1.2 | -0.0001217
1621.466 | 1.201655 | 0.001654625 | 1.2 | -0.0003158211
1619.536 | 1.201601 | 0.001600981 | 1.2 | -0.001759771
1618.374 | 1.200389 | 0.0003886223 | 1.2 | -0.001591792
1617.37 | 1.200103 | 0.00010252 | 1.2 | 0.0003209526
1617.578 | 1.200367 | 0.0003671646 | 1.2 | -0.0008996876
1617.126 | 1.201361 | 0.00136137 | 1.2 | -0.001811506
1616.497 | 1.200496 | 0.0004959106 | 1.2 | -0.0005327573
1615.655 | 1.20031 | 0.0003099441 | 1.2 | -0.0005078914
1615.513 | 1.200775 | 0.0007748604 | 1.2 | -0.001880051
1614.707 | 1.201655 | 0.00217545 | 1.199479 | -0.003758974
1612.711 | 1.200045 | 0.003902674 | 1.196143 | -0.002817283
1606.564 | 1.197892 | 0.005086422 | 1.192806 | -0.002047807
1595.148 | 1.190915 | 0.001445651 | 1.189469 | -0.002089872
1587.118 | 1.186352 | 0.0002188683 | 1.186133 | -0.002240529
1583.452 | 1.183831 | 0.00103426 | 1.182796 | -0.001293923
1579.04 | 1.181327 | 0.001867414 | 1.17946 | -0.002252431
1574.311 | 1.178759 | 0.002636194 | 1.176123 | -0.002861631
1568.974 | 1.176463 | 0.003676891 | 1.172786 | -0.00253072
1563.744 | 1.17264 | 0.003190398 | 1.16945 | -0.00112277
1558.706 | 1.169822 | 0.003708839 | 1.166113 | -0.003293524
1551.946 | 1.166196 | 0.003419161 | 1.162777 | -0.000838942
1545.362 | 1.16194 | 0.002499938 | 1.15944 | -0.002675395
1540.859 | 1.158707 | 0.002603531 | 1.156104 | -0.002442751
1535.649 | 1.155621 | 0.00285387 | 1.152767 | -0.01419884
1530.956 | 1.153461 | 0.004030347 | 1.14943 | -0.001862451
1520.675 | 1.146584 | 0.0004897117 | 1.146094 | -0.001667438
1513.732 | 1.142657 | 0.0001003742 | 1.142757 | -0.003314993
1508.862 | 1.140372 | 0.0009509325 | 1.139421 | -0.002820812
1504.328 | 1.137593 | 0.001508713 | 1.136084 | -0.0007087625
1500.198 | 1.134503 | 0.001755476 | 1.132747 | 4.802414e-05
1495.496 | 1.132811 | 0.003400445 | 1.129411 | -0.002521791
1491.54 | 1.129521 | 0.003446817 | 1.126074 | -0.002878254
1485.87 | 1.126077 | 0.003339529 | 1.122738 | -0.002290295
1479.501 | 1.122665 | 0.003264308 | 1.119401 | -0.01705253
1473.021 | 1.118478 | 0.002413035 | 1.116064 | -0.004044609
1466.105 | 1.114293 | 0.001565456 | 1.112728 | -0.002926582
1461.342 | 1.111457 | 0.002066016 | 1.109391 | -0.00270904
1454.517 | 1.107413 | 0.001357794 | 1.106055 | -0.002362391
1450.007 | 1.103446 | 0.0007283688 | 1.102718 | -0.00339486
1445.971 | 1.101244 | 0.00186193 | 1.099382 | -0.001433675
1440.301 | 1.098518 | 0.002473354 | 1.096045 | -0.0003431556
1434.689 | 1.094574 | 0.001865387 | 1.092708 | -0.00136695
1429.907 | 1.092231 | 0.002859473 | 1.089372 | -0.003047074
1425.419 | 1.08898 | 0.002945185 | 1.086035 | -0.002087616
1420.079 | 1.085429 | 0.002730608 | 1.082699 | -0.0002875065
1415.514 | 1.082665 | 0.003302693 | 1.079362 | 8.184276e-05
1410.971 | 1.080294 | 0.00426817 | 1.076026 | -0.001139602
1406.437 | 1.07745 | 0.004761696 | 1.072689 | -0.003779826
1400.708 | 1.072508 | 0.003155827 | 1.069352 | -0.001406142
1393.854 | 1.068928 | 0.002912521 | 1.066016 | -0.001541777
1386.244 | 1.064583 | 0.001904011 | 1.062679 | -0.003247039
1380.199 | 1.060413 | 0.001070619 | 1.059343 | -0.002368932
1375.598 | 1.057634 | 0.001628399 | 1.056006 | -0.001046132
1371.652 | 1.055088 | 0.002418757 | 1.052669 | 0.000399538
1366.328 | 1.051615 | 0.002282739 | 1.049333 | -0.002684311
1360.709 | 1.048232 | 0.002236128 | 1.045996 | 0.0003835051
1355.922 | 1.045185 | 0.002525806 | 1.04266 | -0.001697731
1347.313 | 1.03971 | 0.0003870726 | 1.039323 | -0.001949927
1341.285 | 1.035694 | 0.0002925396 | 1.035986 | -0.002737488
1336.234 | 1.032189 | 0.0004606247 | 1.03265 | -0.002822161
1332.678 | 1.030186 | 0.000873208 | 1.029313 | -0.00188428
1328.495 | 1.027658 | 0.001681328 | 1.025977 | -0.0004639719
1323.25 | 1.023971 | 0.001330852 | 1.02264 | -0.00245073
1318.601 | 1.020809 | 0.001505971 | 1.019303 | -0.001000065
1314.114 | 1.017626 | 0.001659632 | 1.015967 | -0.001303034
1309.663 | 1.015463 | 0.002832651 | 1.01263 | -0.003291222
1305.04 | 1.01159 | 0.00229609 | 1.009294 | -0.002464754
1298.633 | 1.008031 | 0.002074242 | 1.005957 | -0.000662427
1290.327 | 1.003357 | 0.0007367134 | 1.00262 | -0.00709549
1284.606 | 0.99962 | 0.000336051 | 0.9992839 | -0.004173889
1280.412 | 0.9966909 | 0.0007436872 | 0.9959473 | -0.002051116
1275.021 | 0.9921384 | 0.0004723072 | 0.9926107 | -0.0002682294
1269.909 | 0.9897101 | 0.0004359484 | 0.9892741 | -0.002452797
1265.622 | 0.9872997 | 0.001362145 | 0.9859375 | 0.0005346766
1261.264 | 0.983516 | 0.0009150505 | 0.982601 | -0.001304325
1256.371 | 0.9807121 | 0.001447797 | 0.9792644 | -0.001385012
1251.198 | 0.9776008 | 0.001673043 | 0.9759277 | 0.0005382977
1246.655 | 0.9743321 | 0.001740932 | 0.9725912 | -0.001569241
1242.199 | 0.9712994 | 0.002044797 | 0.9692546 | -0.001489841
1237.276 | 0.9686351 | 0.002717078 | 0.965918 | -0.0006223916
1232.739 | 0.9648585 | 0.002277136 | 0.9625814 | -0.002193431
1227.239 | 0.9618616 | 0.002616763 | 0.9592448 | -0.004883748
1222.858 | 0.9582245 | 0.002316296 | 0.9559082 | -0.001781023
1217.996 | 0.9557354 | 0.003163815 | 0.9525716 | -0.003690302
1212.886 | 0.9524131 | 0.003178 | 0.9492351 | 8.449106e-05
1207.996 | 0.9491944 | 0.003295958 | 0.9458985 | 3.582565e-05
1202.728 | 0.9463477 | 0.003785849 | 0.9425619 | 4.219294e-05
1195.704 | 0.9415197 | 0.002294421 | 0.9392253 | -0.001489566
1190.038 | 0.9370709 | 0.001182139 | 0.9358887 | 2.789248e-05
1184.615 | 0.9342098 | 0.001657724 | 0.9325521 | 0.0005349775
1180.493 | 0.9312808 | 0.002065301 | 0.9292156 | -0.00148605
1176.133 | 0.9282589 | 0.002379954 | 0.9258789 | -0.002555038
1172.09 | 0.9253514 | 0.002809048 | 0.9225424 | -0.001351124
1166.339 | 0.9214961 | 0.002290368 | 0.9192058 | 0.0003701527
1160.896 | 0.9179735 | 0.002104342 | 0.9158692 | 0.001721633
1156.102 | 0.9147191 | 0.002186537 | 0.9125326 | -0.001296152
1152.02 | 0.912137 | 0.002941012 | 0.909196 | -0.001506612
1147.345 | 0.909065 | 0.003205597 | 0.9058594 | -0.00122205
1142.202 | 0.9052241 | 0.002701282 | 0.9025228 | -0.001593448
1135.717 | 0.9012759 | 0.00208962 | 0.8991862 | -0.0007338372
1130.403 | 0.8978355 | 0.001985848 | 0.8958497 | -0.002276775
1126.119 | 0.894717 | 0.002203941 | 0.892513 | -0.003034354
1121.416 | 0.8911371 | 0.001960635 | 0.8891765 | 0.03380201
1117.218 | 0.8888734 | 0.003033459 | 0.8858399 | -0.002247095
1113.164 | 0.8855045 | 0.003001213 | 0.8825033 | -0.001824675
1108.443 | 0.8830833 | 0.003916621 | 0.8791667 | -0.001728621
1101.865 | 0.8783305 | 0.002500355 | 0.8758301 | -0.003439545
1095.171 | 0.8743179 | 0.001824379 | 0.8724935 | -0.002367026
1089.035 | 0.8698439 | 0.0006870031 | 0.869157 | -0.001596
1083.586 | 0.8667076 | 0.0008872152 | 0.8658203 | 0.0009664644
1079.101 | 0.8638072 | 0.001323462 | 0.8624838 | 0.0003103654
1074.504 | 0.8608818 | 0.001734614 | 0.8591472 | -0.003508225
1070.632 | 0.8568799 | 0.001069367 | 0.8558106 | -0.01298888
1066.469 | 0.8549094 | 0.002435446 | 0.852474 | -0.001374673
1062.159 | 0.8517945 | 0.002657056 | 0.8491374 | -0.0005992624
1055.614 | 0.8476102 | 0.001809418 | 0.8458008 | 0.001003858
1048.923 | 0.8428145 | 0.0003502369 | 0.8424642 | -0.0007246771
1043.709 | 0.8404899 | 0.001362205 | 0.8391276 | -0.003041695
1039.442 | 0.8368349 | 0.001043856 | 0.8357911 | -0.002168266
1035.284 | 0.8336091 | 0.001154661 | 0.8324544 | -0.002596751
1030.85 | 0.8308768 | 0.001758933 | 0.8291179 | -0.001874544
1026.043 | 0.8281481 | 0.002366841 | 0.8257813 | -0.001466765
1022.212 | 0.8250296 | 0.002584934 | 0.8224447 | -0.002929309
1015.598 | 0.820477 | 0.00136888 | 0.8191081 | -0.00221383
1008.751 | 0.8160603 | 0.0002887845 | 0.8157715 | -0.002295664
1003.781 | 0.8133674 | 0.0009324551 | 0.8124349 | -0.001776563
1000.065 | 0.8105349 | 0.001436591 | 0.8090984 | -0.001537183
996.7749 | 0.8079064 | 0.002144635 | 0.8057618 | -0.001070055
988.2921 | 0.8019448 | 0.0004804135 | 0.8024251 | -0.001876656
983.2628 | 0.7990122 | 0.0009878278 | 0.8 | -0.0009111674
984.4433 | 0.7992983 | 0.0007017255 | 0.8 | -0.002563429
985.6328 | 0.7990157 | 0.0009842515 | 0.8 | -0.0002514734
987.1896 | 0.7996881 | 0.0003119111 | 0.8 | -0.002938104
988.2073 | 0.7999385 | 6.15716e-05 | 0.8 | -0.00170249
988.4079 | 0.7996666 | 0.0003333688 | 0.8 | -0.001042679
989.6653 | 0.7999742 | 2.580881e-05 | 0.8 | -0.002501842
989.8561 | 0.8002031 | 0.000203073 | 0.8 | -0.001254637
989.521 | 0.8003533 | 0.0003532767 | 0.8 | -0.001383609
988.5374 | 0.7996059 | 0.0003941655 | 0.8 | -0.002456159
988.2111 | 0.7986474 | 0.001352608 | 0.8 | -0.0009193226
988.9301 | 0.7996237 | 0.0003762841 | 0.8 | -0.001225372
990.2796 | 0.7989192 | 0.001080811 | 0.8 | -0.001849336
989.9248 | 0.7991445 | 0.0008555054 | 0.8 | 0.001097941
990.281 | 0.7993305 | 0.000669539 | 0.8 | -0.002576799
990.5569 | 0.7990694 | 0.0009306073 | 0.8 | -0.0004539557
991.106 | 0.7995128 | 0.0004871488 | 0.8 | -0.0009235923
991.4636 | 0.7993448 | 0.0006552339 | 0.8 | -0.002352359
991.113 | 0.7990444 | 0.0009556413 | 0.8 | -0.0001492142
991.076 | 0.7991874 | 0.0008125901 | 0.8 | -0.0008366384
994.4272 | 0.7998312 | 0.003765881 | 0.803597 | -0.005177292
1002.438 | 0.805192 | 0.001741588 | 0.8069336 | -0.001647463
1008.843 | 0.8080137 | 0.002256513 | 0.8102702 | -0.002091591
1014.209 | 0.8124018 | 0.001205027 | 0.8136068 | -0.002306118
1019.993 | 0.8150446 | 0.001898706 | 0.8169434 | -0.001768342
1024.156 | 0.8174372 | 0.002842784 | 0.8202799 | -0.002422062
1028.901 | 0.8203876 | 0.003228962 | 0.8236166 | -0.001653205
1033.356 | 0.8237636 | 0.003189504 | 0.8269531 | 0.0005238907
1038.538 | 0.826875 | 0.00341475 | 0.8302897 | -0.002194059
1047.48 | 0.8311737 | 0.002452671 | 0.8336263 | -0.002474557
1055.201 | 0.8361697 | 0.000793159 | 0.8369629 | -0.002391591
1059.271 | 0.8394027 | 0.0008968115 | 0.8402995 | -0.001124796
1063.325 | 0.8419955 | 0.001640618 | 0.8436361 | -0.0005438383
1067.446 | 0.8443666 | 0.002606094 | 0.8469726 | -0.001374891
1073.509 | 0.8476209 | 0.002688289 | 0.8503093 | -0.001310977
1080.381 | 0.8530176 | 0.0006282926 | 0.8536458 | -0.0004583832
1085.413 | 0.8553278 | 0.001654565 | 0.8569824 | -0.0007504383
1089.96 | 0.858432 | 0.001886964 | 0.860319 | -0.002892215
1094.811 | 0.8614326 | 0.002223074 | 0.8636556 | -0.003615107
1099.824 | 0.8643794 | 0.00261277 | 0.8669922 | -0.001125026
1105.665 | 0.8688998 | 0.001428962 | 0.8703288 | -0.002739224
1110.386 | 0.8709419 | 0.002723515 | 0.8736654 | -0.001187209
1114.834 | 0.8742428 | 0.002759159 | 0.877002 | -0.003989755
1119.123 | 0.8767176 | 0.003620982 | 0.8803385 | -0.002416866
1125.571 | 0.880909 | 0.002766192 | 0.8836752 | -0.002784075
1132.532 | 0.88539 | 0.001621664 | 0.8870117 | -0.002700331
1137.739 | 0.8887589 | 0.001589417 | 0.8903483 | -0.002791515
1142.365 | 0.8914912 | 0.002193749 | 0.8936849 | -0.001251735
1146.361 | 0.8942378 | 0.002783716 | 0.8970215 | -0.001971723
1151.637 | 0.8975279 | 0.002830148 | 0.9003581 | -0.001691476
1156.816 | 0.9004569 | 0.003237784 | 0.9036947 | -0.001761458
1161.298 | 0.9038615 | 0.003169715 | 0.9070312 | -0.001284985
1166.716 | 0.9069658 | 0.003402114 | 0.9103679 | -0.0004826896
1171.94 | 0.9108103 | 0.002894223 | 0.9137045 | -0.00254666
1177.405 | 0.9132171 | 0.003823995 | 0.9170411 | -0.002123959
1182.267 | 0.9176803 | 0.002697349 | 0.9203776 | -0.001249215
1187.723 | 0.9208882 | 0.002826035 | 0.9237142 | -0.001111353
1193.713 | 0.9249973 | 0.002053499 | 0.9270508 | -0.002450565
1200.019 | 0.9292567 | 0.0011307 | 0.9303874 | -0.0006661751
1204.645 | 0.9318638 | 0.001860201 | 0.933724 | -0.002566815
1209.193 | 0.9349215 | 0.002139092 | 0.9370606 | -0.01478981
1213.867 | 0.9391916 | 0.001205564 | 0.9403971 | -0.001799045
1218.569 | 0.9410012 | 0.002732575 | 0.9437337 | -0.001590708
1223.577 | 0.9445846 | 0.002485752 | 0.9470704 | -0.001601824
1230.091 | 0.9483397 | 0.002067208 | 0.9504069 | -0.003603571
1235.879 | 0.9523702 | 0.001373351 | 0.9537435 | -0.003292718
1240.007 | 0.9551633 | 0.001916885 | 0.9570801 | -0.001335866
1244.474 | 0.9581208 | 0.002295852 | 0.9604167 | -0.0004421648
1249.171875 | 0.9618294 | 0.001923859 | 0.9637533 | -0.004301738
1253.173 | 0.964694 | 0.002395868 | 0.9670899 | -0.001739322
1258.067 | 0.96699 | 0.003436446 | 0.9704264 | -0.01177644
1263.004 | 0.9708059 | 0.002957165 | 0.9737631 | -0.00385896
1270.375 | 0.974468 | 0.002631664 | 0.9770996 | -0.005067564
1277.268 | 0.9794927 | 0.0009435415 | 0.9804362 | -0.002212629
1282.627 | 0.9834695 | 0.0003033281 | 0.9837728 | -0.004537103
1286.809 | 0.9862876 | 0.0008218288 | 0.9871094 | -0.003193619
1289.894 | 0.9881079 | 0.002338052 | 0.990446 | -0.001434357
1294.598 | 0.9915126 | 0.002270043 | 0.9937825 | -0.001773788
1301.139 | 0.9952104 | 0.001908779 | 0.9971192 | -0.002104098
1305.646 | 0.9987832 | 0.001672626 | 1.000456 | -0.003053155
1310.398 | 1.002156 | 0.001636743 | 1.003792 | -0.003038898
1314.884 | 1.005095 | 0.00203371 | 1.007129 | -0.003580976
1319.55 | 1.00737 | 0.003095746 | 1.010466 | -0.002951864
1323.329 | 1.010917 | 0.002884626 | 1.013802 | -0.001614668
1329.114 | 1.014587 | 0.002552033 | 1.017139 | -0.0008157677
1333.954 | 1.01772 | 0.002755761 | 1.020475 | -0.002185117
1338.968 | 1.021199 | 0.002612591 | 1.023812 | -0.0007577916
1343.277 | 1.023846 | 0.003302813 | 1.027148 | -0.001124085
1348.879 | 1.027193 | 0.003291965 | 1.030485 | -0.0009654785
1355.266 | 1.031842 | 0.001979351 | 1.033822 | -0.001789702
1360.611 | 1.035268 | 0.001889944 | 1.037158 | -0.001032451
1365.442 | 1.03878 | 0.001714587 | 1.040495 | -0.0008427282
1369.186 | 1.041001 | 0.002830267 | 1.043831 | -0.002897719
1373.246 | 1.04437 | 0.00279808 | 1.047168 | -0.001372083
1377.182 | 1.047528 | 0.002976775 | 1.050505 | -0.002699422
1382.747 | 1.050779 | 0.003062487 | 1.053841 | -0.001134913
1386.819 | 1.053486 | 0.003691912 | 1.057178 | -0.0003279509
1391.967 | 1.056837 | 0.003677487 | 1.060514 | -0.003210994
1398.018 | 1.061529 | 0.002321959 | 1.063851 | -0.001700071
1403.055 | 1.064218 | 0.002969265 | 1.067188 | -0.002793097
1406.724 | 1.066772 | 0.003752351 | 1.070524 | -0.001890304
1413.169 | 1.071768 | 0.002092838 | 1.073861 | -0.001639699
1420.256 | 1.075119 | 0.002078533 | 1.077197 | -0.002604125
1426.039 | 1.079314 | 0.001220107 | 1.080534 | -0.003656492
1430.414 | 1.082708 | 0.001162767 | 1.08387 | -0.003047743
1432.958 | 1.085297 | 0.00191021 | 1.087207 | -0.002120018
1437.345 | 1.087911 | 0.002632499 | 1.090544 | -0.002658761
1441.866 | 1.091169 | 0.002711058 | 1.09388 | -0.003143727
1446.298 | 1.094341 | 0.002875566 | 1.097217 | -0.002329649
1451.892 | 1.098636 | 0.001917005 | 1.100553 | -0.002756676
1458.213 | 1.101365 | 0.002524853 | 1.10389 | -0.002758337
1464.963 | 1.106118 | 0.001108646 | 1.107227 | -0.002464554
1467.911 | 1.108764 | 0.001798749 | 1.110563 | -0.001625543
1471.977 | 1.111228 | 0.002671361 | 1.1139 | -0.00263268
1476.216 | 1.115016 | 0.002220631 | 1.117236 | -0.001917688
1481.541 | 1.118195 | 0.002377868 | 1.120573 | -0.002432566
1486.062 | 1.121489 | 0.002420783 | 1.12391 | -0.002992942
1491.154 | 1.124096 | 0.003150225 | 1.127246 | -0.000632935
1495.464 | 1.12794 | 0.002642274 | 1.130583 | -0.003138402
1501.664 | 1.131238 | 0.002681613 | 1.133919 | -0.0025398
1506.294 | 1.135415 | 0.001841068 | 1.137256 | -0.001725258
1510.326 | 1.138065 | 0.002527594 | 1.140593 | -0.001975081
1515.22 | 1.140761 | 0.003167748 | 1.143929 | -0.003486187
1519.802 | 1.14413 | 0.003135443 | 1.147266 | -0.001637324
1523.872 | 1.14747 | 0.003131747 | 1.150602 | -0.002472565
1528.516 | 1.1511 | 0.002838492 | 1.153939 | -0.001705614
1537.807 | 1.157119 | 0.0001561642 | 1.157275 | -0.002105458
1541.661 | 1.15948 | 0.001132369 | 1.160612 | -0.003803898
1544.14 | 1.161704 | 0.002244592 | 1.163949 | -0.001945732
1549.751 | 1.165534 | 0.001750946 | 1.167285 | -0.002186355
1555.412 | 1.169493 | 0.001128554 | 1.170622 | -0.003176912
1559.283 | 1.171771 | 0.002187133 | 1.173958 | -0.002433483
1563.69 | 1.17534 | 0.001954556 | 1.177295 | -0.003007006
1569.335 | 1.179346 | 0.001285672 | 1.180632 | -0.002370513
1572.325 | 1.182193 | 0.001775622 | 1.183968 | -0.00313484
1576.272 | 1.18382 | 0.003484964 | 1.187305 | -0.002796351
1583.018 | 1.188834 | 0.00180757 | 1.190641 | -0.002788827
1588.041 | 1.192871 | 0.00110662 | 1.193978 | -0.004780217
1592.522 | 1.196297 | 0.001017094 | 1.197314 | -0.00210094
1596.113 | 1.199262 | 0.001388907 | 1.200651 | -0.05618497
1600.118 | 1.201522 | 0.002465367 | 1.203988 | -0.003130601
1604.453 | 1.20477 | 0.002554655 | 1.207324 | -0.003329734
1608.388 | 1.207634 | 0.003026605 | 1.210661 | -0.001965769
1613.064 | 1.210517 | 0.003480792 | 1.213997 | -0.003999485
1618.63 | 1.214469 | 0.002865553 | 1.217334 | -0.002572871
1623.12 | 1.217934 | 0.002736688 | 1.220671 | -0.003362934
1627.543 | 1.220942 | 0.003065705 | 1.224007 | -0.003253523
1634.844 | 1.22592 | 0.001424074 | 1.227344 | -0.003217915
1641.859375 | 1.230959 | 0.0002783537 | 1.23068 | -0.002222502
1644.867 | 1.233401 | 0.000615716 | 1.234017 | -0.01136917
1648.463 | 1.235694 | 0.00165987 | 1.237354 | -0.002033311
1652.76 | 1.239198 | 0.001491666 | 1.24069 | -0.002907197
1656.634 | 1.2428 | 0.001227021 | 1.244027 | -0.0004468084
1660.986 | 1.24531 | 0.002053022 | 1.247363 | -0.00309935
1664.838 | 1.248468 | 0.002231717 | 1.2507 | -0.002890696
1669.061 | 1.251569 | 0.002467752 | 1.254037 | -0.001596428
1673.38 | 1.254122 | 0.003250837 | 1.257373 | -0.003282953
1678.06 | 1.258618 | 0.002092004 | 1.26071 | -0.002929972
1683.148 | 1.261879 | 0.002167106 | 1.264046 | -0.005931189
1687.494 | 1.264447 | 0.002935886 | 1.267383 | -0.003062632
1691.492 | 1.267683 | 0.003035903 | 1.270719 | -0.003266352
1696.324 | 1.271678 | 0.002377868 | 1.274056 | -0.002857726
1701.528 | 1.2747 | 0.002692461 | 1.277393 | -0.004255559
1706.338 | 1.27813 | 0.002599359 | 1.280729 | -0.003708997
1711.43 | 1.281288 | 0.002778173 | 1.284066 | -0.002532231
1715.47 | 1.285518 | 0.001883984 | 1.287402 | -0.002811582
1719.612 | 1.28844 | 0.002298713 | 1.290739 | -0.001552756
1722.775 | 1.290962 | 0.003114104 | 1.294076 | -0.00238479
1727.404 | 1.294377 | 0.003035307 | 1.297412 | -0.000758893
1733.488 | 1.298972 | 0.001776338 | 1.300749 | -0.002031243
1738.721 | 1.302084 | 0.002001643 | 1.304085 | -0.00295169
1742.836 | 1.306075 | 0.001347065 | 1.307422 | -0.002554435
1747.339 | 1.308775 | 0.001983523 | 1.310759 | -0.002651347
1751.5 | 1.312752 | 0.001343369 | 1.314095 | -0.002883942
1755.696 | 1.31464 | 0.002791643 | 1.317432 | -0.003595357
1761.575 | 1.319414 | 0.00135386 | 1.320768 | -0.002203843
1765.91 | 1.322683 | 0.001421809 | 1.324105 | -0.0003948622
1770.161 | 1.326166 | 0.001275063 | 1.327441 | -0.002055431
1773.929 | 1.329124 | 0.001654029 | 1.330778 | -0.002745682
1777.343 | 1.331792 | 0.002322793 | 1.334115 | -0.002564235
1781.566 | 1.33515 | 0.002301216 | 1.337451 | -0.002079965
1786.184 | 1.338598 | 0.002190232 | 1.340788 | -0.002249337
1793.391 | 1.342753 | 0.001371264 | 1.344124 | -0.002671147
1798.327 | 1.347034 | 0.0004270077 | 1.347461 | -0.003101182
1801.676 | 1.35026 | 0.0005377531 | 1.350797 | -0.001252935
1805.847 | 1.353486 | 0.0006486177 | 1.354134 | -0.001865438
1808.987 | 1.355581 | 0.001889467 | 1.357471 | -0.003970261
1813.43 | 1.359115 | 0.001692653 | 1.360807 | -0.004298553
1817.814 | 1.362015 | 0.002128959 | 1.364144 | -0.004557449
1821.983 | 1.365173 | 0.002307653 | 1.36748 | -0.000685448
1825.643 | 1.368531 | 0.002286077 | 1.370817 | -0.004211053
1829.918 | 1.371371 | 0.002783179 | 1.374154 | -0.001802224
1834.569 | 1.375158 | 0.002332449 | 1.37749 | -0.003393989
1838.17 | 1.378005 | 0.00282228 | 1.380827 | -0.00183595
1843.538 | 1.381717 | 0.002446771 | 1.384164 | -0.003091664
1848.993 | 1.385325 | 0.002174854 | 1.3875 | -0.001722979
1853.854 | 1.390479 | 0.0003579855 | 1.390837 | -0.004215241
1857.774 | 1.392975 | 0.001198411 | 1.394173 | -0.002519336
1861.406 | 1.395686 | 0.001824141 | 1.39751 | -0.002033205
1866.184 | 1.398904 | 0.001942039 | 1.400846 | -0.001176458
1872.224 | 1.403696 | 0.0004864931 | 1.404183 | -0.002008387
1876.049 | 1.406929 | 0.000590086 | 1.40752 | -0.001357971
1879.923 | 1.410273 | 0.0005828142 | 1.410856 | -0.00281283
1883.615 | 1.412891 | 0.001301646 | 1.414193 | -0.002602091
1886.58 | 1.415344 | 0.002184868 | 1.417529 | -0.00314166
1890.625 | 1.418806 | 0.002059579 | 1.420866 | -0.00151757
1896.288 | 1.423606 | 0.0005968809 | 1.424203 | -0.003227693
1901.206 | 1.426763 | 0.0007755756 | 1.427539 | -0.002782514
1905.699 | 1.430025 | 0.0008505583 | 1.430876 | -0.002505793
1910.468 | 1.434817 | 0.0006049871 | 1.434212 | -0.002166814
1914.829 | 1.437031 | 0.0005178451 | 1.437549 | -0.0001517149
1917.904 | 1.439409 | 0.001476169 | 1.440885 | -0.002763771
1920.929 | 1.442292 | 0.001930356 | 1.444222 | -0.001478059
1924.93 | 1.445113 | 0.002445221 | 1.447559 | -0.0007019628
1931 | 1.449877 | 0.001018167 | 1.450895 | -2.174722e-05
1936.655 | 1.453664 | 0.0005675554 | 1.454232 | -0.004407419
1940.448 | 1.456929 | 0.0006389618 | 1.457568 | -0.003868299
1943.585 | 1.459665 | 0.001239657 | 1.460905 | -0.001972837
1946.863 | 1.462816 | 0.001425624 | 1.464242 | -0.04648634
1950.879 | 1.465967 | 0.001611471 | 1.467578 | -0.0005220838
1955.361 | 1.468892 | 0.002022624 | 1.470915 | -0.002544745
1959.668 | 1.472662 | 0.001589894 | 1.474251 | -0.001179405
1963.286 | 1.47543 | 0.002158404 | 1.477588 | -0.001263886
1967.722 | 1.479642 | 0.001282096 | 1.480924 | -0.002585036
1971.343 | 1.482357 | 0.001904368 | 1.484261 | -0.00293375
1975.533 | 1.485407 | 0.002190352 | 1.487598 | -0.001924016
1979.192 | 1.489009 | 0.001925588 | 1.490934 | -0.00164264
1982.691 | 1.491759 | 0.002512097 | 1.494271 | -0.001656489
1987.707 | 1.495078 | 0.00252986 | 1.497607 | -0.007570438
1992.09 | 1.499033 | 0.0009670258 | 1.5 | -0.002204739
1994.505 | 1.501383 | 0.001382589 | 1.5 | -0.003732218
1993.69 | 1.502148 | 0.002147913 | 1.5 | -0.00400777
1990.4 | 1.500131 | 0.0001308918 | 1.5 | -0.001621598
1989.005 | 1.500235 | 0.0002346039 | 1.5 | -0.002359886
1987.547 | 1.499999 | 1.430511e-06 | 1.5 | -0.002434256
1986.499 | 1.500367 | 0.0003669262 | 1.5 | -0.002681509
1985.387 | 1.499934 | 6.580353e-05 | 1.5 | -0.001680433
1984.255 | 1.499838 | 0.0001623631 | 1.5 | -0.002137979
1984.065 | 1.499752 | 0.0002481937 | 1.5 | -0.002255566
1983.825 | 1.499995 | 5.00679e-06 | 1.5 | -0.002303569
1983.166 | 1.500767 | 0.0007674694 | 1.5 | -0.001979951
1982.578 | 1.501054 | 0.001053572 | 1.5 | -0.003254652
1982.342 | 1.501007 | 0.00100708 | 1.5 | -0.002611413
1980.262 | 1.501315 | 0.00131464 | 1.5 | -0.002819669
1977.853 | 1.500446 | 0.0004456043 | 1.5 | -0.003193365
1976.941 | 1.499112 | 0.0008883476 | 1.5 | -0.001338412
1976.565 | 1.499777 | 0.0002231598 | 1.5 | -0.003185217
1975.814 | 1.499913 | 8.72612e-05 | 1.5 | -0.003636294
1975.201 | 1.500635 | 0.0006351471 | 1.5 | -0.001411745
1974.744 | 1.499727 | 0.0002964735 | 1.49943 | -0.001797912
1972.615 | 1.498929 | 0.002835512 | 1.496094 | -0.001903479
1966.894 | 1.496226 | 0.003468394 | 1.492757 | -0.003286406
1955.862 | 1.489999 | 0.0005787611 | 1.489421 | -0.00119731
1949.275 | 1.486673 | 0.0005893707 | 1.486084 | -0.001760364
1944.299 | 1.483337 | 0.0005892515 | 1.482747 | -0.003085779
1939.619 | 1.481227 | 0.001815915 | 1.479411 | -0.002239974
1934.865 | 1.478738 | 0.002663374 | 1.476074 | -0.001999906
1929.674 | 1.475018 | 0.002280593 | 1.472738 | -0.001190682
1922.754 | 1.470687 | 0.001286387 | 1.469401 | -0.002400853
1916.097 | 1.467569 | 0.001504421 | 1.466064 | -0.003380885
1910.881 | 1.464586 | 0.001858354 | 1.462728 | -0.003360257
1906.107 | 1.461178 | 0.001786828 | 1.459391 | -0.003614183
1900.525 | 1.458768 | 0.002712965 | 1.456055 | -0.0026428
1895.551 | 1.454977 | 0.002258658 | 1.452718 | -0.004381783
1890.662 | 1.452602 | 0.003220677 | 1.449381 | -0.001878123
1885.915 | 1.449462 | 0.003417254 | 1.446045 | -0.002096613
1877.986 | 1.445171 | 0.002462268 | 1.442708 | -0.003317345
1871.468 | 1.441215 | 0.001843572 | 1.439372 | -0.002722983
1866.281 | 1.437585 | 0.001550198 | 1.436035 | -0.0031634
1861.283 | 1.434935 | 0.002236724 | 1.432699 | -0.002675105
1857.083 | 1.431888 | 0.002526403 | 1.429362 | -0.002619142
1852.564 | 1.429213 | 0.003187895 | 1.426025 | -0.002465688
1846.385 | 1.425884 | 0.003194928 | 1.422689 | -0.001995914
1840.203 | 1.422411 | 0.003059029 | 1.419352 | -0.0006729573
1834.34 | 1.418699 | 0.002683401 | 1.416016 | -0.003976706
1829.39 | 1.415584 | 0.002905011 | 1.412679 | -0.004969773
1825.278 | 1.412723 | 0.003380656 | 1.409342 | -0.002673623
1818.724 | 1.409565 | 0.003559351 | 1.406006 | -0.002591041
1813.212 | 1.405996 | 0.003326774 | 1.402669 | -0.001567978
1808.11 | 1.402341 | 0.003008485 | 1.399333 | -0.002877608
1804.154 | 1.399895 | 0.003898859 | 1.395996 | -0.002803522
1798.59 | 1.396809 | 0.004149079 | 1.392659 | -0.000961349
1792.116 | 1.392857 | 0.003533959 | 1.389323 | -0.002282775
1786.951 | 1.389202 | 0.003215551 | 1.385986 | -0.0029853
1780.242 | 1.386266 | 0.003615975 | 1.38265 | -0.003815206
1774.927 | 1.381577 | 0.002264142 | 1.379313 | -7.959325e-05
1769.142 | 1.378201 | 0.002224684 | 1.375977 | -0.00104387
1764.384 | 1.375337 | 0.002696633 | 1.37264 | 0.2407611
1760.168 | 1.372794 | 0.003490567 | 1.369303 | -0.0008060393
1753.934 | 1.369182 | 0.003215074 | 1.365967 | -0.003158262
1748.607 | 1.366396 | 0.003765702 | 1.36263 | -0.001226115
1742.564 | 1.36228 | 0.002986073 | 1.359294 | -0.003432441
1736.839 | 1.35861 | 0.00265336 | 1.355957 | -0.001574573
1731.812 | 1.35507 | 0.002449393 | 1.35262 | -0.002091419
1727.336 | 1.352913 | 0.003629565 | 1.349284 | -0.002259134
1722.323 | 1.349834 | 0.003886938 | 1.345947 | -0.001405796
1717.832 | 1.346401 | 0.003790259 | 1.342611 | -0.001881897
1712.876 | 1.343468 | 0.004194379 | 1.339274 | -0.03586289
1706.711 | 1.339113 | 0.00317502 | 1.335938 | -0.001102148
1701.257 | 1.336087 | 0.003486037 | 1.332601 | -0.001061926
1696.345 | 1.332493 | 0.003228545 | 1.329264 | -0.001387396
1691.893 | 1.329292 | 0.003364325 | 1.325928 | -0.0007572921
1687.56 | 1.326849 | 0.004258275 | 1.322591 | -0.002113051
1681.388 | 1.322976 | 0.003721833 | 1.319255 | -0.002524853
1675.835 | 1.320004 | 0.004086494 | 1.315918 | -0.00301769
1669.704 | 1.315731 | 0.00314939 | 1.312581 | -0.0013677
1663.176 | 1.311446 | 0.002201676 | 1.309245 | -0.00215326
1657.565 | 1.30757 | 0.001661539 | 1.305908 | -0.006175179
1652.512 | 1.30443 | 0.001858115 | 1.302572 | -0.001974113
1648.174 | 1.302173 | 0.002938151 | 1.299235 | -0.0004806314
1644.335 | 1.299577 | 0.003678322 | 1.295898 | -0.001828451
1638.274 | 1.295671 | 0.003109574 | 1.292562 | -0.003123553
1632.83 | 1.291988 | 0.002762675 | 1.289225 | -0.001594903
1627.903 | 1.287772 | 0.001882791 | 1.285889 | -0.002052569
1623.718 | 1.285443 | 0.002891183 | 1.282552 | -0.002513427
1615.191 | 1.280411 | 0.001196027 | 1.279215 | -0.001809897
1609.087 | 1.276939 | 0.001060009 | 1.275879 | -0.002630012
1605.001 | 1.274174 | 0.001632094 | 1.272542 | -0.0005490531
1600.731 | 1.27097 | 0.001764417 | 1.269206 | -0.0006676389
1595.918 | 1.267469 | 0.001599789 | 1.265869 | -0.003159871
1592.014 | 1.265159 | 0.002626061 | 1.262533 | -0.002283517
1588.982 | 1.263013 | 0.003816962 | 1.259196 | -0.002716995
1582.449 | 1.258793 | 0.002933502 | 1.255859 | -0.00295183
1574.498 | 1.254873 | 0.002350449 | 1.252523 | -0.0006710759
1568.686 | 1.2505 | 0.001313329 | 1.249186 | -0.002779414
1564.354 | 1.247778 | 0.00192833 | 1.24585 | -0.0008346445
1560.665 | 1.244159 | 0.001645684 | 1.242513 | -0.001678422
1555.992 | 1.241194 | 0.002017617 | 1.239176 | -0.002480708
1548.95 | 1.237797 | 0.001956701 | 1.23584 | -0.00182263
1544.696 | 1.234256 | 0.001752734 | 1.232503 | -0.002909896
1539.676 | 1.231273 | 0.002106786 | 1.229167 | -0.001890269
1535.138 | 1.228201 | 0.002371311 | 1.22583 | -0.003374071
1530.718 | 1.224725 | 0.002231717 | 1.222493 | -0.003928412
1525.888 | 1.221975 | 0.002818227 | 1.219157 | -0.00348022
1521.295 | 1.218671 | 0.002850294 | 1.21582 | -0.002887022
1517.004 | 1.215885 | 0.003400922 | 1.212484 | -0.004262981
1511.957 | 1.212573 | 0.003425956 | 1.209147 | -0.001900402
1506.978 | 1.208897 | 0.00308609 | 1.205811 | -0.002240471
1502.063 | 1.205313 | 0.002839208 | 1.202474 | -0.00182577
1496.687 | 1.20262 | 0.003482938 | 1.199137 | -0.003187645
1491.082 | 1.198744 | 0.002942801 | 1.195801 | -0.002457311
1484.781 | 1.194177 | 0.001712441 | 1.192464 | -0.002154513
1480.978 | 1.191716 | 0.00258863 | 1.189128 | -0.001999759
1475.226 | 1.188219 | 0.002427578 | 1.185791 | -0.00252095
1470.606 | 1.185247 | 0.002792239 | 1.182455 | -0.00231216
1465.669 | 1.181935 | 0.002817273 | 1.179118 | -0.002773925
1460.215 | 1.178556 | 0.002774239 | 1.175781 | -0.001269582
1453.179 | 1.174654 | 0.002209067 | 1.172445 | -0.002068307
1448.868 | 1.170956 | 0.001847863 | 1.169108 | -0.003471537
1445.743 | 1.167537 | 0.00176549 | 1.165772 | -0.002035238
1440.536 | 1.165001 | 0.002566457 | 1.162435 | -0.001828382
1435.65 | 1.161303 | 0.002205253 | 1.159098 | -0.001268268
1430.09 | 1.158636 | 0.002873898 | 1.155762 | -0.002596983
1425.256 | 1.154741 | 0.002315879 | 1.152425 | -0.003840797
1420.73 | 1.151208 | 0.002119184 | 1.149088 | -0.00265975
1416.252 | 1.149083 | 0.003331423 | 1.145752 | -0.001576587
1411.901 | 1.146537 | 0.004121661 | 1.142415 | -0.003154783
1406.336 | 1.142639 | 0.003560185 | 1.139079 | -0.003958751
1395.916 | 1.135987 | 0.0002448559 | 1.135742 | -0.001084367
1392.206 | 1.133215 | 0.0008097887 | 1.132406 | -0.002596659
1389.118 | 1.130662 | 0.001592994 | 1.129069 | -0.001360964
1383.944 | 1.127307 | 0.001574993 | 1.125732 | -0.002032896
1378.495 | 1.123152 | 0.0007559061 | 1.122396 | -0.001795956
1373.799 | 1.12048 | 0.001421094 | 1.119059 | -0.001917892
1369.632 | 1.117194 | 0.001471043 | 1.115723 | -0.003305531
1363.325 | 1.113739 | 0.001353025 | 1.112386 | -0.0003917158
1357.21 | 1.109294 | 0.0002442598 | 1.109049 | 0.05760392
1352.709 | 1.106586 | 0.0008735657 | 1.105713 | -0.00157649
1348.986 | 1.103561 | 0.001184702 | 1.102376 | -5.259912e-05
1344.156 | 1.100471 | 0.001431346 | 1.09904 | -0.002723216
1338.558 | 1.096423 | 0.0007195472 | 1.095703 | -0.0008040234
1333.291 | 1.093848 | 0.001481295 | 1.092366 | -0.001804418
1328.917 | 1.090221 | 0.001191497 | 1.08903 | -0.00156365
1323.84 | 1.086963 | 0.001270056 | 1.085693 | -0.0017125
1319.49 | 1.083988 | 0.00163126 | 1.082357 | -0.001196072
1315.04 | 1.081027 | 0.00200665 | 1.07902 | -0.003028897
1308.522 | 1.076946 | 0.001262665 | 1.075684 | -0.0301102
1303.21 | 1.072991 | 0.0006439686 | 1.072347 | -0.002307509
1299.077 | 1.070108 | 0.001098037 | 1.06901 | -0.003086449
1294.197 | 1.066536 | 0.0008618832 | 1.065674 | -0.002016963
1289.799 | 1.063617 | 0.001280308 | 1.062337 | -0.003743051
1285.957 | 1.061182 | 0.002181411 | 1.059001 | -0.00156606
1282.013 | 1.058586 | 0.002921581 | 1.055664 | -0.0006931153
1276.426 | 1.055238 | 0.002910852 | 1.052327 | -0.002086486
1270.951 | 1.051455 | 0.002463698 | 1.048991 | -0.001912568
1265.3 | 1.047581 | 0.001927137 | 1.045654 | -0.002621776
1262.067 | 1.044813 | 0.002495766 | 1.042318 | -0.005722869
1257.544 | 1.041631 | 0.002649427 | 1.038981 | -0.001421094
1252.458 | 1.03834 | 0.002695799 | 1.035645 | -0.001382757
1246.865 | 1.034331 | 0.002023459 | 1.032308 | 0.0003509106
1240.721 | 1.030401 | 0.001429677 | 1.028971 | -0.001067371
1235.655 | 1.026599 | 0.0009646416 | 1.025635 | -0.001143015
1230.779 | 1.023688 | 0.001390219 | 1.022298 | -0.001804066
1225.941 | 1.01959 | 0.0006283522 | 1.018962 | -0.0043571
1221.202 | 1.01664 | 0.001014471 | 1.015625 | -0.00268733
1216.393 | 1.013242 | 0.0009536743 | 1.012288 | -0.0009744166
1212.2 | 1.010989 | 0.002037168 | 1.008952 | -0.001007704
1208.185 | 1.008028 | 0.002412558 | 1.005615 | -0.002389578
1203.496 | 1.004595 | 0.002315998 | 1.002279 | -0.002148319
1197.329 | 1.000514 | 0.0005140304 | 1 | -0.001449338
1195.126 | 0.9986043 | 0.001395702 | 1 | -0.003686765
1195.921 | 0.9990907 | 0.0009093284 | 1 | -0.002910435
1197.229 | 0.998919 | 0.00108099 | 1 | -0.001790967
1198.63 | 0.9987652 | 0.00123477 | 1 | -0.002863952
1200.651 | 1.000046 | 4.553795e-05 | 1 | -0.004603099
1201.558 | 1.000625 | 0.0006248951 | 1 | -0.002658791
1201.606 | 1.000357 | 0.0003566742 | 1 | -0.001833787
1201.564 | 1.000142 | 0.0001420975 | 1 | -0.00219897
1201.972 | 1.000138 | 0.0001385212 | 1 | -0.002597686
1201.323 | 0.9993017 | 0.000698328 | 1 | -0.001679465
1202.456 | 1.000428 | 0.0004281998 | 1 | -0.002013318
1203.626 | 1.000965 | 0.0009646416 | 1 | -0.001232979
1206.916 | 1.002034 | 0.002033949 | 1 | -0.003529671
1208.647 | 1.003296 | 0.003296375 | 1 | -0.001877803
1208.221 | 1.003014 | 0.003013849 | 1 | -0.004447848
1205.795 | 1.001476 | 0.001476049 | 1 | -0.0019727
1205.283 | 1.000503 | 0.0005033016 | 1 | -0.004117333
1206.258 | 1.000653 | 0.0006535053 | 1 | -0.002574285
1207.838 | 1.002349 | 0.002348661 | 1 | -0.001972748
1210.824 | 1.002413 | 0.001167655 | 1.003581 | -0.002533494
1214.181 | 1.004662 | 0.002254844 | 1.006917 | -0.002849461
1219.737 | 1.007756 | 0.002497912 | 1.010254 | -0.00366966
1231.234 | 1.013975 | 0.0003846884 | 1.01359 | -0.001785177
1238.262 | 1.01788 | 0.0009533167 | 1.016927 | -0.002859482
1243.218 | 1.021507 | 0.001243115 | 1.020264 | -0.00178804
1247.649 | 1.023785 | 0.0001846552 | 1.0236 | -0.003833961
1252.283 | 1.026943 | 5.841255e-06 | 1.026937 | -0.001930877
1257.379 | 1.029857 | 0.0004160404 | 1.030273 | -0.003297903
1261.282 | 1.032375 | 0.001234889 | 1.03361 | -0.003233601
1265.416 | 1.035143 | 0.001803517 | 1.036947 | -0.003773717
1271.496 | 1.039124 | 0.001159668 | 1.040283 | -0.003282333
1277.623 | 1.042382 | 0.001238227 | 1.04362 | -0.003905671
1282.621 | 1.045425 | 0.001531482 | 1.046956 | -0.0009223419
1288.042 | 1.048411 | 0.001881838 | 1.050293 | -0.002340161
1292.659 | 1.051251 | 0.002378821 | 1.05363 | -0.00247669
1296.92 | 1.054609 | 0.002357364 | 1.056966 | -0.00341524
1305.371 | 1.058893 | 0.001409531 | 1.060303 | -0.003236546
1311.894 | 1.063228 | 0.0004116297 | 1.063639 | -0.002136255
1316.711 | 1.065227 | 0.001749158 | 1.066976 | -0.002130713
1321.618 | 1.069765 | 0.0005474091 | 1.070312 | -0.0006211353
1326.021 | 1.072687 | 0.0009621382 | 1.073649 | -0.001536333
1331.043 | 1.075866 | 0.001119494 | 1.076986 | -0.001404284
1336.051 | 1.077608 | 0.002714396 | 1.080322 | -0.001655582
1340.072 | 1.080694 | 0.002964616 | 1.083659 | -0.004988454
1345.08 | 1.084782 | 0.002213597 | 1.086995 | -0.00253334
1349.577 | 1.086752 | 0.003579617 | 1.090332 | -0.0006666718
1355.315 | 1.091538 | 0.002131105 | 1.093669 | -0.002064579
1360.607 | 1.094191 | 0.002814174 | 1.097005 | -0.003040179
1365.384 | 1.097134 | 0.003207445 | 1.100342 | -0.002673503
1371.891 | 1.101347 | 0.002331138 | 1.103678 | -0.002498262
1379.38 | 1.106 | 0.001015067 | 1.107015 | -0.002026637
1385.296 | 1.109433 | 0.0009183884 | 1.110352 | -0.002872507
1390.015 | 1.112684 | 0.0010041 | 1.113688 | -0.002767393
1395.589 | 1.115416 | 0.001608491 | 1.117025 | -0.001950642
1400.11 | 1.119082 | 0.001279354 | 1.120361 | -0.0008466079
1404.595 | 1.121635 | 0.00206244 | 1.123698 | -0.00152181
1408.913 | 1.125172 | 0.001862168 | 1.127035 | -0.003491713
1414.532 | 1.128559 | 0.001811981 | 1.130371 | -0.002409345
1424.509 | 1.134092 | 0.0003839731 | 1.133708 | -0.002771401
1430.125 | 1.138068 | 0.001024127 | 1.137044 | -0.002835605
1434.409 | 1.140912 | 0.0005307198 | 1.140381 | -0.001509194
1438.538 | 1.143755 | 3.731251e-05 | 1.143717 | -0.001904148
1442.746 | 1.146759 | 0.0002952814 | 1.147054 | -0.0009982614
1446.485 | 1.148515 | 0.001875877 | 1.150391 | -0.05200399
1451.076 | 1.151433 | 0.002294183 | 1.153727 | -0.002104819
1455.333 | 1.155367 | 0.001696944 | 1.157064 | -0.001508201
1460.329 | 1.158342 | 0.002058029 | 1.1604 | -0.002388741
1464.651 | 1.160835 | 0.002901912 | 1.163737 | -0.0007182338
1469.986 | 1.164097 | 0.002977014 | 1.167074 | -0.00125549
1475.917 | 1.168306 | 0.002104282 | 1.17041 | -0.002151348
1480.899 | 1.171614 | 0.002132773 | 1.173747 | -0.002489657
1485.38 | 1.175208 | 0.001875281 | 1.177083 | -0.003130441
1491.414 | 1.178978 | 0.001442432 | 1.18042 | -0.002736758
1497.333 | 1.182293 | 0.001463771 | 1.183757 | -0.009837505
1501.386 | 1.185325 | 0.001767755 | 1.187093 | -0.002920217
1506.204 | 1.188859 | 0.00157094 | 1.19043 | -0.00400796
1513.06 | 1.192575 | 0.001191735 | 1.193766 | -0.002249499
1519.767 | 1.197399 | 0.0002959967 | 1.197103 | -0.002321205
1524.811 | 1.19992 | 0.0005192757 | 1.200439 | -0.00293042
1529.096 | 1.203657 | 0.0001186132 | 1.203776 | -0.00369634
1533.313 | 1.206343 | 0.000769496 | 1.207113 | -0.003731809
1538.761 | 1.209726 | 0.0007228851 | 1.210449 | -0.002147804
1544.403 | 1.213696 | 8.97646e-05 | 1.213786 | -0.002196198
1548.12 | 1.216596 | 0.0005260706 | 1.217122 | -0.003106005
1552.846 | 1.219636 | 0.0008227825 | 1.220459 | -0.003032243
1557.199 | 1.221728 | 0.002067208 | 1.223796 | -0.004154026
1562.12 | 1.22528 | 0.001852632 | 1.227132 | -0.002033137
1566.329 | 1.228048 | 0.002421141 | 1.230469 | -0.003011123
1570.719 | 1.231577 | 0.002227902 | 1.233805 | -0.004291626
1575.534 | 1.235322 | 0.001820207 | 1.237142 | -0.003942553
1580.985 | 1.238086 | 0.002392292 | 1.240478 | -0.002797651
1586.487 | 1.241387 | 0.002427936 | 1.243815 | -0.002497354
1591.341 | 1.245918 | 0.001233459 | 1.247152 | -0.002572211
1597.121 | 1.249115 | 0.001372814 | 1.250488 | -0.003012097
1601.701 | 1.252019 | 0.001805425 | 1.253825 | -0.005243337
1607.031 | 1.256136 | 0.001025796 | 1.257161 | -0.00486854
1613.408 | 1.259862 | 0.0006358624 | 1.260498 | -0.004087854
1617.532 | 1.262473 | 0.001361728 | 1.263835 | -0.005439322
1621.84 | 1.265702 | 0.001469016 | 1.267171 | -0.005706297
1626.368 | 1.268313 | 0.002194882 | 1.270508 | -0.004728123
1631.179 | 1.271896 | 0.001947999 | 1.273844 | -0.004417324
1638.268 | 1.27617 | 0.001011014 | 1.277181 | -0.005831941
1643.435 | 1.280068 | 0.000449419 | 1.280518 | -0.008003492
1648.303 | 1.28329 | 0.0005637407 | 1.283854 | -0.004897478
1652.843 | 1.285762 | 0.0014292 | 1.287191 | -0.003983541
1657.021 | 1.289724 | 0.0008032322 | 1.290527 | -0.004834683
1660.268 | 1.291823 | 0.002040505 | 1.293864 | -0.003393699
1663.791 | 1.294785 | 0.002416015 | 1.297201 | -0.004695498
1669.35 | 1.297628 | 0.002909422 | 1.300537 | -0.00416032
1673.826 | 1.30115 | 0.002723336 | 1.303874 | -0.006168926
1680.711 | 1.305896 | 0.001314282 | 1.30721 | -0.004702527
1686.119 | 1.30968 | 0.0008671284 | 1.310547 | -0.005087664
1690.786 | 1.312344 | 0.00153935 | 1.313883 | -0.005885159
1695.504 | 1.315927 | 0.001292586 | 1.31722 | -0.002775011
1699.308 | 1.318957 | 0.001600027 | 1.320557 | -0.004122197
1704.119 | 1.322293 | 0.001599908 | 1.323893 | -0.003542736
1708.795 | 1.325058 | 0.002172113 | 1.32723 | -0.005688653
1713.121 | 1.328627 | 0.001939535 | 1.330566 | -0.004709118
1718.777 | 1.331663 | 0.002239823 | 1.333903 | -0.004593265
1724.085 | 1.335325 | 0.001914382 | 1.33724 | -0.00321001
1730.377 | 1.339649 | 0.0009272098 | 1.340576 | -0.005039729
1734.948 | 1.342707 | 0.00120604 | 1.343913 | -0.004945987
1739.144 | 1.345696 | 0.001552939 | 1.347249 | -0.00371004
1743.742 | 1.349115 | 0.001470566 | 1.350586 | -0.006096766
1747.252 | 1.352327 | 0.001595616 | 1.353923 | -0.002825113
1751.333 | 1.354802 | 0.002457499 | 1.357259 | -0.002433734
1756.79 | 1.35811 | 0.002485991 | 1.360596 | -0.005239192
1763.99 | 1.362634 | 0.001298547 | 1.363932 | -0.004667611
1769.516 | 1.366764 | 0.0005046129 | 1.367269 | -0.002675501
1774.57 | 1.370022 | 0.0005831719 | 1.370605 | -0.002680532
1778.758 | 1.37279 | 0.001151681 | 1.373942 | -0.003415243
1782.712 | 1.375945 | 0.001334071 | 1.377279 | -0.003541763
1785.995 | 1.379195 | 0.001419783 | 1.380615 | 0.01800801
1789.279 | 1.380969 | 0.002982616 | 1.383952 | -0.004479605
1797.261 | 1.38579 | 0.001498342 | 1.387288 | -0.00326127
1804.339 | 1.389996 | 0.0006291866 | 1.390625 | -0.003070033
1807.699 | 1.393354 | 0.000607729 | 1.393962 | -0.003871245
1811.687 | 1.395814 | 0.001483798 | 1.397298 | -0.002579256
1817.119 | 1.399952 | 0.0006825924 | 1.400635 | -0.003130563
1821.785 | 1.403289 | 0.0006825924 | 1.403971 | -0.004510704
1826.002 | 1.405613 | 0.00169456 | 1.407308 | -0.003853047
1830.615 | 1.409333 | 0.001311779 | 1.410645 | -0.003835092
1835.205 | 1.412033 | 0.001948357 | 1.413981 | -0.04553666
1840.355 | 1.415791 | 0.001526237 | 1.417318 | -0.004254838
1844.829 | 1.419271 | 0.001383066 | 1.420654 | -0.003036072
1849.432 | 1.421993 | 0.001998186 | 1.423991 | -0.004350029
1854.176 | 1.426245 | 0.00108254 | 1.427328 | -0.004771983
1859.383 | 1.429381 | 0.001282692 | 1.430664 | -0.001456918
1863.325 | 1.431999 | 0.002001524 | 1.434001 | -0.002719127
1868.218 | 1.435951 | 0.001386285 | 1.437337 | -0.002782768
1873.149 | 1.438844 | 0.001829624 | 1.440674 | -0.003742547
1877.903 | 1.44296 | 0.001049995 | 1.444011 | -0.003723134
1882.301 | 1.445915 | 0.001432538 | 1.447347 | -0.008746166
1886.456 | 1.448557 | 0.002126217 | 1.450684 | -0.005050217
1891.108 | 1.451755 | 0.002265692 | 1.45402 | -0.00433342
1895.688 | 1.455381 | 0.001975894 | 1.457357 | -0.005643851
1899.105 | 1.458338 | 0.00235486 | 1.460693 | -0.004425324
1903.61 | 1.461267 | 0.002762556 | 1.46403 | -0.005554711
1908.72 | 1.465194 | 0.002172351 | 1.467367 | -0.003424759
1913.404 | 1.467737 | 0.002966166 | 1.470703 | -0.00477634
1917.693 | 1.470458 | 0.003581285 | 1.47404 | -0.004015785
1922.458 | 1.474535 | 0.002840877 | 1.477376 | -0.007126039
1927.468 | 1.477597 | 0.003116131 | 1.480713 | -0.004946678
1932.57 | 1.481209 | 0.002840757 | 1.48405 | -0.003483825
1936.962 | 1.484903 | 0.00248301 | 1.487386 | -0.003238735
1941.165 | 1.487592 | 0.003130197 | 1.490723 | -0.003691584
1945.685 | 1.491158 | 0.002901316 | 1.494059 | -0.002269434
1949.763 | 1.494724 | 0.002672315 | 1.497396 | -0.003116394
1954.033 | 1.497749 | 0.002983332 | 1.500732 | -0.002988083
1962.657 | 1.502599 | 0.001470566 | 1.504069 | -0.003394372
1966.102 | 1.50566 | 0.00174582 | 1.507406 | -0.003497738
1970.152 | 1.509268 | 0.001473904 | 1.510742 | -0.002043616
1974.217 | 1.512026 | 0.002053261 | 1.514079 | -0.003257822
1979.112 | 1.516753 | 0.0006619692 | 1.517415 | -0.003018446
1983.407 | 1.518291 | 0.002460718 | 1.520752 | -0.003792503
1988.305 | 1.522365 | 0.001724005 | 1.524089 | -0.002931913
1992.636 | 1.525633 | 0.001791835 | 1.527425 | -0.00285582
1996.232 | 1.528147 | 0.00261426 | 1.530762 | -0.00289244
2000.034 | 1.530926 | 0.003172159 | 1.534098 | -0.003862075
2006.186 | 1.535282 | 0.002152801 | 1.537435 | -0.003749555
2011.053 | 1.539423 | 0.001348019 | 1.540771 | -0.001919635
2015.962 | 1.542757 | 0.001351595 | 1.544108 | -0.000433491
2020.347 | 1.546108 | 0.001337171 | 1.547445 | -0.00267043
2024.437 | 1.549022 | 0.001759052 | 1.550781 | -0.003148204
2027.422 | 1.551243 | 0.002874851 | 1.554118 | -0.002041932
2032.492 | 1.555009 | 0.002445579 | 1.557454 | -0.002041123
2036.396 | 1.55763 | 0.003160715 | 1.560791 | -0.002652426
2040.801 | 1.561371 | 0.002756596 | 1.564128 | -0.0034878
2044.95 | 1.563903 | 0.003561139 | 1.567464 | -0.00114847
2049.509 | 1.567898 | 0.002902985 | 1.570801 | -0.002313508
2054.353 | 1.571714 | 0.002423763 | 1.574137 | -0.004953034
2059.395 | 1.575569 | 0.001905084 | 1.577474 | -0.002814244
2064.967 | 1.579624 | 0.001186132 | 1.580811 | -0.00141498
2069.432 | 1.582907 | 0.001239777 | 1.584147 | -0.002168583
2074.26 | 1.586305 | 0.001178861 | 1.587484 | -0.002018927
2076.991 | 1.588504 | 0.002315998 | 1.59082 | -0.003110323
2083.343 | 1.592288 | 0.001868963 | 1.594157 | -0.002514042
2087.293 | 1.596308 | 0.001185775 | 1.597494 | -0.00269976
2091.092 | 1.598321 | 0.002508879 | 1.60083 | -0.0033021
2095.358 | 1.602108 | 0.002058268 | 1.604167 | -0.003931368
2099.729 | 1.605098 | 0.002405047 | 1.607503 | -0.003600867
2104.295 | 1.608489 | 0.002351284 | 1.61084 | -0.004542668
2108.413 | 1.611736 | 0.002440691 | 1.614177 | -0.003766023
2112.426 | 1.615423 | 0.002090097 | 1.617513 | -0.00386876
2116.026 | 1.617876 | 0.002973318 | 1.62085 | -0.003105245
2121.323 | 1.621914 | 0.002272368 | 1.624186 | -0.003161282
2127.033 | 1.626327 | 0.001195788 | 1.627523 | -0.003826724
2133.307 | 1.631441 | 0.0005817413 | 1.630859 | -0.002170671
2136.749 | 1.633312 | 0.0008845329 | 1.634196 | -0.003496703
2139.614 | 1.636291 | 0.001242042 | 1.637533 | -0.003231887
2143.261 | 1.639116 | 0.00175333 | 1.640869 | -0.003398719
2147.168 | 1.642023 | 0.002182484 | 1.644206 | 0.174273
2151.717 | 1.645006 | 0.002536416 | 1.647542 | -0.003106004
2154.989 | 1.648239 | 0.002640009 | 1.650879 | -0.004302827
2160.373 | 1.652913 | 0.001302481 | 1.654216 | -0.001916626
2165.209 | 1.655341 | 0.002210736 | 1.657552 | -0.002489982
2168.901 | 1.659054 | 0.001835108 | 1.660889 | -0.003855534
2173.044 | 1.662204 | 0.002021074 | 1.664225 | -0.002502083
2177.162 | 1.664779 | 0.002782702 | 1.667562 | -0.002228759
2181.667 | 1.66935 | 0.001548767 | 1.670898 | -0.002375691
2185.69 | 1.671799 | 0.002435684 | 1.674235 | -0.002531632
2190.251 | 1.675433 | 0.002138734 | 1.677572 | -0.03548877
2195.501 | 1.679013 | 0.001895428 | 1.680908 | -0.003835665
2200.7 | 1.683261 | 0.0009834766 | 1.684245 | -0.002756306
2204.919 | 1.68692 | 0.0006614923 | 1.687581 | -0.002344364
2206.618 | 1.688898 | 0.002020359 | 1.690918 | -0.002370785
2212.113 | 1.692975 | 0.001280069 | 1.694255 | -0.001246971
2216.607 | 1.695328 | 0.002263427 | 1.697591 | -0.002089581
2219.686 | 1.699165 | 0.001762629 | 1.700928 | -0.00194653
2222.895 | 1.701508 | 0.002756834 | 1.704264 | -0.003718445
2227.272 | 1.704805 | 0.002796054 | 1.707601 | -0.003315442
2231.578 | 1.708446 | 0.002491951 | 1.710937 | -0.008669743
2235.739 | 1.711106 | 0.003167868 | 1.714274 | -0.0001925216
2242.541 | 1.716113 | 0.001497626 | 1.717611 | -0.001869009
2246.379 | 1.719307 | 0.001640558 | 1.720947 | -0.003327567
2250.1 | 1.722579 | 0.001704931 | 1.724284 | -0.003458688
2254.792 | 1.725397 | 0.002223372 | 1.72762 | -0.003073849
2259.75 | 1.729892 | 0.001064539 | 1.730957 | -0.002763353
2263.747 | 1.733229 | 0.001064539 | 1.734294 | -0.003614192
2265.969 | 1.735357 | 0.002273202 | 1.73763 | -0.002969035
2270.063 | 1.738629 | 0.002337456 | 1.740967 | -0.002931117
2276.504 | 1.742921 | 0.001382589 | 1.744304 | -0.003786621
2280.099 | 1.746569 | 0.001071334 | 1.74764 | -0.004421122
2285.979 | 1.750599 | 0.0003774166 | 1.750977 | -0.003832574
2290.107 | 1.754755 | 0.0004415512 | 1.754313 | -0.004689472
2294.22 | 1.757662 | 1.251698e-05 | 1.75765 | -0.003997131
2296.406 | 1.759443 | 0.001543045 | 1.760986 | -0.003914742
2301.528 | 1.763667 | 0.000656128 | 1.764323 | -0.002890097
2304.51 | 1.766753 | 0.0009063482 | 1.76766 | -0.00248793
2307.883 | 1.769021 | 0.001975536 | 1.770996 | -0.003499557
2311.004 | 1.771746 | 0.00258708 | 1.774333 | -0.00347229
2315.395 | 1.775086 | 0.002583384 | 1.777669 | -0.00238863
2319.498 | 1.778394 | 0.002611876 | 1.781006 | -0.004697695
2323.463 | 1.782478 | 0.001864433 | 1.784343 | -0.003329108
2327.021 | 1.784717 | 0.002962232 | 1.787679 | -0.002844242
2330.462 | 1.787649 | 0.003366232 | 1.791016 | -0.004407858
2337.251 | 1.793096 | 0.001256228 | 1.794352 | -0.002691387
2342.544 | 1.797566 | 0.0001224279 | 1.797689 | -0.004477836
2345.943 | 1.800635 | 0.0006349087 | 1.8 | -0.004512541
2346.997 | 1.802005 | 0.002004623 | 1.8 | -0.002555019
2345.013 | 1.801572 | 0.001571894 | 1.8 | -0.001809787
2343.189 | 1.800914 | 0.0009138584 | 1.8 | -0.00243631
2340.423 | 1.800588 | 0.000588417 | 1.8 | -0.004252856
2337.51 | 1.79988 | 0.0001196861 | 1.8 | -0.002474017
2336.447 | 1.800052 | 5.197525e-05 | 1.8 | -0.002422173
2335.542 | 1.799036 | 0.0009636879 | 1.8 | -0.0003473391
2335.48 | 1.800109 | 0.0001091957 | 1.8 | -0.003331876
2334.607 | 1.800152 | 0.0001521111 | 1.8 | -0.001448669
2334.166 | 1.800199 | 0.0001986027 | 1.8 | -0.002039532
2333.099 | 1.799698 | 0.0003020763 | 1.8 | -0.001686965
2332.383 | 1.799816 | 0.0001840591 | 1.8 | -0.0005604379
2330.912 | 1.799633 | 0.0003664493 | 1.8 | 0.0006406564
2329.957 | 1.800073 | 7.343292e-05 | 1.8 | -0.001451772
2330.052 | 1.800714 | 0.0007135868 | 1.8 | -0.001095829
2328.167 | 1.800063 | 6.270409e-05 | 1.8 | -0.002479034
2327.02 | 1.799405 | 0.0005953312 | 1.8 | -0.002297826
2326.818 | 1.800367 | 0.0003666878 | 1.8 | -0.002419751
2326.07 | 1.80052 | 0.0005204678 | 1.8 | -0.003310098
2325.385 | 1.799687 | 0.0003056526 | 1.799381 | -0.00235008
2322.613 | 1.798868 | 0.002823353 | 1.796045 | -0.0009229364
2316.42 | 1.796132 | 0.003424048 | 1.792708 | -0.002033336
2304.293 | 1.789309 | 6.29425e-05 | 1.789372 | -0.002421819
2298.986 | 1.786945 | 0.0009098053 | 1.786035 | -0.003806548
2294.392 | 1.783601 | 0.0009025335 | 1.782699 | -0.002863083
2289.535 | 1.780669 | 0.001306534 | 1.779362 | -0.001612159
2284.737 | 1.778637 | 0.002611876 | 1.776025 | -0.002217929
2278.414 | 1.774929 | 0.002239823 | 1.772689 | -0.001790227
2271.954 | 1.770741 | 0.00138855 | 1.769352 | -0.003634715
2266.437 | 1.76778 | 0.001764059 | 1.766016 | -0.002921951
2261.334 | 1.764801 | 0.002121568 | 1.762679 | -0.002472368
2256.844 | 1.762515 | 0.003172874 | 1.759342 | 0.009904286
2252.299 | 1.759554 | 0.003548384 | 1.756006 | -0.00207702
2247.536 | 1.757462 | 0.00479281 | 1.752669 | -0.002881318
2236.187 | 1.750295 | 0.0009624958 | 1.749333 | -0.001132982
2228.277 | 1.74585 | 0.0001461506 | 1.745996 | -0.0019581
2226.31 | 1.744144 | 0.001484513 | 1.742659 | -0.001004531
2222.474 | 1.742721 | 0.003397703 | 1.739323 | -0.0008242749
2217.327 | 1.739323 | 0.003336907 | 1.735986 | -0.001769145
2212.682 | 1.736784 | 0.004134297 | 1.73265 | -0.002029391
2207.101 | 1.733744 | 0.004431009 | 1.729313 | -0.004251729
2200.673 | 1.729406 | 0.003429651 | 1.725976 | -0.02800401
2192.613 | 1.724811 | 0.002170682 | 1.72264 | 4.787368e-05
2187.146 | 1.721592 | 0.00228858 | 1.719303 | -0.0007673053
2182.615 | 1.718999 | 0.003032446 | 1.715967 | -0.001304316
2178.039 | 1.71602 | 0.003389955 | 1.71263 | -0.003133066
2173.452 | 1.713395 | 0.004101515 | 1.709294 | -0.001657567
2168.572 | 1.710269 | 0.004312515 | 1.705957 | -0.002271397
2161.353 | 1.705989 | 0.003368258 | 1.70262 | -0.003121346
2155.925 | 1.702648 | 0.003364563 | 1.699284 | -0.00220772
2151.626 | 1.699426 | 0.003479004 | 1.695947 | -0.003033409
2145.898 | 1.696737 | 0.004126191 | 1.692611 | -0.006118267
2138.438 | 1.692027 | 0.002752781 | 1.689274 | -0.0023848
2133.362 | 1.688894 | 0.002956629 | 1.685937 | -0.001647476
2128.185 | 1.685489 | 0.00288856 | 1.682601 | -0.002481127
2124.226 | 1.682385 | 0.003120899 | 1.679264 | -0.003531294
2119.521 | 1.681094 | 0.005166531 | 1.675928 | -0.004001991
2115.033 | 1.677314 | 0.004722953 | 1.672591 | -0.00207629
2108.91 | 1.673391 | 0.004136324 | 1.669255 | -0.001158311
2101.767 | 1.669303 | 0.003385305 | 1.665918 | -0.003174938
2095.365 | 1.664869 | 0.002287269 | 1.662581 | -0.001416961
2090.899 | 1.662501 | 0.003256321 | 1.659245 | -0.002013147
2086.744 | 1.659522 | 0.003613949 | 1.655908 | -0.003329881
2081.563 | 1.656643 | 0.004071593 | 1.652572 | -0.002359644
2077.65 | 1.654125 | 0.004890442 | 1.649235 | -0.003193539
2071.883 | 1.650492 | 0.004593611 | 1.645898 | -0.001192178
2066.304 | 1.646934 | 0.004371762 | 1.642562 | -0.002025594
2059.671 | 1.642567 | 0.003341675 | 1.639225 | -0.002624516
2054.699 | 1.638883 | 0.002994776 | 1.635889 | -0.004063216
2049.826 | 1.636602 | 0.004049659 | 1.632552 | -0.001840126
2044.344 | 1.632861 | 0.00364542 | 1.629215 | -0.002333472
2039.367 | 1.630157 | 0.004278421 | 1.625879 | -0.001932112
2034.958 | 1.627042 | 0.004500032 | 1.622542 | -0.00107941
2030.997 | 1.62441 | 0.005204439 | 1.619206 | -0.00155049
2026.558 | 1.621299 | 0.005429745 | 1.615869 | -0.0009995629
2019.445 | 1.617165 | 0.004632115 | 1.612533 | -0.003438021
2014.207 | 1.613957 | 0.004760742 | 1.609196 | -0.001675858
2002.129 | 1.606049 | 0.000190258 | 1.605859 | -0.00204016
1998.93 | 1.603729 | 0.001205802 | 1.602523 | -0.001984098
1995.679 | 1.601676 | 0.002489567 | 1.599186 | -0.002485451
1991.52 | 1.598979 | 0.003129721 | 1.59585 | -0.002786753
1981.909 | 1.59271 | 0.000197053 | 1.592513 | -0.00387324
1980.404 | 1.592134 | 0.002957821 | 1.589176 | -0.002368886
1973.078 | 1.587735 | 0.001895666 | 1.58584 | -0.004581197
1968.141 | 1.584485 | 0.001981378 | 1.582503 | -0.002230742
1964.025 | 1.581692 | 0.002524853 | 1.579167 | -0.002014971
1959.961 | 1.578416 | 0.00258565 | 1.57583 | -0.002676842
1955.91 | 1.575637 | 0.00314343 | 1.572493 | -0.0031645
1951.518 | 1.572175 | 0.003018141 | 1.569157 | -0.002611957
1944.649 | 1.568413 | 0.002592564 | 1.56582 | -0.002561451
1937.743 | 1.564136 | 0.001651883 | 1.562484 | -0.002624196
1932.745 | 1.5614 | 0.002252579 | 1.559147 | -0.002396375
1927.857 | 1.557991 | 0.002181053 | 1.55581 | -0.002940606
1923.573 | 1.555406 | 0.002931952 | 1.552474 | -0.003615191
1919.584 | 1.551876 | 0.002738714 | 1.549137 | -0.003113601
1915.045 | 1.549176 | 0.003375292 | 1.545801 | -0.00186988
1910.066 | 1.546079 | 0.003614783 | 1.542464 | -0.00184022
1906.07 | 1.543264 | 0.004136801 | 1.539128 | -0.00269847
1901.23 | 1.540389 | 0.004598141 | 1.535791 | -0.0004591413
1893.899 | 1.536162 | 0.003707528 | 1.532454 | -0.0002486615
1886.433 | 1.531109 | 0.001990795 | 1.529118 | -0.001578754
1881.992 | 1.527797 | 0.002015829 | 1.525781 | -0.003911447
1878.141 | 1.524568 | 0.002122998 | 1.522445 | -0.002126337
1873.339 | 1.522254 | 0.003145695 | 1.519108 | -0.001547011
1868.198 | 1.518577 | 0.002805948 | 1.515771 | -0.0007513031
1862.765625 | 1.515008 | 0.002573371 | 1.512435 | -0.0008398594
1857.882 | 1.511443 | 0.00234437 | 1.509098 | -0.0009996023
1853.434 | 1.508925 | 0.003163338 | 1.505762 | -0.0003071649
1848.303 | 1.505799 | 0.003374219 | 1.502425 | -0.002431739
1844.351 | 1.503042 | 0.003953457 | 1.499088 | -0.001803639
1840.42 | 1.500013 | 0.004261017 | 1.495752 | -0.03918088
1833.561 | 1.496222 | 0.00380671 | 1.492415 | -0.001076879
1825.42 | 1.490196 | 0.001117229 | 1.489079 | -0.002521402
1819.249 | 1.486187 | 0.0004448891 | 1.485742 | -0.0006653761
1814.431 | 1.48353 | 0.001124263 | 1.482406 | -0.0004138429
1810.782 | 1.480762 | 0.001692772 | 1.479069 | -0.001933827
1806.591 | 1.477994 | 0.0022614 | 1.475732 | -0.0004177503
1802.707 | 1.475383 | 0.002987266 | 1.472396 | -0.002319859
1797.887 | 1.471356 | 0.002296925 | 1.469059 | -0.001315044
1793.286 | 1.468635 | 0.002912044 | 1.465723 | 0.000141579
1788.609 | 1.465534 | 0.00314796 | 1.462386 | -0.02260013
1783.776 | 1.46317 | 0.004120589 | 1.459049 | -0.002447878
1779.054 | 1.459229 | 0.003516197 | 1.455713 | -0.002485911
1773.557 | 1.455792 | 0.003415942 | 1.452376 | -0.003863021
1768.764 | 1.452438 | 0.003397942 | 1.44904 | -0.002138474
1766.568 | 1.4509 | 0.00519681 | 1.445703 | -0.0007343587
1752.687 | 1.442928 | 0.0005618334 | 1.442367 | -0.002347525
1749.43 | 1.44006 | 0.001030207 | 1.43903 | -0.002620803
1746.18 | 1.438376 | 0.002682448 | 1.435693 | -0.003121797
1741.949 | 1.434177 | 0.001820445 | 1.432357 | -0.002404875
1738.225 | 1.431373 | 0.002353191 | 1.42902 | -0.005184984
1733.477 | 1.428441 | 0.002757311 | 1.425683 | -0.001920282
1726.796 | 1.425133 | 0.002785802 | 1.422347 | -0.001096853
1721.503 | 1.420498 | 0.001487493 | 1.41901 | -0.000711069
1717.222 | 1.417916 | 0.002242088 | 1.415674 | -0.001875832
1712.246 | 1.415166 | 0.002828479 | 1.412337 | -0.00130577
1707.913 | 1.411883 | 0.002882004 | 1.409001 | -0.001849693
1704.05 | 1.409065 | 0.003400564 | 1.405664 | -0.002254539
1698.591 | 1.406028 | 0.003700852 | 1.402327 | -0.003081293
1692.859375 | 1.401461 | 0.002470493 | 1.398991 | -0.002215846
1686.594 | 1.398053 | 0.002398968 | 1.395654 | -0.0004336225
1679.994 | 1.393547 | 0.001229405 | 1.392318 | -0.00131609
1676.741 | 1.390486 | 0.00150466 | 1.388981 | -0.003328827
1672.904 | 1.388465 | 0.00282073 | 1.385644 | -0.004871766
1668.276 | 1.385518 | 0.003210425 | 1.382308 | -0.00378857
1662.448 | 1.381488 | 0.002516508 | 1.378971 | -0.002292247
1657.427 | 1.378158 | 0.002523661 | 1.375635 | -0.002311548
1653.113 | 1.375151 | 0.002852559 | 1.372298 | -0.002834422
1648.631 | 1.372311 | 0.003349543 | 1.368962 | -0.0008116075
1643.181 | 1.367898 | 0.002273083 | 1.365625 | -0.002662638
1638.405 | 1.365323 | 0.003034711 | 1.362288 | -0.0001609175
1633.713 | 1.362226 | 0.003274202 | 1.358952 | -0.002127539
1627.333 | 1.35752 | 0.001904488 | 1.355615 | -0.002920287
1621.179 | 1.353128 | 0.0008493662 | 1.352279 | -0.001487197
1616.764 | 1.350811 | 0.001868486 | 1.348942 | -0.002561952
1612.2 | 1.346844 | 0.001239061 | 1.345605 | -0.00246071
1608.286 | 1.344956 | 0.002687335 | 1.342269 | -0.000920256
1604.634 | 1.341548 | 0.00261569 | 1.338932 | -0.002458685
1599.262 | 1.33829 | 0.002694368 | 1.335596 | 0.0002689203
1591.99 | 1.334399 | 0.002139926 | 1.332259 | -0.0003787096
1586.805 | 1.329979 | 0.001056194 | 1.328922 | -0.003530745
1581.822 | 1.326456 | 0.0008702278 | 1.325586 | -0.001930335
1578.199 | 1.323785 | 0.001535296 | 1.322249 | -0.002152081
1573.825 | 1.321678 | 0.002765417 | 1.318913 | -0.001868416
1569.703 | 1.317823 | 0.002246857 | 1.315576 | -0.00197595
1563.562 | 1.31459 | 0.002350449 | 1.31224 | -0.002745156
1558.761 | 1.310967 | 0.002064228 | 1.308903 | -0.001427535
1554.009 | 1.307116 | 0.001549244 | 1.305566 | -0.001412259
1548.875 | 1.303811 | 0.001581311 | 1.30223 | -0.002878073
1543.684 | 1.300904 | 0.002010345 | 1.298893 | -0.002151006
1538.973 | 1.297199 | 0.001641989 | 1.295557 | -0.0004163699
1533.78 | 1.293973 | 0.001752734 | 1.29222 | -0.002804165
1529.514 | 1.291019 | 0.002135277 | 1.288884 | -0.0001021351
1524.985 | 1.287063 | 0.001516581 | 1.285547 | -0.001784074
1519.114 | 1.283981 | 0.001770377 | 1.28221 | -0.002038637
1513.492 | 1.280125 | 0.001251698 | 1.278874 | -0.0020537
1509.174 | 1.277368 | 0.001831055 | 1.275537 | -0.002397894
1504.656 | 1.273906 | 0.001705766 | 1.2722 | -0.001023947
1500.157 | 1.270509 | 0.00164485 | 1.268864 | -0.002316872
1494.818 | 1.267101 | 0.001573324 | 1.265527 | -0.001870616
1488.292 | 1.262823 | 0.0006326437 | 1.262191 | -0.002511502
1484.014 | 1.259826 | 0.0009723901 | 1.258854 | -0.003114882
1480.86 | 1.257237 | 0.001719713 | 1.255517 | -0.00240446
1474.874 | 1.25321 | 0.001029372 | 1.252181 | -0.003379531
1469.108 | 1.249641 | 0.0007969141 | 1.248844 | -0.0009161017
1464.72 | 1.246262 | 0.0007538795 | 1.245508 | -0.0008046778
1460.921 | 1.244173 | 0.002001882 | 1.242171 | 0.0004738332
1457.4 | 1.240379 | 0.001544118 | 1.238834 | -0.001914886
1452.408 | 1.237857 | 0.00235939 | 1.235498 | -0.001746627
1445.745 | 1.232793 | 0.0006319285 | 1.232161 | -0.01517663
1440.509 | 1.229496 | 0.0006712675 | 1.228825 | -0.002357711
1436.571 | 1.226456 | 0.0009679794 | 1.225488 | -0.0008778367
1429.1 | 1.221521 | 0.0006307363 | 1.222152 | -0.002564266
1424.12 | 1.218528 | 0.0002874136 | 1.218815 | -0.001333196
1421.234 | 1.216299 | 0.0008211136 | 1.215478 | -0.0006351509
1416.782 | 1.212602 | 0.0004597902 | 1.212142 | -0.002592721
1412.297 | 1.210095 | 0.001289487 | 1.208805 | -0.001485776
1407.525 | 1.206315 | 0.0008459091 | 1.205469 | -0.001864133
1402.662 | 1.202803 | 0.0006705523 | 1.202132 | -0.003090378
1398.934 | 1.200836 | 0.0008356571 | 1.2 | -0.0199134
1397.738 | 1.199466 | 0.0005340576 | 1.2 | -0.003431702
1398.331 | 1.199176 | 0.0008237362 | 1.2 | -0.00182641
1401.581 | 1.200246 | 0.0002455711 | 1.2 | -0.001311417
1402.244 | 1.200199 | 0.0001990795 | 1.2 | -0.001917521
1402.408 | 1.199148 | 0.0008523464 | 1.2 | -0.002301859
1402.103 | 1.199194 | 0.0008058548 | 1.2 | -0.001680756
1403.549 | 1.200546 | 0.0005459785 | 1.2 | -0.000381612
1404.493 | 1.200264 | 0.0002634525 | 1.2 | -0.001931868
1404.832 | 1.199598 | 0.0004017353 | 1.2 | -0.003027376
1404.931 | 1.199895 | 0.0001049042 | 1.2 | -0.002567696
1405.649 | 1.200045 | 4.529953e-05 | 1.2 | -0.002684472
1406.186 | 1.200353 | 0.0003528595 | 1.2 | -0.001738897
1406.4 | 1.200607 | 0.0006067753 | 1.2 | -0.002901479
1406.788 | 1.200213 | 0.0002133846 | 1.2 | -0.001953015
1407.267 | 1.19992 | 7.987023e-05 | 1.2 | -0.001069867
1407.336 | 1.199967 | 3.33786e-05 | 1.2 | -0.001571032
1408.127 | 1.199902 | 9.775162e-05 | 1.2 | -0.002385051
1408.056 | 1.200492 | 0.0004923344 | 1.2 | -0.002911371
1408 | 1.199977 | 2.264976e-05 | 1.2 | -0.003578754
1409.477 | 1.200478 | 0.00310266 | 1.203581 | -0.001789384
1414.269 | 1.203375 | 0.003542542 | 1.206917 | -0.002729156
1427.759 | 1.210381 | 0.0001268387 | 1.210254 | -0.00549379
1433.959 | 1.214533 | 0.0009423495 | 1.21359 | -0.002134935
1438.002 | 1.217304 | 0.0003772974 | 1.216927 | -0.003432825
1441.982 | 1.219322 | 0.0009422302 | 1.220264 | -0.003140686
1446.727 | 1.220863 | 0.002737403 | 1.2236 | -0.003597988
1451.163 | 1.224064 | 0.002873302 | 1.226937 | -0.002699999
1456.036 | 1.227765 | 0.002508402 | 1.230274 | -0.003757735
1462.249 | 1.231535 | 0.002075553 | 1.23361 | -0.003175189
1467.615 | 1.234095 | 0.002851605 | 1.236947 | -0.001716526
1472.653 | 1.2379 | 0.002382994 | 1.240283 | -0.002471871
1477.688 | 1.241448 | 0.002171874 | 1.24362 | -0.00231158
1482.717 | 1.243522 | 0.0034343 | 1.246956 | -0.002781624
1487.987 | 1.246226 | 0.004067183 | 1.250293 | -0.001399121
1495.779 | 1.251837 | 0.00179255 | 1.25363 | -0.0002519409
1502.63 | 1.25561 | 0.001356244 | 1.256966 | -0.0009746927
1507.886 | 1.258332 | 0.001971245 | 1.260303 | -0.0003544134
1512.771 | 1.261657 | 0.001981854 | 1.263639 | -0.003577298
1517.827 | 1.265048 | 0.00192821 | 1.266976 | -0.001616446
1522.727 | 1.268227 | 0.002085447 | 1.270313 | -0.002566146
1527.179 | 1.271363 | 0.0022856 | 1.273649 | -0.001582861
1531.399 | 1.274132 | 0.002854228 | 1.276986 | -0.002989812
1536.86 | 1.277071 | 0.003251076 | 1.280322 | -0.002455423
1542.526 | 1.279353 | 0.004305959 | 1.283659 | 0.0003574093
1547.563 | 1.283612 | 0.003383279 | 1.286995 | -0.001149208
1553.97 | 1.287489 | 0.002843142 | 1.290332 | -0.00298523
1558.707 | 1.291223 | 0.002446055 | 1.293669 | -1.613659e-05
1564.682 | 1.294938 | 0.00206697 | 1.297005 | -0.0002307823
1569.323 | 1.297281 | 0.003061056 | 1.300342 | -0.0007351139
1574.224 | 1.300188 | 0.00349009 | 1.303678 | 0.000394668
1581.373 | 1.304458 | 0.002556682 | 1.307015 | -0.002262142
1590.771 | 1.310631 | 0.0002794266 | 1.310352 | -0.001749779
1596.279 | 1.31371 | 2.205372e-05 | 1.313688 | -0.0009305672
1600.804 | 1.316915 | 0.0001102686 | 1.317025 | 0.001365897
1604.496 | 1.319536 | 0.0008254051 | 1.320361 | -0.001954407
1606.653 | 1.321653 | 0.002044797 | 1.323698 | -0.001889969
1613.442 | 1.325827 | 0.001207948 | 1.327035 | -0.0007023543
1622.461 | 1.330193 | 0.0001778603 | 1.330371 | -0.001587182
1626.629 | 1.33348 | 0.000227809 | 1.333708 | -0.001312492
1630.768 | 1.336967 | 7.760525e-05 | 1.337044 | -0.002130471
1634.491 | 1.339084 | 0.001296997 | 1.340381 | -0.001437356
1639.646 | 1.343079 | 0.0006388426 | 1.343717 | -0.001554909
1643.56 | 1.344967 | 0.002087236 | 1.347054 | -0.002307271
1648.806 | 1.348246 | 0.002144337 | 1.350391 | -0.0003805515
1654.851 | 1.352262 | 0.001464725 | 1.353727 | -0.001010155
1659.765 | 1.355821 | 0.001242995 | 1.357064 | -0.003537495
1664.353 | 1.358196 | 0.002204895 | 1.3604 | -0.02064738
1668.936 | 1.360627 | 0.003109574 | 1.363737 | -0.0008030214
1673.869 | 1.364543 | 0.002530217 | 1.367074 | -6.913594e-05
1678.513 | 1.368062 | 0.002347708 | 1.37041 | -0.002453588
1684.276 | 1.371635 | 0.002111554 | 1.373747 | -0.00287135
1688.853 | 1.374428 | 0.002655149 | 1.377083 | -0.0006306285
1693.308 | 1.376663 | 0.003756523 | 1.38042 | -0.001055963
1697.305 | 1.381055 | 0.002701402 | 1.383757 | -0.002492819
1701.437 | 1.383373 | 0.003720641 | 1.387093 | -0.0003970285
1713.424 | 1.3902 | 0.0002300739 | 1.39043 | -0.0004536285
1723.061 | 1.395825 | 0.002058864 | 1.393766 | -0.02400805
1718.955 | 1.394659 | 0.002443671 | 1.397103 | -0.001085832
1725.855 | 1.399491 | 0.0009486675 | 1.40044 | -0.0001318564
1733.014 | 1.403339 | 0.0004371405 | 1.403776 | -0.001486572
1736.486 | 1.405728 | 0.001384854 | 1.407113 | -0.0005615159
1740.098 | 1.408524 | 0.001924753 | 1.410449 | 0.0005051745
1744.345 | 1.41096 | 0.002825856 | 1.413786 | -0.0008925359
1750.082 | 1.414357 | 0.002765059 | 1.417122 | 0.0001236413
1754.203 | 1.417651 | 0.002807856 | 1.420459 | -0.002092275
1758.843 | 1.420741 | 0.0030545 | 1.423796 | -0.001261778
1763.824 | 1.423827 | 0.003304839 | 1.427132 | -0.004038892
1768.414 | 1.42715 | 0.003319025 | 1.430469 | -0.001005112
1773.961 | 1.430826 | 0.002979159 | 1.433805 | -0.002548738
1780.454 | 1.434274 | 0.002868295 | 1.437142 | -0.0003145883
1785.973 | 1.437922 | 0.002557039 | 1.440479 | 0.0005406583
1791.497 | 1.442528 | 0.001287341 | 1.443815 | -0.0008443729
1796.008 | 1.445078 | 0.002074122 | 1.447152 | -0.002673808
1800.464 | 1.448565 | 0.0019238 | 1.450488 | -0.00261962
1805.808 | 1.451869 | 0.001955867 | 1.453825 | -0.001262183
1810.509 | 1.454455 | 0.002706885 | 1.457162 | -0.00188847
1814.247 | 1.457824 | 0.00267458 | 1.460498 | -0.00128825
1818.207 | 1.460145 | 0.003690124 | 1.463835 | -0.003207229
1824.237 | 1.464297 | 0.002874732 | 1.467171 | -0.002968044
1830.569 | 1.468981 | 0.001526356 | 1.470508 | -0.0008769938
1835.622 | 1.471928 | 0.001916051 | 1.473844 | -0.003402038
1840.397 | 1.475183 | 0.001998305 | 1.477181 | 0.0002029819
1845.069 | 1.477976 | 0.002541781 | 1.480518 | -0.002561144
1849.693 | 1.481763 | 0.00209105 | 1.483854 | -0.001265968
1853.745 | 1.48496 | 0.002230525 | 1.487191 | -0.001836191
1859.355 | 1.487836 | 0.002691746 | 1.490527 | -0.003046069
1864.313 | 1.492091 | 0.001772523 | 1.493864 | -0.002153464
1872.714 | 1.496215 | 0.0009857416 | 1.497201 | -0.00220336
1878.368 | 1.500449 | 8.797645e-05 | 1.500537 | 9.191152e-05
1883.959 | 1.504401 | 0.0005272627 | 1.503874 | -0.0006577234
1888.208 | 1.507337 | 0.0001267195 | 1.50721 | -0.002717046
1891.618 | 1.510177 | 0.000370264 | 1.510547 | -0.002022568
1895.426 | 1.512719 | 0.001164079 | 1.513883 | -0.003186951
1898.814 | 1.515119 | 0.002101064 | 1.51722 | -0.004210267
1904.099 | 1.517823 | 0.002733946 | 1.520557 | -0.001459357
1909.999 | 1.522293 | 0.001600146 | 1.523893 | -0.00162013
1916.103 | 1.525898 | 0.001331925 | 1.52723 | -0.001510036
1920.609 | 1.528487 | 0.002079248 | 1.530566 | -0.0003409149
1924.671 | 1.531413 | 0.002490401 | 1.533903 | -0.001390743
1929.055 | 1.535604 | 0.001635671 | 1.53724 | -0.001656914
1933.66 | 1.538054 | 0.002522469 | 1.540576 | -0.0006274369
1938.05 | 1.541508 | 0.002404332 | 1.543913 | -0.001811449
1943.392 | 1.544652 | 0.002597451 | 1.547249 | 0.0007193542
1950.212 | 1.549165 | 0.001420736 | 1.550586 | -0.0005753329
1955.376 | 1.55233 | 0.001592279 | 1.553923 | -0.001913684
1960.922 | 1.556371 | 0.0008877516 | 1.557259 | -0.000477466
1963.584 | 1.558596 | 0.001999855 | 1.560596 | -0.002084673
1968.48 | 1.561729 | 0.002203584 | 1.563932 | -1.198814e-05
1974.306 | 1.566217 | 0.001052022 | 1.567269 | -0.0006728623
1978.536 | 1.569761 | 0.0008444786 | 1.570606 | -0.002464728
1983.325 | 1.572193 | 0.001749158 | 1.573942 | -0.003323125
1989.2 | 1.576374 | 0.0009051561 | 1.577279 | -0.003536544
1994.091 | 1.579167 | 0.001448631 | 1.580615 | 0.0007362781
1998.09 | 1.582321 | 0.001631022 | 1.583952 | -0.002013215
2002.604 | 1.585622 | 0.001666665 | 1.587288 | -0.002672957
2007.365 | 1.588372 | 0.002253056 | 1.590625 | -0.002003942
2012.323 | 1.592156 | 0.001806021 | 1.593962 | -0.00190151
2017.059 | 1.596104 | 0.001194358 | 1.597298 | -0.002430933
2022.564 | 1.599408 | 0.001226425 | 1.600635 | -0.003506196
2026.068 | 1.60154 | 0.002431631 | 1.603971 | -0.002628522
2032.124 | 1.605831 | 0.001476645 | 1.607308 | -0.002240548
2037.976 | 1.610087 | 0.0005574227 | 1.610645 | -0.001939439
2042.636 | 1.613241 | 0.0007398128 | 1.613981 | -0.001887097
2046.209 | 1.616149 | 0.001168847 | 1.617318 | -0.0003118436
2050.231 | 1.618148 | 0.002506256 | 1.620654 | -0.0007219630902
2055.853 | 1.622261 | 0.001730204 | 1.623991 | -0.03690875
2060.573 | 1.625887 | 0.001440406 | 1.627328 | -0.001481377
2066.718 | 1.629717 | 0.0009467602 | 1.630664 | -0.001478891
2071.846 | 1.633408 | 0.0005927086 | 1.634001 | -0.0005713714
2075.673 | 1.636251 | 0.001086116 | 1.637337 | -0.0009167707
2079.645 | 1.63923 | 0.001443624 | 1.640674 | -0.001271305
2083.959 | 1.641984 | 0.002026558 | 1.644011 | -0.0001796717
2089.899 | 1.646211 | 0.001135945 | 1.647347 | -0.001226403
2093.766 | 1.649147 | 0.001536369 | 1.650684 | -0.002047514
2098.829 | 1.652484 | 0.001536369 | 1.65402 | -0.0005642811
2103.239 | 1.656139 | 0.001217961 | 1.657357 | -0.02046932
2107.829 | 1.658886 | 0.001807928 | 1.660693 | -0.001196572
2112.773 | 1.662279 | 0.001750708 | 1.66403 | -0.001981923
2117.294 | 1.664683 | 0.002683997 | 1.667367 | -0.003502683
2122.513 | 1.668827 | 0.001875639 | 1.670703 | -0.003056828
2126.033 | 1.671678 | 0.002362013 | 1.67404 | -0.002733686
2129.791 | 1.675147 | 0.002229571 | 1.677376 | -0.001971578
2135.252 | 1.677572 | 0.003141403 | 1.680713 | -0.00228553
2139.498 | 1.681391 | 0.002658606 | 1.68405 | -0.003093196
2143.883 | 1.684209 | 0.003177047 | 1.687386 | -0.00353887
2149.49 | 1.687846 | 0.00287652 | 1.690723 | -0.003485774
2153.563 | 1.691802 | 0.002257824 | 1.694059 | -0.002875474
2159.364 | 1.695646 | 0.001749873 | 1.697396 | -0.0008647719
2163.677 | 1.698625 | 0.002107382 | 1.700733 | -0.002852078
2167.796 | 1.701762 | 0.002307653 | 1.704069 | -0.002833899
2171.645 | 1.703714 | 0.003691554 | 1.707406 | -0.001775855
2175.606 | 1.707694 | 0.003047705 | 1.710742 | -0.003141724
2179.012 | 1.710005 | 0.004074097 | 1.714079 | -0.002369086
2185.421875 | 1.714325 | 0.003090501 | 1.717415 | -0.003318178
2195.602 | 1.720898 | 0.0001461506 | 1.720752 | -0.002402625
2201.166 | 1.724453 | 0.0003643036 | 1.724089 | -0.0008010655
2202.977 | 1.726012 | 0.001412988 | 1.727425 | -0.003157595
2206.537 | 1.729006 | 0.001756191 | 1.730762 | -0.002033009
2212.538 | 1.733093 | 0.001005173 | 1.734098 | -0.002843215
2217.129 | 1.73565 | 0.001784682 | 1.737435 | -0.001986526
2220.499 | 1.738855 | 0.001916885 | 1.740772 | -0.00154762
2225.457 | 1.743107 | 0.001001358 | 1.744108 | -0.002073481
2229.685 | 1.74595 | 0.001494765 | 1.747445 | -0.001969765
2234.884 | 1.748897 | 0.00188446 | 1.750781 | -0.003947334
2238.66 | 1.752477 | 0.001641273 | 1.754118 | -0.0009634174
2243.47 | 1.755252 | 0.00220263 | 1.757454 | -0.001635542
2247.396 | 1.758506 | 0.002284765 | 1.760791 | -0.00300159
2251.615 | 1.761285 | 0.002842665 | 1.764128 | -0.004233114
2255.348 | 1.764175 | 0.00328958 | 1.767464 | -0.002985164
2260.83 | 1.76867 | 0.002130747 | 1.770801 | -0.002513306
2268.305 | 1.773283 | 0.0008540154 | 1.774137 | -0.002880489
2273.932 | 1.77652 | 0.000954032 | 1.777474 | -0.003798022
2277.774 | 1.779614 | 0.0011971 | 1.780811 | -0.002465089
2282.158 | 1.783197 | 0.0009503365 | 1.784147 | -0.002611046
2285.853 | 1.786137 | 0.001347184 | 1.787484 | -0.002133724
2289.501 | 1.789412 | 0.001407862 | 1.79082 | -0.002981952
2293.334 | 1.792231 | 0.001926422 | 1.794157 | -0.005271793
2297.396 | 1.795263 | 0.002230287 | 1.797494 | -0.004037031
2301.793 | 1.798543 | 0.002287388 | 1.80083 | -0.002932946
2305.896 | 1.801879 | 0.002287388 | 1.804167 | -0.003283934
2311.212 | 1.805291 | 0.002212167 | 1.807503 | -0.002778777
2316.147 | 1.808367 | 0.002473116 | 1.81084 | -0.003112907
2320.826 | 1.811585 | 0.002591133 | 1.814177 | -0.003108009
2325.065 | 1.815355 | 0.002158284 | 1.817513 | -0.002819498
2329.34 | 1.818767 | 0.002083063 | 1.82085 | -0.003185755
2332.753 | 1.82103 | 0.003155947 | 1.824186 | -0.002802913
2336.779 | 1.824231 | 0.003291726 | 1.827523 | -0.002389492
2341.067 | 1.827807 | 0.003051996 | 1.830859 | -0.0009402664
2345.433 | 1.830486 | 0.003710031 | 1.834196 | -0.002719446
2352.597 | 1.8353 | 0.002232909 | 1.837533 | -0.002661026
2358 | 1.840038 | 0.0008308887 | 1.840869 | -0.00349183
2361.834 | 1.842334 | 0.001871586 | 1.844206 | -0.003662011
2365.352 | 1.845177 | 0.002364993 | 1.847542 | -0.003198816
2370.646 | 1.849637 | 0.001241922 | 1.850879 | -0.003459773
2375.744 | 1.852852 | 0.001363516 | 1.854216 | -0.001331461
2379.979 | 1.856872 | 0.0006803274 | 1.857552 | -0.002975329
2382.885 | 1.859107 | 0.001781702 | 1.860889 | -0.003664442
2387.47 | 1.861918 | 0.002307415 | 1.864225 | -0.003257811
2393.154 | 1.866567 | 0.0009948016 | 1.867562 | -0.001717575
2397.33 | 1.869138 | 0.001760006 | 1.870899 | -0.001414624
2400.515 | 1.872418 | 0.001817226 | 1.874235 | -0.003567155
2405.262 | 1.875433 | 0.002138972 | 1.877572 | -0.001132139
2409.735 | 1.879613 | 0.001294851 | 1.880908 | -0.001908932
2415.544 | 1.883254 | 0.0009908676 | 1.884245 | -0.001051087
2420.857 | 1.88677 | 0.0008119345 | 1.887581 | 0.006054138
2424.876 | 1.889681 | 0.001237392 | 1.890918 | -0.001205298
2428.202 | 1.892617 | 0.001637936 | 1.894255 | -0.002283674
2431.539 | 1.895406 | 0.002184987 | 1.897591 | -0.00292498
2435.345 | 1.898246 | 0.00268197 | 1.900928 | -0.002324589
2439.415 | 1.901625 | 0.002639055 | 1.904264 | -0.002380938
2443.354 | 1.905499 | 0.002102494 | 1.907601 | -0.002638584
2448.52 | 1.908842 | 0.002095222 | 1.910938 | -0.0009415825
2452.609 | 1.912029 | 0.002245426 | 1.914274 | -0.0008252302
2456.934 | 1.915498 | 0.002112985 | 1.917611 | -0.00231527
2461.261 | 1.919164 | 0.001783848 | 1.920947 | -0.01648296
2465.605 | 1.923011 | 0.00127244 | 1.924284 | -0.003761955
2469.714 | 1.925147 | 0.00247395 | 1.92762 | -0.002386622
2473.498 | 1.927307 | 0.003650427 | 1.930957 | -0.001140867
2478.236 | 1.931802 | 0.002491713 | 1.934294 | -0.001717043
2482.9375 | 1.934581 | 0.003049493 | 1.93763 | -0.00273017
2487.605 | 1.939473 | 0.001493692 | 1.940967 | -0.003823878
2491.244 | 1.941812 | 0.002491474 | 1.944304 | -0.002187866
2495.397 | 1.944995 | 0.002645135 | 1.94764 | -0.00278935
2502.578 | 1.95012 | 0.0008568764 | 1.950977 | -0.002546131
2507.148 | 1.953928 | 0.0003848076 | 1.954313 | -0.005306297
2510.305 | 1.957269 | 0.0003811121 | 1.95765 | -0.002064701
2514.153 | 1.959783 | 0.001203537 | 1.960986 | -0.0006325508
2518.061 | 1.962708 | 0.001614809 | 1.964323 | -0.00237143
2521.883 | 1.965694 | 0.001965165 | 1.96766 | -0.002878604
2526.479 | 1.969868 | 0.001128197 | 1.970996 | -0.002498814
2530.451 | 1.971892 | 0.002440691 | 1.974333 | -0.0008221247
2536.089 | 1.97637 | 0.001299739 | 1.977669 | -0.0003383645
2540.288 | 1.979835 | 0.001170874 | 1.981006 | -0.0005869325
2544.825 | 1.983261 | 0.001081467 | 1.984342 | -0.002027201
2548.184 | 1.986347 | 0.001331687 | 1.987679 | 3.685254e-05
2552.128 | 1.990288 | 0.0007271767 | 1.991016 | -0.002105761
2556.349 | 1.992799 | 0.001553297 | 1.994352 | -0.002410202
2559.688 | 1.995567 | 0.002121806 | 1.997689 | -0.00302534
2563.389 | 1.998242 | 0.002783298 | 2.001025 | -0.001385077
2566.864 | 2.001693 | 0.002668858 | 2.004362 | -0.001051839
2571.262 | 2.005101 | 0.002597332 | 2.007699 | -0.0004957893
2575.444 | 2.007204 | 0.00383091 | 2.011035 | -0.0001827041
2582.717 | 2.01284 | 0.001531362 | 2.014372 | -0.0003670647
2588.459 | 2.017572 | 0.0001366138 | 2.017708 | -0.000410118
2592.039 | 2.020669 | 0.0003759861 | 2.021045 | -0.001405311
2595.15 | 2.023623 | 0.0007586479 | 2.024382 | -0.003026736
2599.128 | 2.026681 | 0.001037598 | 2.027718 | -0.001706809
2602.251 | 2.030954 | 0.0001003742 | 2.031055 | -0.001316779
2605.282 | 2.032596 | 0.00179553 | 2.034392 | -0.001919262
2608.876 | 2.035646 | 0.002081633 | 2.037728 | -0.001804029
2612.283 | 2.038912 | 0.00215292 | 2.041064 | -0.002993686
2616.609375 | 2.042388 | 0.002013445 | 2.044401 | -0.002334709
2620.883 | 2.045088 | 0.002650022 | 2.047738 | -0.002206957
2626.021 | 2.04895 | 0.002124071 | 2.051074 | -0.001803094
2630.581 | 2.053024 | 0.001387358 | 2.054411 | -0.002422438
2638.433 | 2.058792 | 0.001044512 | 2.057748 | -0.002119459
2642.538 | 2.061464 | 0.0003795624 | 2.061084 | -0.00143952
2644.39 | 2.0647 | 0.0002794266 | 2.064421 | -0.002966588
2647.116 | 2.066477 | 0.001279831 | 2.067757 | -0.002741789
2651.527 | 2.069435 | 0.001658678 | 2.071094 | -0.003318311
2656.09 | 2.073891 | 0.0005393028 | 2.07443 | -0.003225198
2659.857 | 2.077053 | 0.0007145405 | 2.077767 | -0.002273994
2664.151 | 2.080132 | 0.0009717942 | 2.081104 | -0.002273068
2668.529 | 2.083057 | 0.001383066 | 2.08444 | -0.0003215588
2672.184 | 2.08658 | 0.0011971 | 2.087777 | -0.001317195
2675.765 | 2.089673 | 0.001440048 | 2.091113 | -0.001411518
2679.119 | 2.093046 | 0.001404285 | 2.09445 | -0.00165543
2683.636 | 2.09611 | 0.001676083 | 2.097787 | 2.574376e-05
2685.912 | 2.099512 | 0.0004882813 | 2.1 | 3.767201e-05
2687.711 | 2.100942 | 0.0009422302 | 2.1 | -0.001096041
2685.483 | 2.101328 | 0.001328468 | 2.1 | -0.0006607559
2683.029 | 2.100663 | 0.0006632805 | 2.1 | -0.0006242423
2681.514 | 2.100295 | 0.0002949238 | 2.1 | 0.0001462182
2680.591 | 2.10072 | 0.000720501 | 2.1 | -0.001022413
2679.703 | 2.100602 | 0.0006024837 | 2.1 | -0.001483414
2678.279 | 2.100023 | 2.31266e-05 | 2.1 | -0.001313796
2677.717 | 2.099998 | 1.907349e-06 | 2.1 | -0.002648411
2676.042 | 2.10027 | 0.0002698898 | 2.1 | -0.0006565943
2675.319 | 2.100559 | 0.0005595684 | 2.1 | -0.002465936
2673.27 | 2.100449 | 0.0004487038 | 2.1 | -0.001824599
2672.327 | 2.099966 | 3.409386e-05 | 2.1 | -0.0007414783
2671.625 | 2.100853 | 0.0008528232 | 2.1 | -0.002629154
2671.101 | 2.100216 | 0.0002162457 | 2.1 | -0.002732313
2670.411 | 2.10037 | 0.0003700256 | 2.1 | 0.02757054
2669.821 | 2.101021 | 0.001020908 | 2.1 | -0.00235702
2668.267 | 2.100617 | 0.0006167888 | 2.1 | -0.0004249151
2667.043 | 2.100474 | 0.0004737377 | 2.1 | -0.003392317
2666.689 | 2.100366 | 0.0003664493 | 2.1 | -0.00291989
2665.396 | 2.100248 | 0.0009481907 | 2.0993 | -0.002320721
2663.032 | 2.099022 | 0.003058195 | 2.095964 | -0.001051102
2657.046875 | 2.096626 | 0.003998756 | 2.092627 | -0.002231838
2650.232 | 2.093153 | 0.003862619 | 2.08929 | -0.0008398579
2638.563 | 2.086616 | 0.00066185 | 2.085954 | -0.001398883
2632.186 | 2.083447 | 0.0008299351 | 2.082617 | -0.01260586
2626.303 | 2.080064 | 0.0007832051 | 2.079281 | 0.0003185381
2621.688 | 2.076595 | 0.0006508827 | 2.075944 | -0.0007964292
2617.721 | 2.074767 | 0.002160072 | 2.072607 | -0.001774747
2612.781 | 2.071938 | 0.002667666 | 2.069271 | -4.647431e-05
2607.644 | 2.069027 | 0.003093243 | 2.065934 | -0.00067756
2601.049 | 2.065136 | 0.002538919 | 2.062598 | -0.002362867
2594.039 | 2.060741 | 0.001480103 | 2.059261 | -0.001768528
2587.962 | 2.057812 | 0.001887798 | 2.055924 | -0.001947858
2582.604 | 2.054622 | 0.002034426 | 2.052588 | -0.000666013
2575.634 | 2.05042 | 0.001168728 | 2.049251 | -0.001029601
2569.49 | 2.046983 | 0.001068592 | 2.045915 | -0.002256004
2564.209 | 2.044544 | 0.001966238 | 2.042578 | -0.001762255
2559.005 | 2.040621 | 0.00137949 | 2.039242 | -0.001577712
2554.593 | 2.038118 | 0.002212763 | 2.035905 | -0.0006397186
2548.65 | 2.03501 | 0.002441645 | 2.032568 | -0.0009201084
2542.973 | 2.031602 | 0.002369881 | 2.029232 | -0.002256049
2537.367 | 2.028812 | 0.002917051 | 2.025895 | -0.002803852
2532.45 | 2.02618 | 0.003621578 | 2.022558 | -0.001190155
2528.156 | 2.022775 | 0.003553391 | 2.019222 | -0.001490118
2523.575 | 2.020233 | 0.004347324 | 2.015885 | -0.002249673
2518.462 | 2.016431 | 0.003882408 | 2.012549 | -0.00171328
2511.672 | 2.012547 | 0.003334999 | 2.009212 | -0.001538556
2504.329 | 2.008638 | 0.002762795 | 2.005876 | -0.002445242
2497.823 | 2.003961 | 0.00142169 | 2.002539 | -0.001719276
2492.618 | 2.001579 | 0.002376437 | 1.999202 | -0.001375344
2487.197 | 1.998864 | 0.00299859 | 1.995866 | -0.0007403608
2482.106 | 1.995807 | 0.00327754 | 1.992529 | -0.001054236
2475.043 | 1.991494 | 0.002301097 | 1.989193 | -0.001702989
2469.435 | 1.988057 | 0.002200842 | 1.985856 | -0.00152854
2463.72 | 1.98329 | 0.0007703304 | 1.982519 | -0.001657448
2458.961 | 1.980661 | 0.001478314 | 1.979183 | -0.002200035
2454.68 | 1.978283 | 0.002436638 | 1.975846 | -0.0007917505
2449.351 | 1.975279 | 0.002769232 | 1.97251 | -0.001046372
2442.698 | 1.970361 | 0.001188397 | 1.969173 | -0.0003189602
2437.212 | 1.967221 | 0.001384974 | 1.965837 | -0.001207168
2432.16 | 1.96415 | 0.001649618 | 1.9625 | -0.001150892
2427.947 | 1.961757 | 0.002593637 | 1.959163 | 0.0005888986
2422.679 | 1.958674 | 0.002847433 | 1.955827 | -0.001227132
2416.227 | 1.954712 | 0.002221584 | 1.95249 | -0.001429338
2411.511 | 1.951947 | 0.00279367 | 1.949153 | -0.001202476
2403.876 | 1.946962 | 0.001144886 | 1.945817 | -0.001850411
2398.231 | 1.943464 | 0.0009839534 | 1.94248 | -0.0004719635
2394.684 | 1.941218 | 0.002074599 | 1.939144 | -0.0002574142
2391.726 | 1.939234 | 0.003426313 | 1.935807 | -0.001741512
2385.955 | 1.934999 | 0.002528667 | 1.932471 | -4.420435e-05
2378.164 | 1.930887 | 0.001752496 | 1.929134 | -0.0002280493
2371.817 | 1.926938 | 0.001140833 | 1.925797 | 0.001388581
2367.079 | 1.923727 | 0.001266003 | 1.922461 | -0.001841112
2363.354 | 1.921109 | 0.001984715 | 1.919124 | -0.001619607
2358.835 | 1.918852 | 0.003064632 | 1.915788 | -0.001299545
2355.084 | 1.915369 | 0.002918005 | 1.912451 | -0.001712692
2350.16 | 1.913259 | 0.004144549 | 1.909115 | -0.002415759
2344.286 | 1.909665 | 0.003886938 | 1.905778 | -0.000712502
2336.407 | 1.903989 | 0.001548052 | 1.902441 | -0.0006604491
2330.319 | 1.900231 | 0.001125932 | 1.899105 | -0.0005863278
2325.714 | 1.897548 | 0.001780272 | 1.895768 | -0.001731408
2321.204 | 1.894709 | 0.002277374 | 1.892432 | 0.000192491
2317.118 | 1.89173 | 0.002634883 | 1.889095 | -0.001739049
2312.758 | 1.888776 | 0.003017426 | 1.885758 | -0.002144799
2305.842 | 1.88624 | 0.003818512 | 1.882422 | -0.001751043
2299.139 | 1.880472 | 0.001386523 | 1.879085 | -0.002251572
2293.932 | 1.877239 | 0.001490116 | 1.875749 | -0.0007853773
2289.162 | 1.873623 | 0.001211166 | 1.872412 | -0.001961394
2284.625 | 1.870912 | 0.001836896 | 1.869075 | -0.001747442
2280.188 | 1.867969 | 0.002230167 | 1.865739 | -0.001898257
2275.735 | 1.86523 | 0.002827406 | 1.862402 | -0.002204236
2269.988 | 1.861274 | 0.002208591 | 1.859066 | -0.001808429
2265.92 | 1.859322 | 0.003592491 | 1.855729 | -0.001420613
2260.23 | 1.855026 | 0.002634049 | 1.852392 | -0.01415769
2255.477 | 1.852344 | 0.003288388 | 1.849056 | -0.001186675
2248.886 | 1.847881 | 0.002161741 | 1.845719 | -0.001049371
2243.962 | 1.845156 | 0.002773285 | 1.842383 | -0.003645258
2238.694 | 1.84178 | 0.002733827 | 1.839046 | -0.0007020797
2233.692 | 1.83786 | 0.002150774 | 1.83571 | 0.0007472466
2229.086 | 1.8352 | 0.002826691 | 1.832373 | -0.0003714571
2224.777 | 1.831516 | 0.002479673 | 1.829036 | 0.0002277571
2219.532 | 1.828676 | 0.002976656 | 1.8257 | -0.0003170847
2214.007 | 1.825204 | 0.002840757 | 1.822363 | 0.0008476129
2209.168 | 1.821953 | 0.002926469 | 1.819027 | -0.01153364
2204.949 | 1.819357 | 0.003666639 | 1.81569 | -0.003181859
2200.734 | 1.815344 | 0.002990723 | 1.812353 | 0.0005769865
2195.648 | 1.812612 | 0.003594994 | 1.809017 | -0.00093582
2189.731 | 1.809079 | 0.00339818 | 1.80568 | -0.001693831
2183.33 | 1.805277 | 0.002933264 | 1.802344 | -0.001250934
2178.035 | 1.80209 | 0.003083348 | 1.799007 | 0.0004226159
2173.025 | 1.798675 | 0.003004551 | 1.79567 | -0.0008841178
2169.135 | 1.796165 | 0.003830671 | 1.792334 | -0.0007755379
2164.463 | 1.792545 | 0.003548026 | 1.788997 | -0.002967219
2160.201 | 1.789234 | 0.003572941 | 1.785661 | -0.002257529
2154.919 | 1.786276 | 0.003952026 | 1.782324 | 4.977116e-05
2145.127 | 1.780289 | 0.001301885 | 1.778987 | -0.001986355
2136.477 | 1.774818 | 0.0008332729 | 1.775651 | -0.002678781
2134.605 | 1.773008 | 0.0006937981 | 1.772314 | -0.001817436
2132.259 | 1.771463 | 0.002485395 | 1.768978 | -0.002502019
2127.971 | 1.768395 | 0.002753496 | 1.765641 | -0.003096455
2122.454 | 1.765419 | 0.0031147 | 1.762305 | -0.001902115
2116.81 | 1.761149 | 0.002181172 | 1.758968 | -0.002255782
2110.734 | 1.757172 | 0.001540899 | 1.755631 | -0.003284682
2107.583 | 1.755348 | 0.003053665 | 1.752295 | -0.002680912
2101.91 | 1.751547 | 0.00258863 | 1.748958 | -0.001777599
2096.64 | 1.747445 | 0.001823187 | 1.745622 | -0.00197947
2091.791 | 1.744691 | 0.00240612 | 1.742285 | -0.001806103
2087.331 | 1.741669 | 0.002720714 | 1.738949 | -0.002951924
2081.861 | 1.737764 | 0.002151966 | 1.735612 | -0.00224551
2078.028 | 1.734817 | 0.002541781 | 1.732275 | -0.001661886
2073.712 | 1.73211 | 0.003171086 | 1.728939 | -0.002182838
2069.323 | 1.729059 | 0.003457069 | 1.725602 | -0.002833681
2065.205 | 1.726441 | 0.004175901 | 1.722266 | -0.001739545
2059.187 | 1.722164 | 0.003235221 | 1.718929 | -0.001884979
2052.873 | 1.719235 | 0.003642798 | 1.715592 | -0.0008451793
2047.6 | 1.71406 | 0.00180459 | 1.712256 | -0.003081394
2041.526 | 1.711714 | 0.0027951 | 1.708919 | -0.002092402
2037.88 | 1.708789 | 0.003206253 | 1.705583 | -0.003364158
2032.932 | 1.704905 | 0.002659082 | 1.702246 | -0.003099503
2028.171 | 1.701901 | 0.002991557 | 1.698909 | -0.002653059
2023.309 | 1.698729 | 0.003155947 | 1.695573 | -0.001276361
2018.167 | 1.694963 | 0.002726793 | 1.692236 | -0.003888725
2013.66 | 1.691769 | 0.002869725 | 1.6889 | -0.002594738
2008.81 | 1.688476 | 0.002912521 | 1.685563 | -0.002081895
2002.337 | 1.684277 | 0.002050638 | 1.682226 | -0.004139677
1995.815 | 1.680983 | 0.002093434 | 1.67889 | -0.002022128
1991.216 | 1.677103 | 0.001549721 | 1.675553 | -0.001230903
1986.458 | 1.673895 | 0.001678467 | 1.672217 | -0.001319858
1982.115 | 1.671199 | 0.002318501 | 1.66888 | -0.0008897985
1978.753 | 1.66764 | 0.002096653 | 1.665544 | -0.0001428615
1974.278 | 1.665519 | 0.003312588 | 1.662207 | -0.0002616795
1968.708 | 1.66195 | 0.00308001 | 1.65887 | -0.002384566
1963.475 | 1.658621 | 0.003087044 | 1.655534 | -0.001627084
1959.366 | 1.65552 | 0.003323078 | 1.652197 | -0.00140587
1953.794 | 1.651157 | 0.002296567 | 1.648861 | -0.001649406
1948.612 | 1.647534 | 0.002010345 | 1.645524 | -0.0003872825
1943.486 | 1.645017 | 0.002829313 | 1.642187 | -0.0004171791
1937.998 | 1.641473 | 0.00262177 | 1.638851 | -0.0001570991
1931.702 | 1.636509 | 0.0009944439 | 1.635514 | -0.001013589
1925.529 | 1.632965 | 0.0007870198 | 1.632178 | -0.001772765
1919.948 | 1.628333 | 0.0005077123 | 1.628841 | -0.001804117
1915.394 | 1.62622 | 0.0007152557 | 1.625504 | -0.00298519
1910.948 | 1.62274 | 0.0005722046 | 1.622168 | -0.001208762
1906.472 | 1.619375 | 0.0005434752 | 1.618831 | -0.0006580054
1900.958 | 1.615541 | 4.625321e-05 | 1.615495 | -0.00188981
1894.965 | 1.611904 | 0.0002541542 | 1.612158 | -0.003099706
1892.611 | 1.61097 | 0.002148986 | 1.608822 | -0.0007366331
1887.118 | 1.605964 | 0.0004787445 | 1.605485 | -0.001267573
1878.913 | 1.601293 | 0.0008552074 | 1.602148 | -0.0008016644
1873.86 | 1.597999 | 0.0008124113 | 1.598812 | -0.003036564
1870.401 | 1.595389 | 8.654595e-05 | 1.595475 | -0.003065819
1867.351 | 1.592803 | 0.0006644726 | 1.592139 | -0.001977465
1863.214 | 1.589441 | 0.0006393194 | 1.588802 | -0.05623929
1858.085 | 1.586384 | 0.00091815 | 1.585465 | -0.001889201
1852.979 | 1.582886 | 0.0007572174 | 1.582129 | -0.0008698216
1848.406 | 1.579936 | 0.001143336 | 1.578792 | -0.0007711762
1843.385 | 1.57671 | 0.001254082 | 1.575456 | -0.003271595
1839.235 | 1.573949 | 0.001829863 | 1.572119 | -0.002055022
1834.901 | 1.570226 | 0.001443505 | 1.568782 | -0.001632689
1827.728 | 1.566474 | 0.001028657 | 1.565446 | -0.001800379
1822.522 | 1.562144 | 3.433227e-05 | 1.562109 | -0.003315515
1819.108 | 1.559504 | 0.0007315874 | 1.558773 | -0.001701412
1814.094 | 1.556139 | 0.0007029772 | 1.555436 | -0.01020788
1809.056 | 1.552581 | 0.0004811287 | 1.552099 | -0.001788732
1805.46 | 1.550531 | 0.00176847 | 1.548763 | -0.003451444
1801.15625 | 1.547406 | 0.00197947 | 1.545426 | -0.002498489
1796.113 | 1.543601 | 0.001510859 | 1.54209 | -0.002753178
1791.693 | 1.540675 | 0.001922011 | 1.538753 | -0.001258105
1787.468 | 1.53829 | 0.002873302 | 1.535416 | -0.003945552
1784.062 | 1.535561 | 0.00348115 | 1.53208 | -0.001846651
1777.444 | 1.531159 | 0.002415299 | 1.528743 | -0.001941639
1772.523 | 1.52818 | 0.002772927 | 1.525407 | -0.002161608
1768.011 | 1.523784 | 0.00171423 | 1.52207 | -0.002199915
1763.37 | 1.520988 | 0.002254129 | 1.518734 | -0.002696787
1759.324 | 1.518048 | 0.002651095 | 1.515397 | -0.000196486
1753.274 | 1.513621 | 0.001560211 | 1.51206 | -0.000584718
1747.716 | 1.510488 | 0.00176394 | 1.508724 | -0.002705858
1743.362 | 1.506972 | 0.001585126 | 1.505387 | -0.002894225
1738.603 | 1.504573 | 0.002521992 | 1.502051 | -0.002470769
1735.156 | 1.50154 | 0.002825856 | 1.498714 | -0.002459329
1729.136 | 1.497892 | 0.00251472 | 1.495377 | -0.002593027
1724.454 | 1.494902 | 0.0028615 | 1.492041 | -0.002552846
1719.38 | 1.491086 | 0.002382159 | 1.488704 | -0.00232586
1714.8125 | 1.486884 | 0.0015167 | 1.485368 | -0.003725634
1707.72 | 1.483372 | 0.001341343 | 1.482031 | 4.142314e-05
1700.585 | 1.478412 | 0.0002824068 | 1.478695 | -0.001681312
1696.261 | 1.474918 | 0.0004397631 | 1.475358 | -0.001748075
1693.122 | 1.472111 | 8.940697e-05 | 1.472021 | -0.002377678
1689.62 | 1.470047 | 0.001362443 | 1.468685 | -0.002283358
1685.373 | 1.46759 | 0.002242208 | 1.465348 | -0.001692912
1681.639 | 1.463817 | 0.001805782 | 1.462012 | -0.002222505
1676.176 | 1.460913 | 0.002238393 | 1.458675 | -0.001609068
1668.981 | 1.456171 | 0.0008329153 | 1.455338 | -0.002361365
1665.508 | 1.453657 | 0.00165534 | 1.452002 | -0.0035144
1661.651 | 1.449466 | 0.0008004904 | 1.448665 | -0.00132986
1657.545 | 1.446633 | 0.001304746 | 1.445329 | -0.001502521
1652.462 | 1.444012 | 0.002019882 | 1.441992 | -0.00185962
1647.64 | 1.440521 | 0.001865983 | 1.438656 | -0.002196719
1642.653 | 1.436588 | 0.001268744 | 1.435319 | -0.002575012
1637.973 | 1.434188 | 0.00220561 | 1.431982 | -0.002811943
1634.199 | 1.43019 | 0.00154388 | 1.428646 | -0.003111194
1626.984 | 1.426409 | 0.001100421 | 1.425309 | -0.002225548
1623.289 | 1.423227 | 0.001254082 | 1.421973 | 0.0006426006
1617.532 | 1.420426 | 0.001790404 | 1.418636 | -0.002937733
1613.447 | 1.415981 | 0.0006817579 | 1.415299 | -0.00206585
1609.47 | 1.413642 | 0.001679421 | 1.411963 | -0.001213719
1604.867 | 1.410012 | 0.001386046 | 1.408626 | -0.002613808
1600.185 | 1.40644 | 0.001150012 | 1.40529 | -0.0005349673
1594.506 | 1.403625 | 0.001672029 | 1.401953 | -0.001944491
1589.809 | 1.399995 | 4.887581e-06 | 1.4 | -0.002118034
1588.385 | 1.399545 | 0.0004554987 | 1.4 | -0.002358522
1590.697 | 1.399856 | 0.0001443624 | 1.4 | -0.001497257
1590.504 | 1.399294 | 0.0007058382 | 1.4 | -8.201951e-06
1591.254 | 1.398915 | 0.001084924 | 1.4 | -0.0008451355
1592.049 | 1.398575 | 0.00142467 | 1.4 | -0.001772869
1593.047 | 1.398708 | 0.001292348 | 1.4 | -0.0002212628
1595.135 | 1.400088 | 8.809567e-05 | 1.4 | -0.001769661
1595.909 | 1.400281 | 0.0002812147 | 1.4 | -0.0006039353
1596.457 | 1.399741 | 0.0002588034 | 1.4 | -0.0007734462
1596.773 | 1.399823 | 0.000176549 | 1.4 | 0.0001048506
1597.087 | 1.399752 | 0.0002480745 | 1.4 | -0.0004143877
1596.64 | 1.399659 | 0.0003410578 | 1.4 | -0.0002448739
1597.241 | 1.399344 | 0.0006557703 | 1.4 | -0.0006359733
1596.27 | 1.399137 | 0.0008631945 | 1.4 | -0.001090155
1596.797 | 1.398754 | 0.001245856 | 1.4 | 0.000779089
1596.777 | 1.398414 | 0.001585603 | 1.4 | -0.0003736613
1597.13 | 1.398783 | 0.001217246 | 1.4 | -0.0007238035
1597.171 | 1.398461 | 0.001539111 | 1.4 | -0.002227993
1597.218 | 1.39859 | 0.001410365 | 1.4 | -0.003474215
1602.485 | 1.400274 | 0.003371716 | 1.403646 | -0.003237691
1609.758 | 1.404676 | 0.002305984 | 1.406982 | -0.001299119
1619.002 | 1.409154 | 0.001165032 | 1.410319 | 7.621315e-05
1624.519 | 1.412694 | 0.0009610653 | 1.413655 | 0.0002897575
1629.957 | 1.415674 | 0.001318693 | 1.416992 | -0.0004496714
1634.968 | 1.418821 | 0.001508117 | 1.420329 | 3.136607e-05
1639.259 | 1.420773 | 0.002892017 | 1.423665 | -0.002439839
1643.63 | 1.42386 | 0.003142357 | 1.427002 | -0.0008468095
1648.263 | 1.427443 | 0.002895474 | 1.430338 | -0.00231522
1654.104 | 1.429911 | 0.003764391 | 1.433675 | -0.002003896
1659.494 | 1.433795 | 0.00321722 | 1.437012 | -0.002528134
1663.861 | 1.436863 | 0.003485322 | 1.440348 | -0.0007119542
1669.227 | 1.439356 | 0.004329205 | 1.443685 | -0.00260763
1675.316 | 1.442642 | 0.004379272 | 1.447021 | -0.002321615
1681.46 | 1.446494 | 0.003864169 | 1.450358 | -0.002404526
1687.765 | 1.451257 | 0.002437115 | 1.453695 | -0.00132105
1693.789 | 1.454333 | 0.002698183 | 1.457031 | -0.001732522
1698.659 | 1.457162 | 0.003205895 | 1.460368 | -0.003694742
1703.344 | 1.460524 | 0.003180742 | 1.463704 | -0.00105389
1708.955 | 1.462684 | 0.004357338 | 1.467041 | -0.001182314
1715.145 | 1.467297 | 0.003080487 | 1.470378 | 0.1747663
1720.67 | 1.470948 | 0.002765656 | 1.473714 | -0.001037258
1726.129 | 1.473856 | 0.003194809 | 1.477051 | -0.001246996
1731.357 | 1.47804 | 0.002347112 | 1.480387 | -0.001276802
1736.217 | 1.48078 | 0.00294435 | 1.483724 | -0.002205089
1741.42 | 1.483669 | 0.003391266 | 1.487061 | -0.002476897
1746.403 | 1.48604 | 0.004356742 | 1.490397 | -0.001601925
1750.381 | 1.489238 | 0.004496217 | 1.493734 | -0.001532655
1755.155 | 1.492707 | 0.004363775 | 1.49707 | -0.002046389
1762.491 | 1.497245 | 0.003162026 | 1.500407 | -0.001116262
1773.477 | 1.503428 | 0.0003153086 | 1.503744 | -0.03579858
1776.496 | 1.505764 | 0.001316547 | 1.50708 | -0.000830816
1779.418 | 1.507566 | 0.002850652 | 1.510417 | -0.003686855
1784.977 | 1.511829 | 0.001924396 | 1.513753 | -0.002484914
1791.219 | 1.515398 | 0.001691818 | 1.51709 | -0.001357631
1795.77 | 1.517941 | 0.002485633 | 1.520426 | -0.00260643
1800.517 | 1.521303 | 0.002460599 | 1.523763 | -0.001895762
1808.5 | 1.526041 | 0.001058579 | 1.5271 | -0.002251904
1812.322 | 1.529338 | 0.001097798 | 1.530436 | -0.002467363
1817.211 | 1.531899 | 0.001873851 | 1.533773 | -0.002908168
1821.669 | 1.534452 | 0.002656937 | 1.537109 | -0.006879668
1826.88 | 1.538926 | 0.001519561 | 1.540446 | -0.004636679
1831.933 | 1.541151 | 0.002631783 | 1.543783 | -0.001808892
1837.734 | 1.544906 | 0.00221324 | 1.547119 | -0.00226833
1842.012 | 1.548232 | 0.002223849 | 1.550456 | -0.002210056
1846.53 | 1.550825 | 0.002967715 | 1.553792 | -0.0009601702
1851.863 | 1.554676 | 0.002452612 | 1.557129 | -9.950435e-06
1856.961 | 1.557877 | 0.002588391 | 1.560465 | 0.0005571951
1861.736 | 1.561185 | 0.002617001 | 1.563802 | -0.0005944274
1866.291 | 1.563814 | 0.003324986 | 1.567139 | -0.002854872
1871.066 | 1.567183 | 0.00329268 | 1.570475 | -0.0008467788
1876.061 | 1.570737 | 0.003074527 | 1.573812 | -0.0005815571
1881.846 | 1.574045 | 0.003103018 | 1.577148 | -0.001397374
1887.069 | 1.57715 | 0.003335357 | 1.580485 | 0.0001569151
1893.375 | 1.581616 | 0.002205253 | 1.583822 | -0.0003188448
1898.669 | 1.584914 | 0.002244472 | 1.587158 | -0.001449188
1905.01 | 1.588265 | 0.002230048 | 1.590495 | 0.0003635648
1912.211 | 1.593146 | 0.0006850958 | 1.593831 | -0.001813991
1917.198 | 1.596719 | 0.0004489422 | 1.597168 | -0.001327523
1921.524 | 1.600049 | 0.0004559755 | 1.600505 | -0.003811503
1926.002 | 1.603339 | 0.0005024672 | 1.603841 | 0.0002426594
1930.459 | 1.606046 | 0.001131773 | 1.607178 | -0.00188662
1934.892 | 1.60812 | 0.00239408 | 1.610514 | -0.003133109
1939.323 | 1.611232 | 0.002619386 | 1.613851 | 3.860541e-05
1944.689 | 1.613942 | 0.003245115 | 1.617188 | -0.001563477
1950.081 | 1.618509 | 0.002014756 | 1.620524 | -0.001762975
1955.299 | 1.621689 | 0.002172113 | 1.623861 | -0.002527729
1960.25 | 1.62475 | 0.002447367 | 1.627197 | -0.003018095
1965.017 | 1.627768 | 0.002765536 | 1.630534 | -0.002661656
1970.493 | 1.631856 | 0.002014518 | 1.633871 | -0.002263049
1976.519 | 1.635504 | 0.001703262 | 1.637207 | -0.0001973449
1980.512 | 1.638547 | 0.001996398 | 1.640544 | -0.001596082
1988.869 | 1.6436 | 0.0002797842 | 1.64388 | -0.001768165
1993.709 | 1.646791 | 0.0004262924 | 1.647217 | -0.002529225
1996.966 | 1.649905 | 0.0006479025 | 1.650553 | -0.002159358
2001.392 | 1.652459 | 0.001431108 | 1.65389 | -0.001688046
2005.661 | 1.655749 | 0.00147748 | 1.657227 | -0.002848734
2012.585 | 1.659719 | 0.0008443594 | 1.660563 | -0.001267415
2019.891 | 1.664361 | 0.0004609823 | 1.6639 | -0.002131597
2023.248 | 1.667143 | 9.322167e-05 | 1.667236 | -0.0005432613
2027.233 | 1.669818 | 0.000754714 | 1.670573 | 0.0001771753
2032.116 | 1.673151 | 0.0007582903 | 1.67391 | -0.000776112
2035.525 | 1.675926 | 0.001319647 | 1.677246 | -0.001065025
2039.62 | 1.678523 | 0.002059817 | 1.680583 | -0.0008805375
2046.953 | 1.68304 | 0.0008796454 | 1.683919 | -0.0008573281
2052.524 | 1.686029 | 0.001226425 | 1.687256 | -0.001944182
2056.622 | 1.689606 | 0.0009866953 | 1.690592 | -0.001605222
2060.553 | 1.692728 | 0.001201272 | 1.693929 | -0.0004945477
2065.628 | 1.695385 | 0.001880646 | 1.697266 | -0.0001028698
2070.591 | 1.698407 | 0.002195239 | 1.700602 | 0.000526872
2075.177 | 1.702541 | 0.001397729 | 1.703939 | 0.001261935
2079.971 | 1.704723 | 0.002552748 | 1.707275 | -0.001677412
2084.495 | 1.708463 | 0.002148509 | 1.710612 | -0.001129773
2088.921 | 1.711314 | 0.002634883 | 1.713949 | -0.0009069196
2094.168 | 1.714393 | 0.002892256 | 1.717285 | 0.0002903987
2099.695 | 1.718749 | 0.001872897 | 1.720622 | -0.0007144579
2104.552 | 1.721163 | 0.002795577 | 1.723958 | 0.0001840684
2109.372 | 1.724889 | 0.002405643 | 1.727295 | -0.002314028
2113.576 | 1.726917 | 0.003714442 | 1.730631 | -0.002078957
2118.399 | 1.730751 | 0.00321734 | 1.733968 | 0.01301798
2123.763 | 1.733336 | 0.003968239 | 1.737305 | -0.0001112208
2127.875 | 1.737785 | 0.002855897 | 1.740641 | -0.001695927
2135.905 | 1.742066 | 0.001911759 | 1.743978 | -0.0006788981
2141.711 | 1.746154 | 0.001160622 | 1.747314 | -0.002337351
2146.785 | 1.750267 | 0.0003844499 | 1.750651 | 0.0003765638
2149.989 | 1.752287 | 0.001700521 | 1.753988 | -0.003246293
2154.597 | 1.755291 | 0.002032995 | 1.757324 | -0.002534137
2159.244 | 1.7588 | 0.001861215 | 1.760661 | -0.003205448
2163.185 | 1.760953 | 0.003044963 | 1.763997 | -0.002926436
2167.396 | 1.763978 | 0.00335598 | 1.767334 | -0.02820509
2171.486 | 1.767111 | 0.003559709 | 1.770671 | -0.002026856
2178.182 | 1.770644 | 0.003363013 | 1.774007 | -0.002622987
2183.002 | 1.774793 | 0.002551079 | 1.777344 | -0.001666296
2187.927 | 1.778204 | 0.002475858 | 1.78068 | -0.004120136
2192.647 | 1.78123 | 0.002786994 | 1.784017 | -0.004064285
2197.357 | 1.784581 | 0.00277257 | 1.787354 | -0.002969281
2201.827 | 1.787699 | 0.002990603 | 1.79069 | -0.002478057
2207.446 | 1.791959 | 0.002067924 | 1.794027 | -0.002846826
2212.544 | 1.794863 | 0.002500534 | 1.797363 | -0.003191393
2217.374 | 1.798453 | 0.002246499 | 1.8007 | -0.004621143
2223.159 | 1.802838 | 0.001198649 | 1.804037 | -0.003396635
2229.038 | 1.805645 | 0.001727819 | 1.807373 | -0.002626743
2233.292 | 1.808349 | 0.002360702 | 1.81071 | -0.002973042
2237.425 | 1.811929 | 0.002117515 | 1.814046 | -0.004317032
2241.084 | 1.8143 | 0.003082991 | 1.817383 | -0.00270022
2245.667 | 1.817483 | 0.003236651 | 1.820719 | -0.002932027
2249.608 | 1.82024 | 0.003816009 | 1.824056 | -0.002170448
2254.639 | 1.823616 | 0.00377655 | 1.827393 | -0.001854872
2260.705 | 1.827418 | 0.003311515 | 1.830729 | -0.001638921
2268.368 | 1.83241 | 0.001655698 | 1.834066 | -0.002493744
2273.408 | 1.836433 | 0.0009689331 | 1.837402 | -0.002640911
2277.706 | 1.838265 | 0.002474427 | 1.840739 | -0.002351884
2281.468 | 1.842788 | 0.001287103 | 1.844076 | -0.001944529
2286.226 | 1.845564 | 0.001848459 | 1.847412 | -0.002765629
2291.136 | 1.847949 | 0.00279963 | 1.850749 | -0.003179333
2295.092 | 1.851829 | 0.002256036 | 1.854085 | -0.003947347
2302.518 | 1.856046 | 0.001376152 | 1.857422 | -0.002594735
2310.595 | 1.861557 | 0.0007983446 | 1.860758 | -0.00278313
2314.618 | 1.86524 | 0.001145244 | 1.864095 | -0.001856372
2318.844 | 1.86828 | 0.0008485317 | 1.867432 | -0.001551229
2321.802 | 1.870487 | 0.0002814531 | 1.870768 | -0.002118349
2325.495 | 1.873047 | 0.001057506 | 1.874105 | -0.001612566
2329.938 | 1.876076 | 0.001364946 | 1.877441 | -0.003082683
2336.624 | 1.880468 | 0.0003098249 | 1.880778 | -0.001620492
2340.275 | 1.883197 | 0.0009177923 | 1.884115 | -0.004183372
2344.531 | 1.88624 | 0.001210928 | 1.887451 | -0.001862103
2348.995 | 1.889523 | 0.001264453 | 1.890788 | -0.002129713
2353.26 | 1.892288 | 0.001836657 | 1.894124 | -0.002546102
2358.179 | 1.896132 | 0.001328707 | 1.897461 | -0.001897645
2362.991 | 1.900177 | 0.0006204843 | 1.900797 | -0.002259111
2370.776 | 1.904443 | 0.0003093481 | 1.904134 | -0.004776437
2375.287 | 1.907376 | 9.465218e-05 | 1.907471 | -0.001814555
2380.087 | 1.910512 | 0.0002948046 | 1.910807 | -0.002164826
2383.896 | 1.913474 | 0.0006703139 | 1.914144 | -0.002017694
2387.232 | 1.916206 | 0.001274586 | 1.91748 | -0.003086849
2390.957 | 1.919711 | 0.001106381 | 1.920817 | -0.001793215
2397.985 | 1.923351 | 0.0008023977 | 1.924154 | -0.0003064229
2403.006 | 1.926287 | 0.001202822 | 1.92749 | -0.0014967
2407.311 | 1.929517 | 0.001309991 | 1.930827 | -0.0002426375
2411.066 | 1.933165 | 0.0009988546 | 1.934164 | -0.002777885
2416.958 | 1.937095 | 0.0004050732 | 1.9375 | -0.002262901
2421.475 | 1.939623 | 0.001213193 | 1.940837 | -0.004085848
2424.926 | 1.942803 | 0.001370549 | 1.944173 | -0.002665
2429.345 | 1.945506 | 0.002003431 | 1.94751 | -0.001479832
2434.206 | 1.949812 | 0.001034141 | 1.950846 | -0.001614657
2439.529 | 1.953042 | 0.001141429 | 1.954183 | -0.002493975
2443.939 | 1.955895 | 0.001624107 | 1.957519 | -0.003426037
2447.649 | 1.959379 | 0.001477361 | 1.960856 | -0.001372912
2452.065 | 1.962254 | 0.001938701 | 1.964193 | -0.002257879
2455.473 | 1.965133 | 0.002396345 | 1.967529 | -0.00318918
2459.931 | 1.967833 | 0.003032804 | 1.970866 | -0.003722108
2466.197 | 1.97181 | 0.00239265 | 1.974202 | -0.002240715
2473.205 | 1.976913 | 0.0006258488 | 1.977539 | -0.001641116
2478.702 | 1.979896 | 0.0009797811 | 1.980876 | -0.001573209
2482.401 | 1.982878 | 0.001333833 | 1.984212 | -0.002750391
2487.918 | 1.98741 | 0.0001392364 | 1.987549 | -0.003083187
2492.835 | 1.990564 | 0.0003215075 | 1.990885 | -0.002618929
2496.487 | 1.993404 | 0.0008186102 | 1.994222 | -0.002536128
2500.585 | 1.996594 | 0.0009651184 | 1.997559 | -0.03932949
2504.864 | 1.999719 | 0.001176119 | 2.000895 | -0.00146506
2509.71 | 2.002559 | 0.001672983 | 2.004232 | -0.002529203
2514.118 | 2.006464 | 0.001104355 | 2.007568 | -0.003229702
2518.645 | 2.009354 | 0.00155139 | 2.010905 | -0.00353552
2522.438 | 2.011732 | 0.002509594 | 2.014241 | -0.002375043
2526.893 | 2.015455 | 0.002123356 | 2.017578 | -0.002117652
2531.158 | 2.018141 | 0.002774239 | 2.020915 | -0.001478436
2535.922 | 2.022382 | 0.001869202 | 2.024251 | -0.001575235
2544.855 | 2.027557 | 3.099441e-05 | 2.027588 | -0.002309754
2550.798 | 2.031877 | 0.0009524822 | 2.030925 | -0.02263503
2553.342 | 2.034173 | 8.797645e-05 | 2.034261 | -0.001845774
2557.042 | 2.035832 | 0.001765251 | 2.037598 | -0.004135205
2560.593 | 2.038854 | 0.002079964 | 2.040934 | -0.001827139
2564.53 | 2.042323 | 0.001947403 | 2.044271 | -0.0006080312
2567.931 | 2.045474 | 0.002133369 | 2.047607 | -0.001013478
2572.827 | 2.04875 | 0.002194166 | 2.050944 | -0.003099164
2578.072 | 2.053027 | 0.001253366 | 2.054281 | -0.003694245
2583.021 | 2.056421 | 0.001196146 | 2.057617 | -0.002493845
2588.77 | 2.060899 | 5.531311e-05 | 2.060954 | -0.001646417
2593.259 | 2.063524 | 0.0007667542 | 2.06429 | -0.00441603
2597.154 | 2.066174 | 0.0014534 | 2.067627 | -0.002265998
2600.752 | 2.069063 | 0.001900435 | 2.070964 | -0.0009071708
2605.139 | 2.072747 | 0.001553297 | 2.0743 | -0.002585597
2608.683 | 2.075293 | 0.002343655 | 2.077637 | -0.002467201
2614.391 | 2.078522 | 0.002450943 | 2.080973 | -0.0001140823
2618.123 | 2.082127 | 0.002182484 | 2.08431 | -0.001974492
2622.415 | 2.08516 | 0.002486467 | 2.087646 | -0.002529077
2627.071 | 2.088357 | 0.002625942 | 2.090983 | -0.002486548
2633.214 | 2.093142 | 0.001177311 | 2.09432 | -0.001511788
2638.481 | 2.096515 | 0.001141548 | 2.097656 | -0.001818527
2642.231 | 2.099179 | 0.001813889 | 2.100993 | -0.002856502
2645.749 | 2.103045 | 0.001284361 | 2.104329 | -0.00135968
2649.704 | 2.105108 | 0.002557516 | 2.107666 | -0.00293447
2653.944 | 2.1091 | 0.001903057 | 2.111003 | -0.001776359
2658.568 | 2.112043 | 0.002296209 | 2.114339 | -0.004430605
2663.847 | 2.115984 | 0.001691818 | 2.117676 | -0.004541303
2668.644 | 2.119042 | 0.001970768 | 2.121012 | -0.001309968
2672.801 | 2.122929 | 0.001419783 | 2.124349 | -0.002158764
2676.582 | 2.125919 | 0.001766682 | 2.127686 | -0.001711314
2680.204 | 2.129005 | 0.002017021 | 2.131022 | -0.002646867
2685.83 | 2.132345 | 0.002013207 | 2.134359 | -0.002694155
2691.268 | 2.13609 | 0.001605511 | 2.137695 | -0.001111413
2695.37 | 2.139366 | 0.001666307 | 2.141032 | -0.001796479
2701.049 | 2.143021 | 0.00134778 | 2.144368 | -0.00106595
2704.349 | 2.146751 | 0.0009543895 | 2.147705 | -0.002054771
2708.399 | 2.149515 | 0.001526594 | 2.151042 | -0.00325519
2712.557 | 2.152777 | 0.001601458 | 2.154378 | -0.002244518
2716.029 | 2.156138 | 0.001576424 | 2.157715 | -0.001259003
2720.445 | 2.159683 | 0.001369 | 2.161052 | -0.002760993
2724.071 | 2.162179 | 0.002209187 | 2.164388 | -0.0004960639
2727.865 | 2.16549 | 0.002234221 | 2.167725 | -0.00226191
2731.757 | 2.168076 | 0.002985239 | 2.171061 | -0.003398309
2736.692 | 2.171924 | 0.002473593 | 2.174398 | -0.00124918
2740.24 | 2.174878 | 0.002856254 | 2.177734 | -0.001809289
2745.489 | 2.179019 | 0.002051592 | 2.181071 | -0.002519084
2751.137 | 2.182499 | 0.001908302 | 2.184408 | -0.00209383
2756.064 | 2.186447 | 0.001296759 | 2.187744 | -0.002351661
2759.971 | 2.18938 | 0.001700878 | 2.191081 | -0.001696009
2763.309 | 2.192921 | 0.001496792 | 2.194417 | -0.002396877
2768.855 | 2.1961 | 0.001654148 | 2.197754 | -0.002080877
2773.537 | 2.199934 | 0.001157045 | 2.201091 | -0.001409256
2777.374 | 2.202834 | 0.001593113 | 2.204427 | -0.0003304094
2780.826 | 2.206053 | 0.00171113 | 2.207764 | -0.0003425845
2785.885 | 2.209325 | 0.001775503 | 2.2111 | -0.002708328
2789.744 | 2.212272 | 0.002165079 | 2.214437 | -0.00322936
2793.659 | 2.216424 | 0.001349688 | 2.217773 | -0.001946392
2803.432 | 2.221663 | 0.0005528927 | 2.22111 | -0.001923472
2808.346 | 2.226555 | 0.002108812 | 2.224447 | -0.002581633
2809.262 | 2.227281 | 0.0005018711 | 2.227783 | -0.002598542
2812.179 | 2.230836 | 0.0002837181 | 2.23112 | -0.0008323644
2814.736 | 2.232792 | 0.001663923 | 2.234456 | -0.002777206
2818.543 | 2.235557 | 0.002236128 | 2.237793 | -0.000525572
2822.85 | 2.239441 | 0.001688957 | 2.24113 | 0.0003323945
2827.028 | 2.242112 | 0.002353907 | 2.244466 | -0.001687747
2831.438 | 2.246264 | 0.001538515 | 2.247803 | -0.001145133
2835.977 | 2.249247 | 0.001892567 | 2.251139 | -0.002581257
2840.268 | 2.252294 | 0.002182007 | 2.254476 | -0.004022205
2844.653 | 2.255724 | 0.002089024 | 2.257813 | -0.001636475
2848.408 | 2.259775 | 0.001373768 | 2.261149 | -0.0152861
2851.784 | 2.262089 | 0.002396345 | 2.264486 | -0.0005217975
2854.898 | 2.265919 | 0.001902819 | 2.267822 | -0.003169918
2859.311 | 2.268294 | 0.002864838 | 2.271159 | -0.001434727
2863.063 | 2.272203 | 0.002292395 | 2.274495 | -0.0006985404
2866.674 | 2.274903 | 0.002928972 | 2.277832 | -0.003059814
2871.392 | 2.277785 | 0.00338316 | 2.281169 | -0.003079432
2876.51 | 2.282045 | 0.002460241 | 2.284505 | -0.002371332
2880.46 | 2.285367 | 0.002474546 | 2.287842 | -0.00336338
2884.62 | 2.28845 | 0.002728462 | 2.291179 | -0.0008030798
2888.168 | 2.292037 | 0.002477884 | 2.294515 | -0.01720574
2892.302 | 2.295066 | 0.002785444 | 2.297851 | -0.003362571
2895.951 | 2.297798 | 0.003389835 | 2.301188 | -0.003083257
2900.58 | 2.302011 | 0.002513409 | 2.304525 | -0.002552434
2905.814 | 2.305537 | 0.002323866 | 2.307861 | -0.001006672
2909.364 | 2.308581 | 0.002617121 | 2.311198 | -0.002542811
2916.47 | 2.314153 | 0.0003817081 | 2.314535 | -0.002052447
2919.726 | 2.316352 | 0.001518965 | 2.317871 | -0.002009351
2922.33 | 2.320297 | 0.0009109974 | 2.321208 | -0.002414909
2926.676 | 2.322932 | 0.00161171 | 2.324544 | -0.0009685679
2930.615 | 2.325743 | 0.002137423 | 2.327881 | -0.002523285
2933.411 | 2.328808 | 0.00240922 | 2.331218 | 0.0002700903
2939.857 | 2.333196 | 0.001357555 | 2.334554 | -0.003786641
2943.912 | 2.337266 | 0.0006244182 | 2.337891 | -0.003492905
2947.299 | 2.339791 | 0.001436234 | 2.341227 | -0.002289189
2950.63 | 2.343521 | 0.001042604 | 2.344564 | -0.0002293932
2954.318 | 2.346454 | 0.001446724 | 2.3479 | -0.002670663
2957.929 | 2.348467 | 0.002769947 | 2.351237 | -0.001974101
2961.704 | 2.352823 | 0.001750469 | 2.354573 | -0.002565951
2967.821 | 2.357633 | 0.0002770424 | 2.35791 | -0.003633321
2969.943 | 2.359482 | 0.001764774 | 2.361247 | -0.002953737
2974.164 | 2.362379 | 0.002204418 | 2.364583 | -0.002199164
2977.54 | 2.366016 | 0.001904011 | 2.36792 | -0.002065739
2981.635 | 2.368448 | 0.002808809 | 2.371257 | -0.003430725
2985.99 | 2.371534 | 0.00305891 | 2.374593 | -0.001302961
2989.546 | 2.375561 | 0.002368689 | 2.37793 | -0.00179374
2993.443 | 2.379659 | 0.001606941 | 2.381266 | -0.002925175
2997.932 | 2.38178 | 0.002822637 | 2.384603 | -0.001180811
3002.694 | 2.385886 | 0.002053738 | 2.387939 | -0.00289683
3006.179 | 2.388961 | 0.002314806 | 2.391276 | -0.001399319
3010.02 | 2.392895 | 0.001717329 | 2.394613 | -0.002705163
3013.461 | 2.395949 | 0.001999855 | 2.397949 | -0.0006087162
3016.267 | 2.399397 | 0.000603199 | 2.4 | -0.002617265
3017.415 | 2.40028 | 0.0002801418 | 2.4 | -0.002658685
3015.327 | 2.400219 | 0.0002193451 | 2.4 | -0.002063563
3013.946 | 2.400262 | 0.0002622604 | 2.4 | -0.0004172887
3010.724 | 2.399708 | 0.0002920628 | 2.4 | -0.001356245
3009.776 | 2.399636 | 0.0003635883 | 2.4 | -0.0019603
3010.223 | 2.399704 | 0.000295639 | 2.4 | -0.0009052485
3008.531 | 2.400327 | 0.0003266335 | 2.4 | -0.00154557
3006.796 | 2.400041 | 4.053116e-05 | 2.4 | -0.0008781726
3004.892 | 2.399629 | 0.0003707409 | 2.4 | -0.001619303
3004.449 | 2.40018 | 0.000180006 | 2.4 | -0.004258849
3003.216 | 2.400398 | 0.000398159 | 2.4 | -0.001770552
3002.494 | 2.400362 | 0.0003623962 | 2.4 | -0.001866159
3002.178 | 2.400205 | 0.00020504 | 2.4 | -0.001891769
3001.163 | 2.399937 | 6.318092e-05 | 2.4 | -0.002022956
2999.522 | 2.40082 | 0.0008201599 | 2.4 | -0.0009843451
2999.074 | 2.40028 | 0.0002801418 | 2.4 | 5.427018e-05
2998.267 | 2.40082 | 0.0008201599 | 2.4 | -0.003926919
2997.848 | 2.400359 | 0.00035882 | 2.4 | -0.001372304
2997.116 | 2.400781 | 0.0007808209 | 2.4 | -0.001287382
2995.28 | 2.399747 | 0.0006260872 | 2.399121 | -0.0009105539
2991.419 | 2.398832 | 0.003047228 | 2.395785 | 0.001048132
2985.465 | 2.395914 | 0.003465653 | 2.392448 | -0.00181629
2978.508 | 2.392859 | 0.00374794 | 2.389112 | 0.00122512
2971.022 | 2.388182 | 0.002406836 | 2.385775 | 0.0002758412
2965.759 | 2.385149 | 0.002710819 | 2.382438 | -0.0002387067
2961.111 | 2.382513 | 0.003411531 | 2.379102 | 0.0004801917
2955.277 | 2.379681 | 0.003915787 | 2.375765 | -0.0009756948
2949.013 | 2.376419 | 0.003990889 | 2.372428 | 0.0001262151
2943.558 | 2.373412 | 0.004319668 | 2.369092 | -0.001180821
2937.196 | 2.369846 | 0.004090786 | 2.365755 | -0.0002545746
2930.503 | 2.366459 | 0.004040718 | 2.362419 | -0.0004628384
2923.238 | 2.361867 | 0.002785206 | 2.359082 | -0.0005113957
2918.498 | 2.358592 | 0.002846003 | 2.355746 | -0.0009889288
2913.588 | 2.355287 | 0.002878189 | 2.352409 | -0.002177367
2908.535 | 2.352891 | 0.003818512 | 2.349072 | -0.002001449
2902.678 | 2.350602 | 0.004866361 | 2.345736 | -0.0004656985
2896.379 | 2.346389 | 0.003990173 | 2.342399 | 0.03179353
2890.753 | 2.343217 | 0.004154444 | 2.339063 | -0.0009772256
2885.473 | 2.339773 | 0.004047155 | 2.335726 | -0.0008733201
2879.734 | 2.336097 | 0.003707409 | 2.332389 | -0.0001168752
2871.159 | 2.331862 | 0.002809525 | 2.329053 | -0.0003536363
2863.648 | 2.327177 | 0.001461268 | 2.325716 | 0.0001287027
2857.494 | 2.322929 | 0.0005493164 | 2.322379 | 0.0009313691
2853.76 | 2.321434 | 0.002390861 | 2.319043 | 0.0003927427
2848.826 | 2.318802 | 0.003095388 | 2.315707 | -0.002166365
2844.467 | 2.316288 | 0.003917933 | 2.31237 | -6.186155e-05
2840.021 | 2.312872 | 0.003839016 | 2.309033 | -0.01292056
2835.756 | 2.309675 | 0.003978491 | 2.305697 | -0.00159559
2830.199 | 2.307204 | 0.00484395 | 2.30236 | -0.0005237724
2819.671875 | 2.300956 | 0.001932621 | 2.299024 | -0.0009279204
2811.547 | 2.295924 | 0.0002374649 | 2.295687 | -0.0008413872
2805.933 | 2.291887 | 0.0004634857 | 2.29235 | 0.0005672288
2804.322 | 2.290928 | 0.001914501 | 2.289014 | -0.0003562028
2801.231 | 2.289305 | 0.003627539 | 2.285677 | -0.001594309
2795.348 | 2.285382 | 0.003041029 | 2.282341 | -0.001753501
2789.949 | 2.282317 | 0.003312588 | 2.279004 | -0.001086084
2781.547 | 2.276949 | 0.001281261 | 2.275667 | -0.002020191
2776.008 | 2.273877 | 0.001545906 | 2.272331 | -0.00156059
2770.063 | 2.270318 | 0.001323938 | 2.268994 | -0.004003298
2765.732 | 2.267207 | 0.001549244 | 2.265658 | -0.001714595
2761.66 | 2.264435 | 0.002114296 | 2.262321 | -0.0004181841
2756.15 | 2.261878 | 0.002893686 | 2.258985 | -0.002465261
2751.255 | 2.258263 | 0.002614737 | 2.255648 | -0.0003698956
2746.545 | 2.255137 | 0.002825737 | 2.252311 | -0.00131593
2741.564 | 2.252694 | 0.003719568 | 2.248975 | -0.001329267
2737.023 | 2.249261 | 0.003623009 | 2.245638 | -0.002019125
2730.675 | 2.246271 | 0.003969908 | 2.242301 | -0.0005049451
2724.536 | 2.241708 | 0.002743006 | 2.238965 | -0.0008897196
2718.203 | 2.238189 | 0.002560615 | 2.235628 | -0.002911294
2713.615 | 2.234759 | 0.002467632 | 2.232292 | -0.0009096585
2708.544 | 2.232124 | 0.003168344 | 2.228955 | 4.821696e-05
2704.372 | 2.229338 | 0.003719091 | 2.225619 | -0.0003241721
2696.306 | 2.224717 | 0.002435207 | 2.222282 | -0.0001830985
2690.667 | 2.22103 | 0.002084494 | 2.218945 | -0.001142002
2686.109 | 2.217443 | 0.001834154 | 2.215609 | -0.003386472
2682.207 | 2.215247 | 0.002974987 | 2.212272 | -0.001299849
2677.785 | 2.21279 | 0.003854513 | 2.208936 | -0.001147001
2672.995 | 2.208728 | 0.003128529 | 2.205599 | -0.001740809
2667.77 | 2.205523 | 0.003260851 | 2.202262 | 6.930685e-05
2658.432 | 2.200695 | 0.001769304 | 2.198926 | -0.001532104
2652.725 | 2.196561 | 0.0009717942 | 2.195589 | -0.002533014
2648.534 | 2.19439 | 0.002137661 | 2.192253 | -0.00142437
2644.758 | 2.191633 | 0.00271678 | 2.188916 | -0.001106377
2640.044 | 2.18908 | 0.003499985 | 2.18558 | -0.001235069
2635.896 | 2.18664 | 0.004397631 | 2.182243 | 0.0005059983
2631.728 | 2.183229 | 0.00432229 | 2.178906 | -0.001941376
2627.701 | 2.1806 | 0.005030394 | 2.17557 | -0.0008733786
2621.896 | 2.176745 | 0.004511833 | 2.172233 | -5.745602e-05
2613.995 | 2.172271 | 0.003374338 | 2.168897 | -0.0004389833
2608.194 | 2.167336 | 0.001775742 | 2.16556 | -0.001172317
2602.194 | 2.164654 | 0.002430201 | 2.162223 | -0.0005137343
2596.894 | 2.161385 | 0.002497912 | 2.158887 | -0.000451398
2591.845 | 2.15793 | 0.002379894 | 2.15555 | 0.0008152024
2587.603 | 2.154504 | 0.002290487 | 2.152214 | -0.0005932822
2582.711 | 2.150831 | 0.001954079 | 2.148877 | -0.00160045
2578.122 | 2.148692 | 0.003152132 | 2.14554 | -0.0009150427
2574.199 | 2.14601 | 0.003806591 | 2.142204 | 0.0006813097
2567.832 | 2.141951 | 0.003083944 | 2.138867 | -0.002247722
2561.876 | 2.138572 | 0.003041029 | 2.135531 | -0.0004894425
2555.522 | 2.134094 | 0.001900196 | 2.132194 | -0.00019381
2550.538 | 2.1304 | 0.00154233 | 2.128858 | 0.0002840154
2544.913 | 2.126666 | 0.001145363 | 2.125521 | -0.000479549
2538.764 | 2.123913 | 0.001728296 | 2.122184 | -0.001231029
2535.082 | 2.120697 | 0.001849651 | 2.118848 | -0.0001908506
2530.563 | 2.117969 | 0.002457619 | 2.115511 | -0.001413973
2526.504 | 2.115462 | 0.003287315 | 2.112174 | -0.0009025623
2520.562 | 2.111185 | 0.002346516 | 2.108838 | -0.000189739
2513.583 | 2.107269 | 0.001767159 | 2.105501 | -0.0005440457
2509.428 | 2.10435 | 0.002185583 | 2.102165 | -7.286517e-05
2505.874 | 2.101579 | 0.002750397 | 2.098828 | -0.0002272488
2501.454 | 2.09856 | 0.003068686 | 2.095492 | -0.0004302438
2496.423 | 2.095249 | 0.003093719 | 2.092155 | -0.000145149
2491.653 | 2.092702 | 0.003883839 | 2.088818 | -0.0002349819
2487.102 | 2.08889 | 0.003408194 | 2.085482 | 0.0006821701
2482.176 | 2.086065 | 0.003919602 | 2.082145 | -0.0009380184
2477.098 | 2.082657 | 0.003847837 | 2.078809 | 0.020182
2470.143 | 2.078698 | 0.003225565 | 2.075472 | -0.0003196643
2463.896 | 2.07485 | 0.002714157 | 2.072135 | 0.0003189792
2459.239 | 2.070765 | 0.001966476 | 2.068799 | -0.000168018
2454.878 | 2.06852 | 0.003057241 | 2.065462 | 0.0005709858
2450.087 | 2.064525 | 0.002399206 | 2.062126 | -0.0008758296
2443.958 | 2.061378 | 0.002588511 | 2.058789 | 0.0001947741
2439.443 | 2.057798 | 0.002345324 | 2.055453 | -3.351041e-05
2435.629 | 2.05557 | 0.00345397 | 2.052116 | -0.00180667
2429.023 | 2.050924 | 0.002144814 | 2.04878 | 0.001114533
2424.944 | 2.047791 | 0.002348661 | 2.045443 | -0.01082893
2420.222 | 2.045227 | 0.003121138 | 2.042106 | -0.0007513819
2415.15 | 2.041676 | 0.002906322 | 2.03877 | -0.0001825522
2410.996 | 2.038586 | 0.003153086 | 2.035433 | 0.0007476878
2404.286 | 2.03423 | 0.002133846 | 2.032096 | -0.0007836099
2397.748 | 2.029435 | 0.0006744862 | 2.02876 | 0.0003398515
2393.76 | 2.027857 | 0.002434015 | 2.025423 | -0.0004043584
2389.03 | 2.024403 | 0.002315998 | 2.022087 | -0.0007356354
2383.937 | 2.02083 | 0.002079725 | 2.01875 | -0.0008452801
2378.716 | 2.017311 | 0.001897335 | 2.015413 | -0.0005771603
2374.279 | 2.014292 | 0.002215624 | 2.012077 | -0.0006276895
2369.226 | 2.01102 | 0.002279759 | 2.00874 | -0.00086611
2364.816 | 2.008256 | 0.002851963 | 2.005404 | -0.001320958
2359.638 | 2.004375 | 0.002308369 | 2.002067 | -0.0005478962
2354.798 | 2.001003 | 0.002272487 | 1.99873 | -0.001546954
2350.458 | 1.998553 | 0.003159285 | 1.995394 | -0.0004437
2346.146 | 1.995331 | 0.003273725 | 1.992057 | -0.001616227
2339.119 | 1.991065 | 0.002343774 | 1.988721 | -0.002322764
2331.802 | 1.986669 | 0.001285076 | 1.985384 | -0.001711503
2327.021 | 1.983712 | 0.001664162 | 1.982047 | 0.0003293182
2323.284 | 1.980725 | 0.002014518 | 1.978711 | -0.002167734
2319.369 | 1.977282 | 0.00190711 | 1.975375 | -0.001346695
2313.981 | 1.973956 | 0.001917839 | 1.972038 | -6.958293e-05
2309.234 | 1.970666 | 0.001964211 | 1.968701 | -0.001762412
2305.017 | 1.968112 | 0.002747297 | 1.965365 | -0.0009334858
2301.187 | 1.965272 | 0.0032444 | 1.962028 | -0.001224729
2293.755 | 1.961689 | 0.002997518 | 1.958692 | -0.0007177109
2286.785 | 1.956654 | 0.001298666 | 1.955355 | -0.0001381083
2281.899 | 1.953299 | 0.001280785 | 1.952018 | -0.002238223
2278.485 | 1.950252 | 0.001570344 | 1.948682 | -0.001019576
2274.513 | 1.947691 | 0.002346277 | 1.945345 | -0.0008645237
2270.026 | 1.94488 | 0.00287199 | 1.942009 | 0.0005462003
2265.76 | 1.941401 | 0.00272882 | 1.938672 | 0.0006550532
2259.895 | 1.937671 | 0.00233531 | 1.935335 | 0.001299147
2254.392 | 1.934123 | 0.00212431 | 1.931999 | 0.0005126577
2247.753 | 1.930228 | 0.001566291 | 1.928662 | -0.002034725
2243.708 | 1.926756 | 0.001430273 | 1.925326 | -0.0005789628
2238.985 | 1.92373 | 0.001741409 | 1.921989 | -0.0006452825
2234.23 | 1.91999 | 0.001337171 | 1.918652 | -0.001544551
2228.436 | 1.916513 | 0.001197576 | 1.915316 | -0.0001703537
2223.869 | 1.913745 | 0.001766205 | 1.911979 | -0.0006154954
2219.953125 | 1.910841 | 0.002198815 | 1.908643 | 0.0005002664
2217.014 | 1.908642 | 0.003335953 | 1.905306 | -0.001392205
2209.459 | 1.903957 | 0.001987696 | 1.901969 | -0.00315421
2203.752 | 1.900624 | 0.001991153 | 1.898633 | 0.0004772527
2199.155 | 1.896329 | 0.001032591 | 1.895296 | -0.002883498
2195.278 | 1.894244 | 0.002284288 | 1.89196 | -0.001082849
2190.92 | 1.891265 | 0.002641797 | 1.888623 | 0.001198654
2186.303 | 1.888661 | 0.003374815 | 1.885287 | -0.0005015942
2181.272 | 1.884087 | 0.002137423 | 1.88195 | -0.002239273
2175.216 | 1.880053 | 0.001439929 | 1.878613 | -0.0007613397
2168.995 | 1.876427 | 0.001150131 | 1.875277 | -0.001785086
2164.017 | 1.872804 | 0.0008640289 | 1.87194 | -0.0003537853
2159.36 | 1.869557 | 0.0009533167 | 1.868604 | -0.00226543
2154.574 | 1.866167 | 0.0008995533 | 1.865267 | -0.001060246
2149.056 | 1.862876 | 0.0009460449 | 1.86193 | 0.0002648317
2143.846 | 1.859415 | 0.000820756 | 1.858594 | -0.0002343538
2139.575 | 1.855799 | 0.000541687 | 1.855257 | -0.0003499772
2135.566 | 1.853997 | 0.002075911 | 1.851921 | -3.580082e-05
2131.453125 | 1.849852 | 0.001267552 | 1.848584 | 0.0008646288
2126.824 | 1.847073 | 0.001825333 | 1.845247 | -0.0001486094
2121.495 | 1.843557 | 0.001646519 | 1.841911 | 0.001765792
2116.617 | 1.84045 | 0.001875281 | 1.838574 | -0.001483659
2112.352 | 1.837163 | 0.00192523 | 1.835238 | -0.0001227912
2108.043 | 1.833708 | 0.001807213 | 1.831901 | -0.001235389
2104.172 | 1.830533 | 0.001968026 | 1.828565 | -0.001034381
2099.792 | 1.828172 | 0.002944231 | 1.825228 | -0.001183453
2094.099 | 1.82456 | 0.002668858 | 1.821891 | -0.00169893
2087.04 | 1.819282 | 0.0007268191 | 1.818555 | -0.002415198
2077.734 | 1.814114 | 0.001104355 | 1.815218 | -0.05414334
2074.802 | 1.81141 | 0.0004713535 | 1.811882 | 0.000881449
2071.132 | 1.808921 | 0.0003761053 | 1.808545 | -0.0008457139
2068.041 | 1.805863 | 0.0006549358 | 1.805208 | 0.0001467879
2063.435 | 1.803428 | 0.001556158 | 1.801872 | 0.0009673979
2058.332 | 1.79968 | 0.001144767 | 1.798535 | 0.0001595867
2053.664 | 1.796687 | 0.00148797 | 1.795199 | -0.001138285
2047.928 | 1.792635 | 0.0007727146 | 1.791862 | -0.001457831
2043.8 | 1.790071 | 0.001545072 | 1.788525 | -0.001897259
2039.289 | 1.786709 | 0.001519918 | 1.785189 | -0.00102091
2034.913 | 1.783987 | 0.002135038 | 1.781852 | -0.009034035
2030.78 | 1.781209 | 0.002692819 | 1.778516 | -0.0004995171
2026.406 | 1.777414 | 0.002234936 | 1.775179 | -3.614993e-05
2022.042 | 1.77471 | 0.002867937 | 1.771842 | 0.0004846382
2017.763 | 1.771209 | 0.002703309 | 1.768506 | -0.0005859903
2012.606 | 1.767876 | 0.002706766 | 1.765169 | -0.001515906
2004.311 | 1.762497 | 0.000664711 | 1.761833 | -0.003620284
1998.198 | 1.759265 | 0.0007683039 | 1.758496 | -0.001196141
1994.456 | 1.755735 | 0.0005750656 | 1.75516 | 0.0004103459
1990.471 | 1.752863 | 0.001039982 | 1.751823 | -0.001227934
1985.551 | 1.749551 | 0.001064897 | 1.748486 | -0.002794549
1980.823 | 1.745975 | 0.0008251667 | 1.74515 | -0.001574532
1973.122 | 1.740525 | 0.001288414 | 1.741813 | -0.001457317
1973.075 | 1.740772 | 0.002294898 | 1.738477 | -0.0009325158
1967.766 | 1.737184 | 0.002044439 | 1.73514 | -0.002917524
1961.652 | 1.732146 | 0.0003421306 | 1.731803 | -0.00145171
1956.246 | 1.729224 | 0.0007568598 | 1.728467 | -0.0003528723
1954.134 | 1.727171 | 0.002040625 | 1.72513 | -0.00118034
1947.798 | 1.723555 | 0.001761675 | 1.721794 | -0.001537916
1943.555 | 1.719511 | 0.001053452 | 1.718457 | -0.002024112
1938.895 | 1.717375 | 0.002254963 | 1.715121 | -0.002012247
1934.577 | 1.713492 | 0.001707792 | 1.711784 | -0.002285823
1930.29 | 1.710845 | 0.002397895 | 1.708447 | -0.001799954
1922.879 | 1.705885 | 0.0007741451 | 1.705111 | -0.001704126
1914.914 | 1.701153 | 0.0006206035 | 1.701774 | -0.001479308
1912.864 | 1.698546 | 0.0001088381 | 1.698438 | -0.001323051
1909.484 | 1.696354 | 0.001253128 | 1.695101 | -0.0003399917
1904.152 | 1.692671 | 0.000906229 | 1.691764 | 0.001225412
1899.596 | 1.689616 | 0.001188636 | 1.688428 | -0.001542171
1895.967 | 1.687131 | 0.002039671 | 1.685091 | -0.002288936
1891.724 | 1.683594 | 0.001839399 | 1.681755 | -0.001017435
1887.185 | 1.680833 | 0.002415061 | 1.678418 | -0.001238869
1882.375 | 1.677278 | 0.002196789 | 1.675081 | -0.001721937
1877.494 | 1.674035 | 0.002289772 | 1.671745 | -0.001467473
1873.255 | 1.670523 | 0.002114415 | 1.668408 | -0.001307763
1869.262 | 1.668144 | 0.003072739 | 1.665072 | 0.0009247638
1864.954 | 1.664951 | 0.00321579 | 1.661735 | -0.0002643643
1858.045 | 1.660205 | 0.001806617 | 1.658399 | -0.001764554
1854.052 | 1.65694 | 0.001878023 | 1.655062 | -0.002001613
1848.753 | 1.653818 | 0.0020926 | 1.651725 | 0.001156313
1844.33 | 1.649888 | 0.001498818 | 1.648389 | 0.000107642
1840.306 | 1.646583 | 0.001530886 | 1.645052 | -0.001115648
1835.069 | 1.643836 | 0.002120972 | 1.641716 | -0.0005576114
1831.086 | 1.641419 | 0.003039956 | 1.638379 | -0.0009277174
1826.466 | 1.637843 | 0.002800226 | 1.635042 | -0.001197748
1821.371 | 1.634156 | 0.002449751 | 1.631706 | -0.001528452
1815.134 | 1.630372 | 0.002002597 | 1.628369 | 0.0001770394
1810.828 | 1.626928 | 0.001895189 | 1.625033 | -0.0005351105
1806.439 | 1.624224 | 0.002528191 | 1.621696 | -0.0005733288
1802.606 | 1.620705 | 0.002345681 | 1.618359 | -0.0002326681
1797.951 | 1.617308 | 0.002284765 | 1.615023 | -0.001330949
1794.214 | 1.614497 | 0.002810478 | 1.611686 | -0.00121032
1789.558 | 1.610999 | 0.002649427 | 1.60835 | -0.0002710997
1784.11 | 1.607265 | 0.00225234 | 1.605013 | -0.003214597
1777.6875 | 1.603503 | 0.001826763 | 1.601676 | -0.000717819
1773.202 | 1.599931 | 6.949902e-05 | 1.6 | -0.001081441
1771.553 | 1.598904 | 0.001095891 | 1.6 | -0.0007055679
1772.894 | 1.598532 | 0.001467824 | 1.6 | -0.003524684
1775.404 | 1.599562 | 0.0004378557 | 1.6 | -0.001303988
1776.461 | 1.600099 | 9.858609e-05 | 1.6 | -0.000789704
1777.043 | 1.599945 | 5.51939e-05 | 1.6 | 0.0005710983
1776.75 | 1.599387 | 0.0006130934 | 1.6 | -0.001559722
1777.434 | 1.598761 | 0.001238942 | 1.6 | -0.001286565
1779.245 | 1.600059 | 5.924702e-05 | 1.6 | -0.002118509
1780.108 | 1.599684 | 0.0003162623 | 1.6 | 0.0002256318
1780.648 | 1.599777 | 0.000223279 | 1.6 | -8.813117e-05
1781.764 | 1.600839 | 0.0008388758 | 1.6 | -0.002099865
1781.856 | 1.600835 | 0.0008352995 | 1.6 | -0.001231039
1781.581 | 1.600184 | 0.0001844168 | 1.6 | -0.002637035
1781.507 | 1.600192 | 0.0001915693 | 1.6 | -0.04732446
1782.097 | 1.599605 | 0.0003949404 | 1.6 | -0.001126989
1781.528 | 1.598732 | 0.001267552 | 1.6 | -0.002802607
1781.844 | 1.599054 | 0.0009456873 | 1.6 | -0.002395392
1782.06 | 1.598843 | 0.001156688 | 1.6 | -0.0003358067
1786.732 | 1.599823 | 0.0001767874 | 1.6 | 0.0003784919
1789.102 | 1.601887 | 0.00174284 | 1.60363 | 0.001363883
1792.985 | 1.604183 | 0.002783418 | 1.606966 | 0.0005402347
1798.485 | 1.606908 | 0.003394961 | 1.610303 | -0.04799949
1803.682 | 1.61043 | 0.003208876 | 1.613639 | 0.0009868766
1809.404 | 1.612791 | 0.00418508 | 1.616976 | -0.001033682
1814.292 | 1.615752 | 0.00456059 | 1.620313 | -0.00170981
1820.247 | 1.620069 | 0.00358057 | 1.623649 | -0.001955586
1825.559 | 1.622987 | 0.003998875 | 1.626986 | -0.001145686
1831.227 | 1.625876 | 0.00444591 | 1.630322 | 0.0004441996
1838.738 | 1.631112 | 0.002546787 | 1.633659 | 0.0001715281
1848 | 1.635239 | 0.00175631 | 1.636995 | -0.00126955
1853.517 | 1.640124 | 0.0002077818 | 1.640332 | -0.0004334209
1858.283 | 1.641884 | 0.001784801 | 1.643669 | -0.006566957
1862.545 | 1.644781 | 0.002224564 | 1.647005 | 0.002406714
1867.112 | 1.647259 | 0.003082871 | 1.650342 | -0.001463335
1873.036 | 1.650585 | 0.003093481 | 1.653678 | 0.0007526615
1878.866 | 1.654072 | 0.002943158 | 1.657015 | -0.0006025418
1883.466 | 1.657194 | 0.003157735 | 1.660352 | 0.0001556267
1887.495 | 1.659962 | 0.003726244 | 1.663688 | -0.002068482
1891.706 | 1.663156 | 0.003869176 | 1.667025 | -0.002497587
1896.254 | 1.665705 | 0.004655957 | 1.670361 | -0.0005796128
1913.036 | 1.675165 | 0.001466751 | 1.673698 | 0.0001220418
1912.98 | 1.675762 | 0.001272559 | 1.677035 | -0.002088912
1915.72 | 1.677382 | 0.002989173 | 1.680371 | -0.004024676
1924.623 | 1.682879 | 0.0008289814 | 1.683708 | -0.002922407
1930.51 | 1.686748 | 0.0002959967 | 1.687044 | -0.00136538
1935.925 | 1.690246 | 0.0001350641 | 1.690381 | -0.003337553
1940.486 | 1.692406 | 0.001311541 | 1.693717 | -0.003281502
1943.918 | 1.695474 | 0.001579642 | 1.697054 | -0.001582443
1948.43 | 1.697137 | 0.003253341 | 1.700391 | -0.002082638
1953.25 | 1.701214 | 0.002512932 | 1.703727 | -0.003581552
1960.126 | 1.705667 | 0.001397014 | 1.707064 | -0.004002364
1964.785 | 1.708084 | 0.002316117 | 1.7104 | -0.001310213
1972.525 | 1.712422 | 0.00131464 | 1.713737 | -0.002026587
1977.485 | 1.716338 | 0.0007351637 | 1.717074 | -0.002562193
1982.634 | 1.718663 | 0.001747251 | 1.72041 | -0.003977761
1986.258 | 1.721724 | 0.002022505 | 1.723747 | -0.003302985
1991.163 | 1.724578 | 0.002505183 | 1.727083 | -0.002788199
1996.075 | 1.727471 | 0.002948642 | 1.73042 | -0.002555512
2001.311 | 1.730905 | 0.002851963 | 1.733757 | -0.002876334
2007.151 | 1.734617 | 0.002476335 | 1.737093 | -0.001959095
2014.017 | 1.739155 | 0.001274705 | 1.74043 | -0.00122545
2018.864 | 1.742184 | 0.001582146 | 1.743766 | -0.00366658
2023.059 | 1.744623 | 0.002479673 | 1.747103 | -0.003139752
2027.531 | 1.747137 | 0.003302217 | 1.75044 | -0.005173468
2034.26 | 1.751536 | 0.002239943 | 1.753776 | -0.001937456
2040.159 | 1.755674 | 0.001438737 | 1.757113 | -0.002576759
2045.853 | 1.759551 | 0.0008987188 | 1.760449 | -0.003485464
2049.715 | 1.762791 | 0.0009951591 | 1.763786 | -0.002632667
2053.737 | 1.764075 | 0.003047824 | 1.767122 | -0.00288347
2058.283 | 1.767712 | 0.002747417 | 1.770459 | -0.003338653
2062.182 | 1.770483 | 0.003312349 | 1.773796 | -0.001452096
2067.037 | 1.773373 | 0.003759265 | 1.777132 | -0.001871808
2071.836 | 1.776506 | 0.003963113 | 1.780469 | -0.002167994
2080.369 | 1.780926 | 0.002879381 | 1.783805 | -0.003107508
2086.248 | 1.785489 | 0.001652598 | 1.787142 | -0.002783403
2091.097 | 1.78815 | 0.002328515 | 1.790479 | -0.002422196
2096.005 | 1.79203 | 0.001784801 | 1.793815 | -0.002186747
2100.098 | 1.794505 | 0.002646565 | 1.797152 | -0.001362248
2104.264 | 1.796905 | 0.003583551 | 1.800488 | -0.002080542
2109.766 | 1.801003 | 0.002821684 | 1.803825 | -0.001667085
2114.928 | 1.804415 | 0.002746463 | 1.807161 | -0.002301565
2119.874 | 1.807408 | 0.003089786 | 1.810498 | -0.002218449
2124.575 | 1.811053 | 0.002782106 | 1.813835 | -0.002693442
2128.782 | 1.813298 | 0.003872752 | 1.817171 | -0.001729399
2133.056 | 1.816356 | 0.004151702 | 1.820508 | -0.001540578
2138.795 | 1.820741 | 0.003103733 | 1.823844 | -0.0007729481
2143.561 | 1.823956 | 0.003225207 | 1.827181 | -0.001125318
2149.034 | 1.827182 | 0.003336072 | 1.830518 | -0.001800059
2154.711 | 1.83055 | 0.003303766 | 1.833854 | -0.003157636
2161.057 | 1.835149 | 0.002041221 | 1.837191 | -0.001292175
2166.802 | 1.838883 | 0.001644254 | 1.840527 | 0.1647551
2171.431 | 1.841229 | 0.002634764 | 1.843864 | -0.001058697
2175.372 | 1.844126 | 0.003074527 | 1.847201 | -0.003325869
2181.643 | 1.848582 | 0.001955151 | 1.850537 | -0.003314983
2189.805 | 1.853449 | 0.0004243851 | 1.853874 | -0.003679023
2194.875 | 1.855888 | 0.001321912 | 1.85721 | -0.002023979
2200.433 | 1.860151 | 0.0003956556 | 1.860547 | -0.004275762
2203.448 | 1.862855 | 0.001028538 | 1.863883 | -0.004303078
2206.554 | 1.864922 | 0.002297998 | 1.86722 | -0.002480328
2209.849 | 1.867851 | 0.002705693 | 1.870557 | -0.001733267
2214.023 | 1.870787 | 0.003106117 | 1.873893 | -0.03945879
2221.23 | 1.875114 | 0.002115369 | 1.87723 | -0.001940925
2227.905 | 1.879345 | 0.001221299 | 1.880566 | -0.002083883
2232.963 | 1.882489 | 0.001414299 | 1.883903 | -0.002279174
2237.899 | 1.885307 | 0.00193274 | 1.88724 | -0.001676965
2241.573 | 1.888547 | 0.0020293 | 1.890576 | -0.002477229
2245.947 | 1.891118 | 0.002794504 | 1.893913 | -0.003150921
2250.091 | 1.894888 | 0.002361655 | 1.897249 | -0.003077711
2257.021 | 1.898915 | 0.001671433 | 1.900586 | -0.003324177
2263.182 | 1.90238 | 0.001542568 | 1.903923 | -0.001936763
2267.508 | 1.905656 | 0.001603246 | 1.907259 | -0.007795488
2271.93 | 1.908367 | 0.002229094 | 1.910596 | -0.002588368
2276.232 | 1.912515 | 0.00141716 | 1.913932 | -0.00275041
2281.367 | 1.91518 | 0.002089381 | 1.917269 | -0.003248741
2286.474 | 1.918577 | 0.002028585 | 1.920606 | -0.001557437
2291.073 | 1.922032 | 0.001910448 | 1.923942 | -0.003069138
2295.142 | 1.923952 | 0.003326535 | 1.927279 | -0.002844264
2299.231 | 1.927221 | 0.003394485 | 1.930615 | -0.002717605
2303.643 | 1.929839 | 0.004113198 | 1.933952 | -0.002104558
2308.923 | 1.934073 | 0.003215432 | 1.937288 | -0.001977744
2315.14 | 1.937699 | 0.002925754 | 1.940625 | -0.002325699
2321.082 | 1.941276 | 0.002686024 | 1.943962 | -0.003852085
2327.051 | 1.945399 | 0.001899123 | 1.947298 | -0.001130262
2332.74 | 1.949444 | 0.00119102 | 1.950635 | -0.0008321438
2337.476 | 1.952781 | 0.001190901 | 1.953971 | -0.001601794
2340.892 | 1.955538 | 0.001770139 | 1.957308 | -0.002405776
2344.994 | 1.958417 | 0.002227902 | 1.960644 | -0.003288423
2348.869 | 1.961646 | 0.002335071 | 1.963981 | -0.002257273
2354.786 | 1.964479 | 0.002839208 | 1.967318 | -0.001804923
2360.985 | 1.967869 | 0.002785564 | 1.970654 | -0.002736838
2368.19 | 1.973276 | 0.0007147789 | 1.973991 | -0.001001779
2372.947 | 1.976205 | 0.001122355 | 1.977328 | -0.001583017
2377.353 | 1.979163 | 0.001501441 | 1.980664 | -0.003041305
2381.164 | 1.982063 | 0.001937628 | 1.984001 | -0.001489669
2387.171 | 1.985671 | 0.001665711 | 1.987337 | -0.002292264
2392.38 | 1.989437 | 0.001236558 | 1.990674 | -0.002442399
2396.861 | 1.992706 | 0.001304388 | 1.994011 | -0.002706898
2400.974 | 1.996332 | 0.00101459 | 1.997347 | -0.001633278
2405.096 | 1.998035 | 0.00264883 | 2.000683 | -0.002803022
2409.111 | 2.0012 | 0.002820492 | 2.00402 | -0.001822235
2412.652 | 2.004415 | 0.002942085 | 2.007357 | -0.0004013405
2417.87 | 2.007616 | 0.003077746 | 2.010693 | -0.0006058941
2423.016 | 2.010859 | 0.003170729 | 2.01403 | -0.001629014
2428.263 | 2.014246 | 0.003120661 | 2.017367 | -0.002271356
2434.325 | 2.01852 | 0.002183437 | 2.020703 | -0.001773132
2440.143 | 2.022607 | 0.001432419 | 2.02404 | -0.002853023
2444.741 | 2.02564 | 0.001736403 | 2.027376 | -0.0001800412
2448.49 | 2.028748 | 0.001965046 | 2.030713 | -0.0009548838
2452.518 | 2.030422 | 0.003628016 | 2.034049 | -0.002330832
2457.216 | 2.033147 | 0.004239559 | 2.037386 | -0.0005172195
2461.421 | 2.037588 | 0.003134251 | 2.040723 | -0.0009134403
2466.306 | 2.040525 | 0.003534794 | 2.044059 | -0.001716263
2470.221 | 2.043364 | 0.004031896 | 2.047396 | -5.269699e-05
2475.137 | 2.046407 | 0.004324913 | 2.050732 | -0.0006378606
2482.697 | 2.051779 | 0.00229001 | 2.054069 | 0.000886953
2488.254 | 2.055656 | 0.001749992 | 2.057406 | -0.0002036786
2491.736 | 2.057412 | 0.003330469 | 2.060742 | -0.0008530599
2496.593 | 2.061539 | 0.002540112 | 2.064079 | -0.001390668
2501.635 | 2.064947 | 0.002468586 | 2.067416 | -0.001445045
2505.775 | 2.067812 | 0.002940416 | 2.070752 | -0.00166328
2510.079 | 2.070211 | 0.003877401 | 2.074089 | -0.002131664
2515.577 | 2.074177 | 0.003247976 | 2.077425 | -0.001078131
2523.043 | 2.078902 | 0.001860142 | 2.080762 | -0.002523507
2528.913 | 2.082928 | 0.00116992 | 2.084098 | -0.003418545
2532.669 | 2.085621 | 0.00181365 | 2.087435 | -0.002570442
2536.836 | 2.089015 | 0.001756191 | 2.090771 | -0.001585819
2541.228 | 2.091991 | 0.002117395 | 2.094108 | -0.002715954
2545.434 | 2.094895 | 0.002550125 | 2.097445 | -0.001228372
2549.438 | 2.098053 | 0.002728701 | 2.100781 | -0.002428656
2554.799 | 2.10106 | 0.003057718 | 2.104118 | 0.1084181
2560.587 | 2.105427 | 0.00202775 | 2.107454 | -0.001925283
2565.205 | 2.108728 | 0.002063274 | 2.110791 | -0.001604598
2569.876 | 2.112797 | 0.001330137 | 2.114128 | -0.002622668
2574.056 | 2.114975 | 0.002488852 | 2.117464 | -0.004569566
2578.464 | 2.117554 | 0.003246784 | 2.120801 | -0.002027271
2582.287 | 2.120794 | 0.003343344 | 2.124137 | -0.0007085069
2587.335 | 2.123988 | 0.003486395 | 2.127474 | -0.001284203
2593.931 | 2.128959 | 0.001851797 | 2.13081 | -0.0009438584
2600.121 | 2.132757 | 0.001390457 | 2.134147 | -0.002922739
2604.849 | 2.136369 | 0.001115084 | 2.137484 | -0.0329342
2609.444 | 2.138983 | 0.001837254 | 2.14082 | -0.001609141
2613.366 | 2.142513 | 0.001644134 | 2.144157 | -0.002733691
2617.714 | 2.145031 | 0.002463102 | 2.147494 | -0.002546589
2621.555 | 2.148296 | 0.00253439 | 2.15083 | -0.0008607637
2626.891 | 2.152369 | 0.001797676 | 2.154167 | -0.0004362357
2631.719 | 2.154815 | 0.002688169 | 2.157503 | -0.0026219
2635.801 | 2.158291 | 0.002548456 | 2.16084 | -0.001095153
2643.493 | 2.162375 | 0.001801014 | 2.164176 | -0.000802757
2648.842 | 2.16705 | 0.0004634857 | 2.167513 | -0.00264181
2653.458 | 2.170204 | 0.0006456375 | 2.17085 | -0.00336629
2657.001 | 2.172689 | 0.001496792 | 2.174186 | -0.0007603596
2660.853 | 2.175926 | 0.001596928 | 2.177523 | -0.002283354
2664.589 | 2.177814 | 0.003045082 | 2.180859 | -0.002983013
2668.86 | 2.181537 | 0.002658844 | 2.184196 | -0.001470023
2673.468 | 2.185289 | 0.002243996 | 2.187533 | -0.0004754926
2677.237 | 2.188139 | 0.002730131 | 2.190869 | -0.0002095975
2681.895 | 2.191401 | 0.002805233 | 2.194206 | 0.0001449167
2688.743 | 2.195556 | 0.001986265 | 2.197542 | 0.0007205826
2696.929 | 2.20008 | 0.0007987022 | 2.200879 | -0.00082652
2702.153 | 2.204279 | 6.318092e-05 | 2.204216 | 0.001070006
2704.91 | 2.206757 | 0.000795126 | 2.207552 | -0.001002368
2708.593 | 2.209346 | 0.00154233 | 2.210889 | 0.001231638
2713.353 | 2.21332 | 0.0009057522 | 2.214225 | -0.001208855
2717.568 | 2.216181 | 0.001381397 | 2.217562 | -0.001574206
2721.581 | 2.219263 | 0.001635075 | 2.220898 | -0.0006011351
2726.187 | 2.222078 | 0.002157211 | 2.224235 | -0.001378478
2730.491 | 2.226294 | 0.001277447 | 2.227572 | -2.737392e-06
2734.98 | 2.22854 | 0.002367973 | 2.230908 | -0.0007803919
2741.692 | 2.232524 | 0.001720667 | 2.234245 | -0.0006769714
2748.229 | 2.237256 | 0.0003259182 | 2.237581 | -0.0005336731
2752.042 | 2.240671 | 0.0002470017 | 2.240918 | -0.001697912
2755.412 | 2.242978 | 0.00127697 | 2.244255 | -0.003227531
2758.638 | 2.244995 | 0.002596617 | 2.247591 | -0.001398517
2763.315 | 2.248517 | 0.002410412 | 2.250928 | -0.0001079006
2768.487 | 2.252011 | 0.002253056 | 2.254264 | -0.000110933
2772.593 | 2.256206 | 0.001394749 | 2.257601 | -0.0005951666
2777.304 | 2.258213 | 0.002724886 | 2.260937 | -0.001023748
2781.481 | 2.261596 | 0.002678394 | 2.264274 | -0.0003375976
2785.606 | 2.264428 | 0.00318265 | 2.267611 | -0.0008439391
2790.729 | 2.267604 | 0.003343344 | 2.270947 | -0.0002827182
2795.682 | 2.271792 | 0.002492189 | 2.274284 | -4.3604e-05
2801.435 | 2.275429 | 0.002191782 | 2.277621 | 0.0004458765
2805.069 | 2.278511 | 0.002445459 | 2.280957 | -0.001939511
2808.227 | 2.28099 | 0.003303766 | 2.284294 | -0.00234801
2813.055 | 2.284613 | 0.003017664 | 2.28763 | -0.00278284
2817.789 | 2.288128 | 0.002838612 | 2.290967 | -0.001991114
2823.848 | 2.292116 | 0.002187729 | 2.294303 | -0.001101964
2828.319 | 2.295166 | 0.002473831 | 2.29764 | 0.0004205227
2832.905 | 2.298785 | 0.002191067 | 2.300977 | 6.386274e-05
2836.182 | 2.30101 | 0.003303289 | 2.304313 | -0.000654989
2841.282 | 2.304436 | 0.003213882 | 2.30765 | -0.002825869
2845.935 | 2.308556 | 0.002430439 | 2.310986 | -0.001703803
2849.894 | 2.311571 | 0.002752304 | 2.314323 | -0.001171672
2855.076 | 2.314299 | 0.003360271 | 2.31766 | -0.002100623
2859.546 | 2.318037 | 0.00295949 | 2.320996 | -0.0002070061
2865.612 | 2.322603 | 0.00172925 | 2.324333 | -0.002678871
2870.061 | 2.326048 | 0.001621962 | 2.327669 | -0.0003521084
2873.538 | 2.329187 | 0.001818418 | 2.331006 | -0.003669777
2879.418 | 2.332281 | 0.002061606 | 2.334343 | 0.001283365
2883.685 | 2.336415 | 0.001264095 | 2.337679 | -0.00104935
2886.895 | 2.338564 | 0.002451181 | 2.341015 | -0.0006159687
2890.748 | 2.341715 | 0.002637148 | 2.344352 | -0.0008358482
2894.899 | 2.344429 | 0.00325942 | 2.347689 | 0.0002977257
2899.508 | 2.347512 | 0.003513098 | 2.351025 | -3.883328e-05
2904.541 | 2.351915 | 0.002447367 | 2.354362 | -0.002793184
2908.269 | 2.354722 | 0.002976656 | 2.357699 | 0.001984809
2912.22 | 2.357336 | 0.003698826 | 2.361035 | 0.001214553
2917.331 | 2.360848 | 0.003523588 | 2.364372 | -0.001129688
2923.153 | 2.36529 | 0.002418518 | 2.367708 | -0.01507968
2927.828 | 2.369102 | 0.001942635 | 2.371045 | 0.0004065948
2931.151 | 2.371699 | 0.002682924 | 2.374382 | 0.0001801435
2935.078 | 2.374341 | 0.003376722 | 2.377718 | -0.0001860594
2938.962 | 2.377514 | 0.003540993 | 2.381055 | 0.000375848
2944.066 | 2.381233 | 0.003158331 | 2.384391 | 0.0004574877
2949.097 | 2.383811 | 0.003916502 | 2.387728 | -0.001244335
2952.913 | 2.388353 | 0.002711058 | 2.391064 | -0.0007749273
2957.452 | 2.3909 | 0.003501415 | 2.394401 | 0.0004587323
2961.134 | 2.393922 | 0.003816128 | 2.397738 | -0.001571215
2966.176 | 2.397737 | 0.003336668 | 2.401074 | -0.02304093
2970.133 | 2.400405 | 0.004005432 | 2.404411 | -0.001396683
2974.228 | 2.402977 | 0.004770756 | 2.407748 | -0.002649217
2979.065 | 2.407343 | 0.003740549 | 2.411084 | -0.001017709
2983.604 | 2.410701 | 0.003719091 | 2.414421 | -0.001401342
2988.949 | 2.415125 | 0.002631903 | 2.417757 | -0.002356493
2994.134 | 2.418065 | 0.003028631 | 2.421094 | -0.0008326989
2998.262 | 2.421709 | 0.002721071 | 2.42443 | -0.002198695
3002.258 | 2.424384 | 0.003382683 | 2.427767 | -0.001765093
3005.721 | 2.427832 | 0.00327158 | 2.431103 | -0.004003547
3012.004 | 2.432334 | 0.002105713 | 2.43444 | -0.004677047
3016.386 | 2.435696 | 0.002080679 | 2.437777 | 0.0004224406
3020.589 | 2.4388 | 0.002312899 | 2.441113 | -0.00231988
3025.131 | 2.442133 | 0.002316475 | 2.44445 | -0.00150276
3028.796875 | 2.444948 | 0.002838612 | 2.447787 | 0.001076163
3032.365 | 2.44817 | 0.002952814 | 2.451123 | -0.0003418702
3037.59375 | 2.452687 | 0.001772642 | 2.45446 | 0.0002869076
3042.687 | 2.455097 | 0.002698898 | 2.457796 | 5.071771e-05
3046.982 | 2.459385 | 0.00174737 | 2.461133 | -0.002736802
3050.945 | 2.462651 | 0.001818895 | 2.46447 | -0.0004676558
3054.438 | 2.464664 | 0.003142118 | 2.467806 | -0.0004733935
3058.677 | 2.468111 | 0.003031015 | 2.471142 | -0.001770704
3062.363 | 2.470998 | 0.003481626 | 2.474479 | -0.001047222
3067.503 | 2.474581 | 0.003234863 | 2.477816 | -0.0009855328
3072.8 | 2.479516 | 0.001636028 | 2.481152 | -0.0003989318
3075.995 | 2.482063 | 0.002426386 | 2.484489 | 0.0003221913
3081.257 | 2.485431 | 0.002394199 | 2.487826 | -0.003321457
3085.919 | 2.488929 | 0.002233028 | 2.491162 | 0.000964288
3089.738 | 2.492312 | 0.002186537 | 2.494499 | -0.001101914
3093.796875 | 2.496289 | 0.001546383 | 2.497835 | -0.0007250495
3097.357 | 2.498792 | 0.002379417 | 2.501172 | -0.0005880192
3101.62 | 2.502587 | 0.001921654 | 2.504508 | 0.0007478441
3107.034 | 2.506499 | 0.001345873 | 2.507845 | 0.001226701
3109.823 | 2.508767 | 0.002414942 | 2.511182 | -0.001297021
3113.737 | 2.512214 | 0.002304077 | 2.514518 | -0.0007241556
3119.53 | 2.516466 | 0.00138855 | 2.517855 | -0.001348947
3124.424 | 2.519106 | 0.002085924 | 2.521191 | 0.0004772016
3128.861 | 2.523422 | 0.001105785 | 2.524528 | -0.0002952308
3132.908 | 2.52687 | 0.0009949207 | 2.527865 | -0.001474796
3136.22 | 2.530038 | 0.001163006 | 2.531201 | -0.0001139655
3139.709 | 2.531723 | 0.002815008 | 2.534538 | -0.0002474623
3144.407 | 2.535782 | 0.0020926 | 2.537875 | -0.001007724
3147.395 | 2.5386 | 0.00261116 | 2.541211 | -0.002171441
3151.359375 | 2.542262 | 0.002285481 | 2.544548 | -0.0005988812
3154.743 | 2.545159 | 0.002725363 | 2.547884 | -0.0007115131
3159.458 | 2.548374 | 0.002846956 | 2.551221 | -0.002224078
3163.541 | 2.551932 | 0.002624989 | 2.554557 | -0.001479801
3168.471 | 2.555992 | 0.00190258 | 2.557894 | -0.002639547
3172.087 | 2.55921 | 0.002020598 | 2.561231 | 0.0005186043
3176.477 | 2.562096 | 0.00247097 | 2.564567 | -0.002097136
3179.221 | 2.564893 | 0.003010988 | 2.567904 | -0.001544111
3182.786 | 2.567765 | 0.003475905 | 2.571241 | -0.002183475
3187.15625 | 2.571952 | 0.002624512 | 2.574577 | -0.001992767
3191.738 | 2.575003 | 0.002910614 | 2.577913 | -0.0004104876
3196.174 | 2.578554 | 0.002696037 | 2.58125 | -0.002545296
3201.639 | 2.582263 | 0.002323866 | 2.584587 | -0.002147883
3208.018 | 2.587137 | 0.000786066 | 2.587923 | -0.002327013
3210.917 | 2.589945 | 0.001315355 | 2.59126 | -0.003186077
3213.59 | 2.59361 | 0.0009860993 | 2.594596 | -0.004587043
3218.121 | 2.596267 | 0.001665592 | 2.597933 | -0.00203127
3221.135 | 2.599515 | 0.001754999 | 2.60127 | -0.002010309
3224.216 | 2.602497 | 0.002108812 | 2.604606 | -0.001435877
3228.4 | 2.605569 | 0.002373457 | 2.607943 | -0.0007538126
3232.513 | 2.60843 | 0.002849102 | 2.611279 | -0.001328247
3237.152 | 2.612332 | 0.002283812 | 2.614616 | -0.001583635
3241.31 | 2.615354 | 0.002598524 | 2.617953 | -0.00167004
3244.721 | 2.61903 | 0.002258778 | 2.621289 | -0.002962695
3248.547 | 2.622421 | 0.002204895 | 2.624626 | -0.002192772
3251.663 | 2.624856 | 0.003106117 | 2.627962 | -0.0007366828
3256.625 | 2.629012 | 0.00228715 | 2.631299 | -0.03509915
3261.018 | 2.632077 | 0.002558708 | 2.634635 | -0.002133451
3265.995 | 2.636687 | 0.001285553 | 2.637972 | -0.001150273
3269.056 | 2.639852 | 0.001457214 | 2.641309 | -0.002491274
3271.588 | 2.642344 | 0.002300978 | 2.644645 | -0.001522779
3274.949 | 2.644701 | 0.003280878 | 2.647982 | -0.002483428
3280.818 | 2.648996 | 0.002322435 | 2.651318 | -0.001044244
3285.68 | 2.653241 | 0.001413822 | 2.654655 | -0.002351176
3289.261 | 2.656234 | 0.001757145 | 2.657992 | -0.001010063
3292.809 | 2.65911 | 0.002218485 | 2.661328 | -0.002136797
3296.398 | 2.662654 | 0.002010822 | 2.664665 | -0.01893109
3300.202 | 2.666463 | 0.001538754 | 2.668001 | -0.002458306
3303.348 | 2.668029 | 0.003309011 | 2.671338 | -0.002819854
3307.674 | 2.672449 | 0.002225161 | 2.674675 | 0.0001312473
3311.729 | 2.675199 | 0.00281167 | 2.678011 | -0.001030828
3316.603 | 2.679391 | 0.00195694 | 2.681348 | -0.0008704454
3320.717 | 2.68237 | 0.002314329 | 2.684684 | -0.002610282
3324.536 | 2.685975 | 0.002046108 | 2.688021 | -0.00327894
3327.76 | 2.688371 | 0.00298667 | 2.691358 | -0.0007398569
3331.089 | 2.692101 | 0.002593041 | 2.694694 | 0.0001402979
3335.312 | 2.695874 | 0.002156734 | 2.698031 | -0.003722602
3340.283 | 2.69949 | 0.0005104542 | 2.7 | -0.001816305
3339.996 | 2.70072 | 0.0007197857 | 2.7 | 0.0005324987
3338.413 | 2.70111 | 0.0011096 | 2.7 | -0.002010664
3336.275 | 2.701035 | 0.001034498 | 2.7 | -0.001843845
3334.111 | 2.700412 | 0.0004122257 | 2.7 | -0.001418412
3332.122 | 2.700387 | 0.0003871918 | 2.7 | -0.001565362
3331.465 | 2.700434 | 0.0004336834 | 2.7 | -0.0040989
3329.358 | 2.699164 | 0.0008358955 | 2.7 | -0.001648326
3328.503 | 2.700541 | 0.0005409718 | 2.7 | -0.002672848
3327.274 | 2.70048 | 0.000480175 | 2.7 | -0.0004071674
3326.131 | 2.700573 | 0.0005731583 | 2.7 | -0.001318111
3325.27 | 2.700198 | 0.000197649 | 2.7 | -0.002239629
3324.548 | 2.70023 | 0.0002298355 | 2.7 | -0.0006272616
3323.888 | 2.70112 | 0.001120329 | 2.7 | -3.633107e-05
3322.45 | 2.701131 | 0.001131058 | 2.7 | -0.0009621027
3321.949 | 2.70107 | 0.001070261 | 2.7 | -0.002772689
3319.93 | 2.700173 | 0.000172615 | 2.7 | -0.002528027
3319.982 | 2.700205 | 0.0002048016 | 2.7 | -0.001416954
3319.275 | 2.701177 | 0.001177549 | 2.7 | 0.0002364674
3318.502 | 2.701485 | 0.001485109 | 2.7 | -0.001768392
3316.125 | 2.700362 | 0.001420021 | 2.698942 | -0.0004113684
3308.325 | 2.696253 | 0.0006475449 | 2.695606 | -0.001225937
3301.826 | 2.693346 | 0.001076698 | 2.692269 | -0.002430422
3295.439 | 2.689247 | 0.0003147125 | 2.688932 | -0.001389596
3288.985 | 2.686501 | 0.0009047985 | 2.685596 | -0.002674866
3284.032 | 2.684666 | 0.002406836 | 2.682259 | 0.0002113693
3279.314 | 2.68208 | 0.003157616 | 2.678923 | -0.00117434
3274.515 | 2.679291 | 0.003704786 | 2.675586 | -0.002691685
3268.558 | 2.675976 | 0.003726244 | 2.672249 | 0.0008951564
3261.399 | 2.671312 | 0.002399206 | 2.668913 | -0.001739024
3253.582 | 2.668004 | 0.002427816 | 2.665576 | -0.0008716856
3247.484375 | 2.664453 | 0.00221324 | 2.66224 | -0.001202783
3242.717 | 2.661467 | 0.002563477 | 2.658903 | -0.0008037401
3236.226 | 2.658098 | 0.00253129 | 2.655566 | -0.001177347
3231.16 | 2.654811 | 0.002581358 | 2.65223 | -0.001068452
3226.302 | 2.652079 | 0.003185511 | 2.648893 | -0.002320176
3220.337 | 2.64906 | 0.003503799 | 2.645557 | -0.001074042
3211.225 | 2.643574 | 0.001354456 | 2.64222 | -0.001023912
3204.421 | 2.639637 | 0.0007534027 | 2.638884 | -0.0002909976
3199.667 | 2.636622 | 0.001075268 | 2.635547 | 8.438588e-06
3195.722 | 2.634587 | 0.002377033 | 2.63221 | -0.001876585
3191.555 | 2.632134 | 0.003260136 | 2.628874 | -0.003968678
3186.604 | 2.628508 | 0.002970457 | 2.625537 | -0.001604868
3180.635 | 2.624263 | 0.002062082 | 2.6222 | -0.002008055
3173.69 | 2.621888 | 0.003023863 | 2.618864 | -0.002555743
3168.701 | 2.61873 | 0.003202677 | 2.615527 | -0.001421948
3163.752 | 2.615347 | 0.003156185 | 2.612191 | -0.001366248
3158.046 | 2.612411 | 0.00355649 | 2.608854 | -0.003990853
3151.397 | 2.607676 | 0.002158165 | 2.605518 | -0.004338049
3145.903 | 2.604893 | 0.002712488 | 2.602181 | -0.003098113
3139.904 | 2.601718 | 0.002873182 | 2.598844 | -0.002765292
3134.357 | 2.598041 | 0.002533436 | 2.595508 | -0.00476798
3128.987 | 2.594851 | 0.002680063 | 2.592171 | -0.002631033
3123.383 | 2.591414 | 0.002579689 | 2.588835 | -0.001675136
3117.937 | 2.588546 | 0.003048181 | 2.585498 | -0.001885008
3114.615 | 2.585328 | 0.003166199 | 2.582161 | -0.002086227
3109.6 | 2.582907 | 0.004081488 | 2.578825 | -0.003772388
3102.822 | 2.578686 | 0.003198147 | 2.575488 | -0.002361417
3097.301 | 2.575568 | 0.0034163 | 2.572152 | 0.004783277
3092.128 | 2.572517 | 0.003702164 | 2.568815 | -0.001639838
3087.672 | 2.569438 | 0.003959656 | 2.565479 | -0.0005691423
3082.02 | 2.566037 | 0.003895283 | 2.562142 | -0.001185914
3071.423 | 2.559686 | 0.0008802414 | 2.558806 | -0.001734424
3065.127 | 2.555208 | 0.0002605915 | 2.555469 | -0.0009322646
3060.802 | 2.551936 | 0.0001962185 | 2.552132 | -0.001224003
3056.947 | 2.550141 | 0.001344919 | 2.548796 | 0.0001418361
3053.534 | 2.548056 | 0.002596617 | 2.545459 | -0.0004093175
3049.577 | 2.545309 | 0.003186703 | 2.542122 | -0.000861421
3044.484 | 2.543088 | 0.004302263 | 2.538786 | -0.01818026
3037.302 | 2.537938 | 0.00248909 | 2.535449 | -0.001605919
3031.662 | 2.533901 | 0.001788139 | 2.532113 | -0.003637419
3026.821 | 2.531344 | 0.00256753 | 2.528776 | -0.0006812338
3020.640625 | 2.527546 | 0.00210619 | 2.525439 | -0.00014552
3015.818 | 2.524592 | 0.002488852 | 2.522103 | 9.757619e-05
3011.868 | 2.521845 | 0.003078699 | 2.518766 | 5.324914e-05
3007.311 | 2.519689 | 0.004258871 | 2.51543 | -0.0008051468
3001.872 | 2.516277 | 0.004183769 | 2.512093 | 5.561843e-05
2996.719 | 2.5125 | 0.003743648 | 2.508757 | -9.953502e-05
2988.158 | 2.508034 | 0.002613544 | 2.50542 | -0.001831328
2978.739 | 2.501564 | 0.0005192757 | 2.502083 | -0.0004495253
2974.509 | 2.499447 | 0.000699997 | 2.498747 | -0.002134326
2971.042 | 2.496146 | 0.0007357597 | 2.49541 | -0.0008452961
2966.845 | 2.49321 | 0.001136303 | 2.492073 | -0.0007764115
2962.438 | 2.491007 | 0.002269745 | 2.488737 | -0.001129807
2958.631 | 2.488514 | 0.003113747 | 2.485401 | 0.0009117823
2954.09 | 2.485442 | 0.003378391 | 2.482064 | -0.0005355326
2948.458 | 2.481741 | 0.003013372 | 2.478727 | -0.001860509
2942.594 | 2.478089 | 0.00269866 | 2.475391 | 0.001593009
2936.53 | 2.474066 | 0.002012014 | 2.472054 | 0.0005714722
2931.437 | 2.471234 | 0.002516031 | 2.468718 | -0.000795319
2926.499 | 2.467682 | 0.002301455 | 2.465381 | -0.000898928
2922.304 | 2.465386 | 0.003342152 | 2.462044 | -0.0007080468
2917.172 | 2.461166 | 0.002458572 | 2.458708 | -0.002152713
2911.21 | 2.458499 | 0.003127336 | 2.455371 | -0.0005908881
2905.359 | 2.454489 | 0.002454996 | 2.452035 | -0.001348296
2899.701 | 2.451507 | 0.002808809 | 2.448698 | -0.002750669
2894.698 | 2.446904 | 0.001542807 | 2.445361 | -0.002754426
2889.643 | 2.444887 | 0.002862453 | 2.442025 | -0.002483396
2884.527 | 2.440506 | 0.001817942 | 2.438688 | -0.0005695923
2878.893 | 2.437449 | 0.002096891 | 2.435352 | -0.001753881
2874.219 | 2.434494 | 0.002479553 | 2.432015 | -0.0008028578
2868.644 | 2.431333 | 0.002654552 | 2.428679 | -0.001268537
2861.865 | 2.425218 | 0.0001242161 | 2.425342 | -0.004488193
2857.099 | 2.422392 | 0.0003871918 | 2.422005 | -0.0002133325
2852.75 | 2.420061 | 0.001391888 | 2.418669 | -0.002721172
2848.485 | 2.417807 | 0.0024755 | 2.415332 | 0.0001744014
2844.326 | 2.414542 | 0.002547026 | 2.411995 | -0.0009885097
2839.327 | 2.412157 | 0.003498077 | 2.408659 | -0.001553693
2834.271 | 2.407748 | 0.002425194 | 2.405322 | -0.0005706528
2827.764 | 2.404035 | 0.002049685 | 2.401986 | -0.003621338
2822.26 | 2.399715 | 0.00106597 | 2.398649 | -0.001361096
2817.934 | 2.39689 | 0.001577377 | 2.395313 | 0.0008286293
2813.018 | 2.39474 | 0.002764702 | 2.391976 | 0.0008182479
2807.758 | 2.39125 | 0.002610683 | 2.388639 | 0.0003240304
2803.691 | 2.388604 | 0.003300905 | 2.385303 | 0.0009135965
2799.372 | 2.38536 | 0.003393888 | 2.381966 | -0.0009753851
2792.004 | 2.380818 | 0.002188444 | 2.37863 | -0.0003048496
2786.569 | 2.377907 | 0.002614021 | 2.375293 | -0.001245253
2782.399 | 2.373912 | 0.001955986 | 2.371956 | 0.000732581
2778.335 | 2.371412 | 0.002792597 | 2.36862 | -0.0008850526
2773.053 | 2.368473 | 0.003189564 | 2.365283 | -0.0007570818
2767.93 | 2.364449 | 0.002502918 | 2.361947 | 0.0002294603
2762.972 | 2.361217 | 0.002606392 | 2.35861 | -0.0004778458
2758.215 | 2.357858 | 0.002584934 | 2.355274 | -0.001771503
2753.604 | 2.355444 | 0.003507614 | 2.351937 | -0.0004941664
2748.379 | 2.351432 | 0.002831459 | 2.3486 | -0.001616747
2743.98 | 2.349118 | 0.003854275 | 2.345264 | -0.001362051
2738.928 | 2.344297 | 0.002370119 | 2.341927 | -0.001793808
2733.825 | 2.342073 | 0.003482103 | 2.338591 | -0.002963569
2726.768 | 2.337599 | 0.002344847 | 2.335254 | -0.003867351
2718.949 | 2.332188 | 0.0002706051 | 2.331917 | -0.002130141
2713.652 | 2.329538 | 0.0009570122 | 2.328581 | -0.001150327
2710.634 | 2.327045 | 0.001801014 | 2.325244 | -6.463546e-05
2706.452 | 2.324334 | 0.002426863 | 2.321908 | -0.002098297
2701.647 | 2.320476 | 0.001904488 | 2.318571 | -0.002598565
2697.671 | 2.318305 | 0.003070355 | 2.315234 | -0.001926455
2693.244 | 2.314965 | 0.003066778 | 2.311898 | -0.001320342
2686.961 | 2.310641 | 0.002079487 | 2.308561 | 0.02449134
2682.126 | 2.308635 | 0.003409863 | 2.305225 | -0.0009441038
2678.566 | 2.305148 | 0.003259659 | 2.301888 | -0.002646389
2672.503 | 2.300849 | 0.002297401 | 2.298552 | 0.003755081
2666.931 | 2.297874 | 0.002658606 | 2.295215 | -0.002587776
2661.677 | 2.29404 | 0.002161503 | 2.291878 | -0.001478176
2656.905 | 2.290728 | 0.002186298 | 2.288542 | -0.001473282
2652.683 | 2.287953 | 0.002747774 | 2.285205 | -0.005282441
2648.81 | 2.285331 | 0.00346303 | 2.281868 | 0.002558213
2643.05 | 2.281981 | 0.003448486 | 2.278532 | -0.008527136
2638.808 | 2.278193 | 0.002997875 | 2.275195 | -0.01251283
2634.052 | 2.275103 | 0.003244638 | 2.271859 | 0.001353624
2629.172 | 2.272171 | 0.00364852 | 2.268522 | -0.007067372
2624.296 | 2.269049 | 0.003863096 | 2.265186 | 0.0001642041
2616.914 | 2.264446 | 0.002597093 | 2.261849 | -0.0001408092
2609.797 | 2.259704 | 0.001191378 | 2.258512 | -0.002222568
2605.86 | 2.257 | 0.001824379 | 2.255176 | 0.0005863657
2600.574 | 2.253864 | 0.00202465 | 2.251839 | -0.003695047
2596.348 | 2.250445 | 0.001942158 | 2.248503 | -0.0009233235
2592.705 | 2.247623 | 0.002457142 | 2.245166 | -0.002981413
2587.677 | 2.244723 | 0.002893448 | 2.241829 | -0.003908178
2582.026 | 2.240832 | 0.002338886 | 2.238493 | -0.004763353
2577.479 | 2.237463 | 0.0023067 | 2.235156 | -0.0006504841
2572.28 | 2.233558 | 0.001738071 | 2.23182 | -0.00206508
2566.375 | 2.229592 | 0.001108408 | 2.228483 | 0.0002926935
2562.082 | 2.226738 | 0.001591206 | 2.225147 | -0.0002244179
2557.251 | 2.224256 | 0.002445936 | 2.22181 | -0.0007995259
2552.829 | 2.219857 | 0.001383543 | 2.218473 | 0.0008623106
2546.081 | 2.216206 | 0.00106883 | 2.215137 | -0.0005320254
2540.609 | 2.213291 | 0.001490831 | 2.2118 | -0.00165513
2536.788 | 2.210258 | 0.001794577 | 2.208464 | -0.01948894
2530.561 | 2.206067 | 0.000939846 | 2.205127 | -0.0108146
2524.242 | 2.20165 | 0.0001401901 | 2.20179 | 0.006455876
2520.261 | 2.199143 | 0.0006892681 | 2.198454 | -0.003875969
2516.515 | 2.196779 | 0.001662016 | 2.195117 | -0.001459338
2512.219 | 2.193232 | 0.001451015 | 2.191781 | 0.001510211
2507.18 | 2.190088 | 0.001643896 | 2.188444 | -0.003240462
2499.998 | 2.185746 | 0.0006389618 | 2.185107 | 0.0005614663
2494.374 | 2.181677 | 9.417534e-05 | 2.181771 | 5.97289e-06
2490.177 | 2.178429 | 5.00679e-06 | 2.178434 | -0.004535968
2486.708 | 2.176119 | 0.001021385 | 2.175098 | -0.001406029
2481.834 | 2.172268 | 0.0005064011 | 2.171761 | -0.002768815
2478.117 | 2.170687 | 0.002262115 | 2.168425 | -0.001322873
2472.628 | 2.166317 | 0.001228571 | 2.165088 | -0.00169568
2467.237 | 2.16283 | 0.001078367 | 2.161751 | -0.001647608
2464.543 | 2.161303 | 0.002887726 | 2.158415 | -0.00386044
2456.799 | 2.156002 | 0.0009243489 | 2.155078 | -0.001788854
2451.091 | 2.152337 | 0.0005953312 | 2.151741 | -0.0008446812
2446.06 | 2.148871 | 0.0004663467 | 2.148405 | -0.001101673
2442.835 | 2.145824 | 0.0007560253 | 2.145068 | -0.00260982
2439.335 | 2.143117 | 0.00138545 | 2.141732 | -0.003759616
2434.921 | 2.141025 | 0.002629757 | 2.138395 | -0.002155462
2428.45 | 2.135142 | 8.34465e-05 | 2.135059 | -0.000575387
2424.789 | 2.133454 | 0.001732111 | 2.131722 | -0.001393959
2420.863 | 2.129649 | 0.00126338 | 2.128385 | -0.001081493
2415.496 | 2.127346 | 0.002296925 | 2.125049 | -0.001837537
2408.958 | 2.122103 | 0.0003907681 | 2.121712 | 0.0002369203
2403.608 | 2.119371 | 0.0009949207 | 2.118376 | 0.0003913784
2398.819 | 2.116227 | 0.00118804 | 2.115039 | -0.002679783
2394.69 | 2.112422 | 0.0007195472 | 2.111702 | -0.0006226632
2390.6 | 2.110251 | 0.001885176 | 2.108366 | -0.001415684
2386.557 | 2.106789 | 0.001760006 | 2.105029 | -0.0008716783
2381.804 | 2.103717 | 0.00202465 | 2.101693 | -0.001247033
2375.825 | 2.099962 | 0.001605988 | 2.098356 | -0.001847046
2370.351 | 2.096561 | 0.001541615 | 2.09502 | -0.0008700977
2364.895 | 2.092087 | 0.0004043579 | 2.091683 | -0.002468929
2360.512 | 2.089548 | 0.00120163 | 2.088347 | -0.001744017
2356.71 | 2.087098 | 0.002088547 | 2.08501 | -0.001018992
2352.614 | 2.083622 | 0.001949072 | 2.081673 | -0.002444279
2348.117 | 2.080611 | 0.002274275 | 2.078337 | -0.00178156
2343.987 | 2.077814 | 0.002814293 | 2.075 | -0.001443859
2338.498 | 2.073837 | 0.002174139 | 2.071663 | -0.002081801
2334.366 | 2.070944 | 0.002617359 | 2.068327 | -0.001248191
2329.019 | 2.067028 | 0.002038002 | 2.06499 | -0.001992884
2324.609375 | 2.064804 | 0.003150225 | 2.061654 | -0.0002997576
2320.039 | 2.060645 | 0.002327442 | 2.058317 | -0.0008674904
2315.583 | 2.058281 | 0.00330019 | 2.05498 | -0.003480546
2310.695 | 2.055237 | 0.003593445 | 2.051644 | -0.003251312
2304.432 | 2.050817 | 0.002509594 | 2.048307 | -0.002700541
2298.765625 | 2.047945 | 0.00297451 | 2.044971 | -0.01599351
2294.623 | 2.043525 | 0.001890898 | 2.041634 | -0.0035898
2289.981 | 2.040711 | 0.002412796 | 2.038298 | -0.001769521
2285.364 | 2.037295 | 0.002334118 | 2.034961 | -0.003177478
2280.724 | 2.034659 | 0.003035068 | 2.031624 | -0.001325898
2276.277 | 2.030851 | 0.002562761 | 2.028288 | -0.004067106
2271.901 | 2.028415 | 0.003463984 | 2.024951 | -0.002895813
2266.971 | 2.024503 | 0.002888203 | 2.021614 | -0.004502275
2260.539 | 2.020168 | 0.001890182 | 2.018278 | -0.002805551
2255.317 | 2.016828 | 0.001886606 | 2.014942 | -0.003110363
2250.791 | 2.012619 | 0.001013994 | 2.011605 | -0.01252561
2248.049 | 2.010831 | 0.002562284 | 2.008268 | -0.003107155
2243.536 | 2.00851 | 0.003577948 | 2.004932 | -0.002659105
2239.021 | 2.004647 | 0.003052235 | 2.001595 | -0.002395447
2233.547 | 2.001547 | 0.00328815 | 1.998259 | -0.003502172
2228.411 | 1.997337 | 0.002415419 | 1.994922 | -0.003119052
2223.207 | 1.993761 | 0.002175808 | 1.991585 | -0.002662943
2217.229 | 1.990503 | 0.002254367 | 1.988249 | -0.004628734
2211.183 | 1.985496 | 0.0005841255 | 1.984912 | -0.003880431
2207.37 | 1.983444 | 0.00186801 | 1.981576 | -0.003862735
2203.154 | 1.980039 | 0.001799941 | 1.978239 | -0.001213398
2199.313 | 1.97741 | 0.002507925 | 1.974902 | -0.002101636
2192.952 | 1.973423 | 0.001857042 | 1.971566 | -0.0006657924
2188.412 | 1.969335 | 0.001105905 | 1.968229 | -0.001186601
2184.328 | 1.966356 | 0.001463413 | 1.964893 | -0.002103861
2179.675 | 1.963534 | 0.001978397 | 1.961556 | -0.004081456
2173.799 | 1.958703 | 0.0004833936 | 1.958219 | -0.003373419
2168.976 | 1.956142 | 0.001259327 | 1.954883 | -0.001983449
2164.942 | 1.953471 | 0.001924515 | 1.951546 | -0.002216734
2161.176 | 1.951017 | 0.002807736 | 1.94821 | -0.002568588
2156.481 | 1.947767 | 0.002893448 | 1.944873 | -0.002892342
2151.3125 | 1.944201 | 0.002664566 | 1.941536 | -0.003647055
2146.739 | 1.940446 | 0.002246022 | 1.9382 | -0.004337634
2143.372 | 1.937646 | 0.002782345 | 1.934863 | -0.002968187
2138.009 | 1.933908 | 0.002381802 | 1.931527 | -0.005254719
2132.972 | 1.931251 | 0.003061175 | 1.92819 | -0.002381172
2126.95 | 1.927003 | 0.002149105 | 1.924854 | -0.0008495731
2122.89 | 1.923766 | 0.002249241 | 1.921517 | -0.002845398
2118.2 | 1.92034 | 0.002159715 | 1.91818 | -0.002841542
2112.622 | 1.916624 | 0.00178051 | 1.914844 | -0.002493497
2108.868 | 1.913795 | 0.002288341 | 1.911507 | -0.002163966
2104.968 | 1.911685 | 0.003514886 | 1.908171 | -0.002447192
2101.098 | 1.908195 | 0.003360987 | 1.904834 | -0.0004383946
2096.397 | 1.90463 | 0.003132105 | 1.901497 | -0.0008950922
2090.5 | 1.900903 | 0.002742171 | 1.898161 | -0.001484293
2084.585 | 1.896869 | 0.002044678 | 1.894824 | -0.003341098
2079.666 | 1.893168 | 0.001679897 | 1.891488 | -0.002709016
2075.438 | 1.890246 | 0.002094626 | 1.888151 | -0.001920373
2068.737 | 1.885861 | 0.001046658 | 1.884814 | -0.003250304
2064.299 | 1.882789 | 0.001311302 | 1.881478 | -0.00116132
2060.547 | 1.879599 | 0.00145781 | 1.878141 | -8.34364e-06
2055.908 | 1.877081 | 0.002276659 | 1.874805 | -0.002579427
2050.241 | 1.872951 | 0.001482725 | 1.871468 | -0.00189423
2043.217 | 1.868012 | 0.0001195669 | 1.868132 | -0.003302723
2040.875 | 1.865394 | 0.0005991459 | 1.864795 | -0.00323145
2038.015 | 1.863205 | 0.001747131 | 1.861458 | -0.00216117
2033.932 | 1.859357 | 0.001235604 | 1.858122 | -0.002148
2028.157 | 1.856117 | 0.001332045 | 1.854785 | -0.001489023
2022.995 | 1.852834 | 0.001385689 | 1.851449 | -0.002142263
2018.957 | 1.8489 | 0.000788331 | 1.848112 | -0.002415019
2014.713 | 1.846243 | 0.001467705 | 1.844775 | -0.002531461
2011.06 | 1.84448 | 0.003041267 | 1.841439 | -0.003388564
2005.526 | 1.840882 | 0.00278008 | 1.838102 | -0.0007020242
2000.688 | 1.836895 | 0.002129078 | 1.834766 | -0.002512974
1996.305 | 1.83363 | 0.002200603 | 1.831429 | -0.003529902
1991.368 | 1.830068 | 0.001975179 | 1.828092 | -0.003856809
1985.329 | 1.825719 | 0.0009629726 | 1.824756 | -0.002999705
1981.01 | 1.822647 | 0.001227617 | 1.821419 | -0.003342249
1976.492 | 1.819825 | 0.001742482 | 1.818083 | -0.003173956
1972.097 | 1.817046 | 0.002300262 | 1.814746 | -0.00376983
1968.127 | 1.812716 | 0.001306057 | 1.811409 | -0.001089669
1963.824 | 1.810344 | 0.002271533 | 1.808073 | -0.0005174503
1960.023 | 1.807512 | 0.002775669 | 1.804736 | -0.002087163
1954.305 | 1.803457 | 0.002056837 | 1.8014 | -0.0007279549
1948.695 | 1.800259 | 0.0002593994 | 1.8 | -0.00244589
1948.886 | 1.798586 | 0.001414299 | 1.8 | -0.001194641
1950.956 | 1.79929 | 0.0007097721 | 1.8 | -0.002367643
1951.584 | 1.799887 | 0.0001125336 | 1.8 | -0.002682098
1953.51 | 1.800077 | 7.70092e-05 | 1.8 | -0.001838578
1954.455 | 1.799512 | 0.0004880428 | 1.8 | -0.05534958
1955.015 | 1.800932 | 0.0009317398 | 1.8 | -0.001557094
1955.676 | 1.800152 | 0.0001521111 | 1.8 | -0.002528582
1956.125 | 1.799673 | 0.0003271103 | 1.8 | -0.001181322
1957.238 | 1.800631 | 0.0006313324 | 1.8 | -0.002215311
1956.983 | 1.80027 | 0.0002701283 | 1.8 | -0.0006570208
1957.829 | 1.799805 | 0.000194788 | 1.8 | -0.00247606
1957.727 | 1.799512 | 0.0004880428 | 1.8 | -0.002906164
1959.614 | 1.800656 | 0.0006563664 | 1.8 | -0.002779385
1959.951 | 1.801039 | 0.001039028 | 1.8 | -0.001226734
1959.98 | 1.800728 | 0.0007278919 | 1.8 | -0.007050068
1960.194 | 1.79943 | 0.0005702972 | 1.8 | -0.00313191
1960.485 | 1.799866 | 0.0001339912 | 1.8 | -0.002495057
1961.511 | 1.800241 | 0.000241518 | 1.8 | -0.001220073
1961.08 | 1.799401 | 0.0005989075 | 1.8 | -0.003377674
1964.79 | 1.801325 | 0.002662539 | 1.803988 | -0.003191527
1971.286 | 1.804633 | 0.00269103 | 1.807324 | -0.002967169
1978.299 | 1.808571 | 0.002090097 | 1.810661 | -0.002330149
1984.622 | 1.81165 | 0.002347589 | 1.813997 | -0.03320377
1989.77 | 1.815319 | 0.002014875 | 1.817334 | -0.001794442
1994.816 | 1.817647 | 0.003023267 | 1.82067 | -0.001634089
1999.598 | 1.820008 | 0.003999591 | 1.824007 | -0.002271701
2006.495 | 1.824828 | 0.002515316 | 1.827344 | -0.001143898
2013.66 | 1.828698 | 0.001982331 | 1.83068 | -0.002225024
2019.821 | 1.832568 | 0.001449466 | 1.834017 | -0.0002083851
2025.681 | 1.835665 | 0.001688957 | 1.837353 | -0.002187907
2030.503 | 1.838808 | 0.001881957 | 1.84069 | -0.0003345301
2035.448 | 1.842492 | 0.001535058 | 1.844027 | -0.001069584
2039.973 | 1.84472 | 0.002643585 | 1.847363 | -0.005641327
2044.658 | 1.848063 | 0.002636313 | 1.8507 | -0.001118924
2050.245 | 1.85149 | 0.002546906 | 1.854036 | 0.0008787072
2059.193 | 1.857351 | 2.193451e-05 | 1.857373 | -0.0009591098
2063.909 | 1.85886 | 0.001849294 | 1.86071 | -0.0004441952
2069.009 | 1.862572 | 0.001473784 | 1.864046 | 0.0002525252
2074.397 | 1.865963 | 0.001420021 | 1.867383 | -0.001175865
2079.112 | 1.868849 | 0.001870513 | 1.870719 | -0.001659345
2084.173 | 1.871642 | 0.002414107 | 1.874056 | -0.001683471
2088.44 | 1.875311 | 0.002081394 | 1.877393 | -0.001960385
2094.561 | 1.878276 | 0.002453208 | 1.880729 | -0.001975134
2100.954 | 1.882553 | 0.001512647 | 1.884066 | -0.003188305
2106.224 | 1.885393 | 0.00200963 | 1.887402 | -0.001743333
2113.046 | 1.889609 | 0.001129746 | 1.890739 | -0.003381329
2118.295 | 1.892813 | 0.001262069 | 1.894076 | -0.0008859685
2123.902 | 1.895628 | 0.001784086 | 1.897412 | -0.003379692
2128.247 | 1.899158 | 0.001590848 | 1.900749 | -0.002018099
2132.426 | 1.901622 | 0.00246346 | 1.904085 | -0.001279678
2136.477 | 1.904876 | 0.002545595 | 1.907422 | -0.002960624
2142.325 | 1.908692 | 0.002066255 | 1.910758 | -0.001442037
2148.029 | 1.911907 | 0.002187848 | 1.914095 | -0.001347203
2153.193 | 1.914031 | 0.003400087 | 1.917432 | -0.003375082
2159.297 | 1.918509 | 0.002259135 | 1.920768 | -0.003266848
2164.34 | 1.921892 | 0.002212644 | 1.924105 | -0.003711971
2169.86 | 1.925755 | 0.001686811 | 1.927441 | -0.0009451248
2174.46 | 1.928151 | 0.002627253 | 1.930778 | -0.001476125
2178.602 | 1.931512 | 0.00260222 | 1.934115 | -0.0007907484
2185.52 | 1.934606 | 0.002845287 | 1.937451 | -0.001196556
2193.657 | 1.939877 | 0.0009104014 | 1.940788 | -0.001504521
2199.187 | 1.944112 | 1.275539e-05 | 1.944124 | -0.001846435
2202.683 | 1.946003 | 0.001457453 | 1.947461 | -0.001161886
2206.161 | 1.948772 | 0.002025962 | 1.950797 | -0.001980738
2213.556 | 1.953056 | 0.001078248 | 1.954134 | -0.00284865
2219.362 | 1.956103 | 0.001367807 | 1.957471 | -0.002705415
2224.135 | 1.959425 | 0.001381993 | 1.960807 | -0.0008050971
2228.428 | 1.962594 | 0.001550078 | 1.964144 | -0.001805303
2231.736 | 1.965051 | 0.002429724 | 1.96748 | -0.001288232
2236.852 | 1.968555 | 0.00226152 | 1.970817 | -0.001938401
2242.659 | 1.971374 | 0.00278008 | 1.974154 | -0.001188934
2248.453 | 1.974453 | 0.003037453 | 1.97749 | -0.003576753
2252.998 | 1.977947 | 0.002879977 | 1.980827 | -0.002736898
2257.314 | 1.980575 | 0.003588081 | 1.984163 | -0.001798012
2262.194 | 1.983941 | 0.003559351 | 1.9875 | -0.002567645
2267.053 | 1.988096 | 0.002740264 | 1.990837 | -0.003637432
2273.373 | 1.991537 | 0.002636552 | 1.994173 | -0.001601228
2278.608 | 1.994719 | 0.002790213 | 1.99751 | -0.002122072
2283.383 | 1.997684 | 0.003162146 | 2.000846 | -0.002180077
2289.279 | 2.001847 | 0.002335787 | 2.004183 | -0.002051962
2294.673 | 2.004744 | 0.002775669 | 2.00752 | -0.002578224
2300.425 | 2.008921 | 0.001935244 | 2.010856 | -0.001851169
2304.791 | 2.011943 | 0.002249718 | 2.014193 | -0.00162138
2310.805 | 2.015051 | 0.0024786 | 2.017529 | -0.003211091
2317.954 | 2.020519 | 0.0003471374 | 2.020866 | -0.003398323
2321.138 | 2.021931 | 0.002270937 | 2.024202 | -0.001747901
2326.492 | 2.026005 | 0.001534224 | 2.027539 | -0.001196112
2331.811 | 2.029832 | 0.001044273 | 2.030876 | -0.0024195
2336.411 | 2.032814 | 0.001398087 | 2.034212 | -0.003737563
2340.451 | 2.035364 | 0.002184868 | 2.037549 | -0.002004067
2344.105 | 2.037846 | 0.003039598 | 2.040885 | -0.002490314
2350.581 | 2.042441 | 0.00178051 | 2.044222 | -0.02130551
2355.237 | 2.045034 | 0.002524376 | 2.047559 | -0.00287017
2359.553 | 2.047505 | 0.003389835 | 2.050895 | -0.002143086
2364.974 | 2.051546 | 0.00268507 | 2.054232 | -0.001238237
2369.812 | 2.054901 | 0.002667189 | 2.057568 | -0.004248831
2374.003 | 2.057902 | 0.003003359 | 2.060905 | -0.003895553
2380.648 | 2.062208 | 0.002033949 | 2.064241 | -0.002589685
2388.432 | 2.067254 | 0.0003244877 | 2.067578 | -0.00274997
2393.273 | 2.069517 | 0.001397371 | 2.070915 | -0.001752319
2397.363 | 2.073212 | 0.001039505 | 2.074251 | -0.001816162
2401.376 | 2.075754 | 0.001833439 | 2.077588 | -0.02724158
2405.377 | 2.078869 | 0.002055168 | 2.080925 | -0.003253545
2409.962 | 2.081509 | 0.002752304 | 2.084261 | -0.002850874
2414.754 | 2.084981 | 0.002616405 | 2.087598 | -0.0027247
2420.69 | 2.088668 | 0.00226593 | 2.090934 | -0.001379929
2428.16 | 2.093993 | 0.0002772808 | 2.094271 | -0.001842256
2433.428 | 2.096454 | 0.001153469 | 2.097607 | -0.002030585
2437.284 | 2.099558 | 0.001385927 | 2.100944 | -0.001290645
2441.199 | 2.10268 | 0.001600265 | 2.104281 | -0.00141055
2446.207 | 2.105069 | 0.002547979 | 2.107617 | -0.0004488037
2450.045 | 2.108274 | 0.002680302 | 2.110954 | -0.003824608
2454.946 | 2.11077 | 0.003520489 | 2.11429 | -0.002216157
2459.329 | 2.114847 | 0.002780199 | 2.117627 | -0.00149654
2464.801 | 2.117747 | 0.003216505 | 2.120964 | -0.000297752
2469.803 | 2.120944 | 0.003355741 | 2.1243 | -0.003363501
2474.87 | 2.124292 | 0.003345013 | 2.127637 | -0.003239135
2479.301 | 2.128261 | 0.002712011 | 2.130973 | -0.001964841
2484.632 | 2.130793 | 0.003516436 | 2.13431 | -4.25143e-05
2490.071 | 2.134834 | 0.002811909 | 2.137647 | -0.001039752
2497.331 | 2.139409 | 0.001574516 | 2.140983 | -0.0009765157
2502.474 | 2.143267 | 0.001052141 | 2.144319 | -0.0001443631
2507.452 | 2.146636 | 0.001019955 | 2.147656 | -0.0001598906
2512.1 | 2.150134 | 0.0008590221 | 2.150993 | -0.001158228
2516.778 | 2.153395 | 0.0009338856 | 2.154329 | -0.001404939
2520.657 | 2.155541 | 0.002124786 | 2.157666 | -0.0011352
2525.555 | 2.15916 | 0.00184226 | 2.161003 | -0.002903013
2530.626 | 2.161986 | 0.00235343 | 2.164339 | -0.003262228
2536.391 | 2.165558 | 0.002117395 | 2.167676 | -0.00185723
2541.388 | 2.170165 | 0.0008478165 | 2.171012 | -0.0009205219
2546.208 | 2.172807 | 0.001541376 | 2.174349 | -4.201327e-05
2551.631 | 2.176827 | 0.0008583069 | 2.177685 | -0.0004957806
2557.261 | 2.180268 | 0.0007545948 | 2.181022 | -0.0008056741
2562.388 | 2.183683 | 0.0006756783 | 2.184359 | -0.0004972164
2566.044 | 2.186787 | 0.0009081364 | 2.187695 | -0.0004292389
2570.276 | 2.189033 | 0.001998901 | 2.191032 | -0.003357904
2575.504 | 2.193289 | 0.001079559 | 2.194368 | -0.001685012
2580.753 | 2.196321 | 0.001383543 | 2.197705 | -0.002231667
2586.067 | 2.199715 | 0.001326323 | 2.201042 | -0.001342098
2590.802 | 2.202365 | 0.00201273 | 2.204378 | -0.002431874
2594.455 | 2.205777 | 0.001937628 | 2.207715 | -0.002503716
2598.527 | 2.208184 | 0.00286746 | 2.211052 | 0.0003941903
2603.604 | 2.211832 | 0.002556086 | 2.214388 | -0.001700232
2607.886 | 2.214603 | 0.003121138 | 2.217724 | -0.001702789
2614.229 | 2.218573 | 0.002488136 | 2.221061 | -0.002783516
2619.212 | 2.221577 | 0.002820492 | 2.224398 | -0.001871878
2624.247 | 2.225776 | 0.001958609 | 2.227734 | -0.0005079031
2631.081 | 2.229799 | 0.001271963 | 2.231071 | -0.0005639363
2636.35 | 2.233257 | 0.001150131 | 2.234407 | -0.0007030774
2639.563 | 2.235965 | 0.001779556 | 2.237744 | -5.511156e-05
2643.334 | 2.239208 | 0.00187254 | 2.241081 | -0.0001248332
2648.334 | 2.242148 | 0.002269268 | 2.244417 | -0.001172918
2653.085 | 2.24551 | 0.002244234 | 2.247754 | -0.001725474
2657.28 | 2.247834 | 0.003256321 | 2.25109 | -0.001179604
2662.182 | 2.251575 | 0.002851963 | 2.254427 | -0.00199171
2667.19 | 2.255462 | 0.002301216 | 2.257764 | -0.003715507
2671.183 | 2.258288 | 0.002812624 | 2.2611 | -0.002318298
2675.721 | 2.261006 | 0.003431082 | 2.264437 | -0.0004362401
2681.935 | 2.264335 | 0.003438234 | 2.267773 | -0.002247238
2689.127 | 2.269707 | 0.001403332 | 2.27111 | -0.003168065
2695.258 | 2.273787 | 0.0006592274 | 2.274446 | -0.004078579
2699.223 | 2.27662 | 0.001163483 | 2.277783 | -0.001133904
2702.096 | 2.278976 | 0.002143383 | 2.28112 | -0.002175746
2707.183 | 2.282435 | 0.002021551 | 2.284456 | -0.001636794
2711.484 | 2.285525 | 0.002268314 | 2.287793 | -0.001884348
2716.208 | 2.288747 | 0.002382755 | 2.29113 | -0.002093012
2720.459 | 2.291794 | 0.002672195 | 2.294466 | -0.001433505
2726.612 | 2.295824 | 0.001978397 | 2.297803 | -7.554706e-05
2733.885 | 2.30018 | 0.0009591579 | 2.301139 | -0.002486905
2738.256 | 2.303592 | 0.0008838177 | 2.304476 | -0.001300023
2741.528 | 2.30601 | 0.001802921 | 2.307812 | -0.03608168
2745.365 | 2.307966 | 0.003183365 | 2.311149 | -0.0008118909
2748.583 | 2.311857 | 0.002628803 | 2.314486 | -0.002043983
2754.764 | 2.315819 | 0.002002954 | 2.317822 | -0.0005092616
2761.477 | 2.32084 | 0.0003185272 | 2.321159 | -0.001070757
2766.5 | 2.323684 | 0.0008118153 | 2.324495 | -0.002100704
2771.683 | 2.32785 | 1.788139e-05 | 2.327832 | -0.0006510742
2777.296 | 2.330983 | 0.0001859665 | 2.331169 | 0.0001497444
2781.053 | 2.333761 | 0.0007436275 | 2.334505 | -0.001408803
2785.862 | 2.337488 | 0.0003538132 | 2.337842 | -1.948895e-05
2790.653 | 2.340624 | 0.0005540847 | 2.341178 | -0.02140341
2794.623 | 2.342702 | 0.001812696 | 2.344515 | -0.0009360332
2799.565 | 2.346829 | 0.001022339 | 2.347851 | -0.002411201
2803.87 | 2.349833 | 0.001354933 | 2.351188 | -0.002452094
2808.158 | 2.35312 | 0.001404762 | 2.354525 | -0.001758938
2813.066 | 2.35612 | 0.001740932 | 2.357861 | -0.0009620925
2817.629 | 2.359396 | 0.001801729 | 2.361198 | -0.002699501
2822.339 | 2.36259 | 0.001944542 | 2.364534 | -0.001983284
2826.765 | 2.365805 | 0.002066135 | 2.367871 | -0.002227288
2831.178 | 2.368845 | 0.002362967 | 2.371208 | -0.001347656
2836.472 | 2.3725 | 0.002044439 | 2.374544 | -0.002065789
2840.481 | 2.375482 | 0.002398491 | 2.377881 | -0.0007898589
2845.879 | 2.379148 | 0.002069473 | 2.381217 | -0.001668775
2850.374 | 2.382359 | 0.002194405 | 2.384554 | -0.001243346
2856.152 | 2.385997 | 0.001893997 | 2.387891 | -0.001745438
2860.018 | 2.389251 | 0.001976251 | 2.391227 | -0.001005714
2865.316 | 2.392881 | 0.001682758 | 2.394564 | -0.001118508
2869.014 | 2.395738 | 0.00216198 | 2.3979 | -0.001232682
2873.935 | 2.398456 | 0.002780676 | 2.401237 | 0.000506178
2881.896 | 2.404153 | 0.0004200935 | 2.404573 | -0.0009480156
2887.491 | 2.409171 | 0.001260757 | 2.40791 | 0.0001416725
2891.871 | 2.41151 | 0.0002629757 | 2.411247 | -0.001968833
2895.745 | 2.414038 | 0.0005450249 | 2.414583 | -0.001759743
2899.121 | 2.416027 | 0.001893282 | 2.41792 | -0.00295999
2903.21 | 2.420025 | 0.00123167 | 2.421257 | -0.002722868
2907.084 | 2.42241 | 0.002182722 | 2.424593 | -0.000533324
2912.028 | 2.425396 | 0.002533197 | 2.42793 | -0.0003398091
2916.541 | 2.428433 | 0.002833605 | 2.431266 | -0.0002768505
2921.073 | 2.431555 | 0.003047943 | 2.434603 | -0.001016903
2925.004 | 2.435446 | 0.00249362 | 2.437939 | -0.002478554
2929.799 | 2.438407 | 0.002869129 | 2.441276 | -0.0006452357
2935.26 | 2.442083 | 0.002529144 | 2.444613 | -0.0009871001
2940.278 | 2.446082 | 0.001867533 | 2.447949 | -0.001954228
2944.535 | 2.449608 | 0.00167799 | 2.451286 | -0.001407155
2948.537 | 2.452007 | 0.002614737 | 2.454622 | -0.0008368853
2954.123 | 2.455255 | 0.002704144 | 2.457959 | -0.002474883
2958.854 | 2.45951 | 0.00178504 | 2.461296 | -0.001969615
2963.652 | 2.462554 | 0.002078056 | 2.464632 | -0.002219947
2968.892 | 2.466166 | 0.001802683 | 2.467969 | -0.0008349543
2974.319 | 2.470622 | 0.0006833076 | 2.471305 | -0.001102497
2979.336 | 2.473655 | 0.0009870529 | 2.474642 | 0.0002769031
2983.55 | 2.476734 | 0.001244545 | 2.477978 | -6.573246e-06
2988.192 | 2.479584 | 0.001730919 | 2.481315 | -0.0004013361
2991.839 | 2.483118 | 0.001533985 | 2.484652 | -0.001800617
2996.53 | 2.486286 | 0.00170207 | 2.487988 | -0.002493251
3001.732 | 2.48968 | 0.00164485 | 2.491325 | -0.002748901
3006.342 | 2.493321 | 0.001340628 | 2.494661 | -0.001844643
3011.173 | 2.496243 | 0.001755476 | 2.497998 | -0.001744836
3015.814 | 2.499711 | 0.001623154 | 2.501335 | -0.001500351
3020.926 | 2.504032 | 0.0006394386 | 2.504671 | -0.002825462
3025.372 | 2.506567 | 0.001440525 | 2.508008 | -0.003069981
3030.725 | 2.510097 | 0.001247406 | 2.511344 | -0.002105464
3035.984 | 2.514421 | 0.0002601147 | 2.514681 | -0.002338932
3040.032 | 2.517132 | 0.0008859635 | 2.518018 | -0.0007164473
3044.102 | 2.520554 | 0.0008001327 | 2.521354 | -0.002025016
3048.19 | 2.52266 | 0.002030134 | 2.524691 | -0.002199826
3052.173 | 2.525997 | 0.002030134 | 2.528027 | -0.002820476
3056.083 | 2.528837 | 0.002527237 | 2.531364 | -0.00183557
3062.648 | 2.532946 | 0.001754522 | 2.5347 | -0.001601783
3067.17 | 2.536647 | 0.001389742 | 2.538037 | -0.002502022
3069.746 | 2.5385 | 0.002873898 | 2.541374 | -0.0002759361
3073.861 | 2.541883 | 0.002827167 | 2.54471 | -0.002029924
3079.987 | 2.545542 | 0.002505303 | 2.548047 | -0.001701533
3085.819 | 2.550023 | 0.001360893 | 2.551384 | -0.001242647
3090.062 | 2.553463 | 0.001256943 | 2.55472 | -0.0009630201
3095.21 | 2.55734 | 0.0007169247 | 2.558056 | -0.001212511
3099.521 | 2.559503 | 0.001889944 | 2.561393 | -0.002310287
3102.708 | 2.562575 | 0.002154589 | 2.56473 | -0.002677216
3107.035 | 2.565658 | 0.002408266 | 2.568066 | -0.002696138
3112.449 | 2.569828 | 0.001574993 | 2.571403 | 0.004804027
3117.408 | 2.573261 | 0.001478434 | 2.57474 | -0.0009293344
3122.959 | 2.577184 | 0.0008916855 | 2.578076 | -0.0023687
3127.803 | 2.580947 | 0.0004661083 | 2.581413 | -0.002901621
3131.892 | 2.582981 | 0.001767874 | 2.584749 | 0.000142026
3135.47 | 2.586751 | 0.001334906 | 2.588086 | -4.258733e-05
3139.758 | 2.588958 | 0.00246501 | 2.591423 | -0.0002651735
3144.316 | 2.592698 | 0.00206089 | 2.594759 | 0.0002129761
3148.138 | 2.596393 | 0.001703024 | 2.598096 | -0.001023644
3152.351 | 2.599668 | 0.001763821 | 2.601432 | -0.0008028008
3157.926 | 2.603213 | 0.001556396 | 2.604769 | -0.01522359
3165.149 | 2.607855 | 0.0002508164 | 2.608105 | 0.001068806
3171.207 | 2.612393 | 0.0009508133 | 2.611442 | 0.0006844605
3173.458 | 2.614449 | 0.0003294945 | 2.614779 | 0.001374659
3176.966 | 2.616566 | 0.001548767 | 2.618115 | -0.001403593
3181.821 | 2.620121 | 0.001330614 | 2.621452 | -6.82785e-05
3186.633 | 2.623923 | 0.0008656979 | 2.624789 | -0.001420959
3191.49 | 2.626966 | 0.001158714 | 2.628125 | -0.001171079
3194.834 | 2.629992 | 0.001469851 | 2.631462 | -0.0002079118
3199.486 | 2.6335 | 0.001298189 | 2.634798 | 0.0001176027
3203.31 | 2.636451 | 0.001684189 | 2.638135 | -0.003700952
3208.247 | 2.639923 | 0.00154829 | 2.641471 | 0.0002653021
3212.569 | 2.643657 | 0.001151323 | 2.644808 | -0.00125684
3216.38 | 2.646768 | 0.00137639 | 2.648144 | -0.0008099919
3221.604 | 2.650169 | 0.001312017 | 2.651481 | -0.002361772
3225.098 | 2.652909 | 0.001909256 | 2.654818 | -0.001338674
3229.743 | 2.656932 | 0.001222372 | 2.658154 | -0.0004980652
3235.142 | 2.659882 | 0.00160861 | 2.661491 | -0.0006209819
3239.549 | 2.663391 | 0.001436949 | 2.664828 | -0.001298104
3243.35 | 2.666752 | 0.001411676 | 2.668164 | -0.001827028
3247.572 | 2.670282 | 0.001218557 | 2.671501 | -0.0001914539
3251.571 | 2.673465 | 0.001372337 | 2.674837 | -3.582127e-05
3256.346 | 2.675829 | 0.002344847 | 2.678174 | -0.0009888179
3260.233 | 2.67943 | 0.002080202 | 2.681511 | -0.002399936
3265.124 | 2.682906 | 0.001940727 | 2.684847 | -0.001335433
3270.639 | 2.686669 | 0.001514912 | 2.688183 | -0.002459699
3274.884 | 2.690442 | 0.001078606 | 2.69152 | -0.00265422
3278.634 | 2.692559 | 0.002298117 | 2.694857 | -0.001846817
3282.187 | 2.696414 | 0.001779318 | 2.698193 | -0.004543232
3286.357 | 2.699525 | 0.002004623 | 2.70153 | -0.00202973
3292.864 | 2.70421 | 0.0006563664 | 2.704867 | 0.0001446728
3297.564 | 2.707926 | 0.0002770424 | 2.708203 | -0.0008505693
3300.953 | 2.709872 | 0.001668215 | 2.71154 | -0.001162408
3304.895 | 2.713247 | 0.001628876 | 2.714876 | -9.824374e-05
3309.506 | 2.716405 | 0.001807451 | 2.718213 | -0.001734421
3313.837 | 2.71946 | 0.002089977 | 2.721549 | -0.001398841
3317.188 | 2.722682 | 0.002204418 | 2.724886 | -0.001590415
3320.237 | 2.7255 | 0.00272274 | 2.728223 | -0.001211706
3324.933 | 2.729105 | 0.002454519 | 2.731559 | -0.0007117073
3329.095 | 2.732534 | 0.002361536 | 2.734896 | -0.001105943
3334.528 | 2.736182 | 0.002050161 | 2.738232 | -0.001138476
3339.038 | 2.739837 | 0.001731873 | 2.741569 | -0.003511804
3343.051 | 2.742913 | 0.001992941 | 2.744906 | -0.001405996
3348.17 | 2.746761 | 0.001481295 | 2.748242 | -0.002458022
3351.56 | 2.749536 | 0.00204277 | 2.751579 | -0.00213295
3359.575 | 2.754271 | 0.0006444454 | 2.754916 | -0.002635219
3363.212 | 2.758201 | 5.054474e-05 | 2.758252 | -0.001829209
3366.235 | 2.760454 | 0.001134157 | 2.761589 | -0.0007846426
3370.293 | 2.764102 | 0.0008230209 | 2.764925 | -0.00122038
3375.063 | 2.768261 | 2.384186e-07 | 2.768262 | -0.002049004
3378.136 | 2.769896 | 0.001702547 | 2.771598 | -0.002339874
3382.405 | 2.77286 | 0.00207448 | 2.774935 | -0.001936671
3386.543 | 2.776991 | 0.001280308 | 2.778271 | -0.002592174
3390.292 | 2.779702 | 0.001906157 | 2.781608 | -0.0002556
3395.061 | 2.783725 | 0.001219511 | 2.784945 | -0.0009778449
3399.006 | 2.787041 | 0.00124073 | 2.788281 | -0.0003174571
3401.709 | 2.789104 | 0.002513885 | 2.791618 | -0.001602349
3406.164 | 2.792319 | 0.002635479 | 2.794954 | -0.002597179
3409.469 | 2.796142 | 0.002148867 | 2.798291 | -0.001411415
3413.507 | 2.798899 | 0.002728224 | 2.801628 | -0.0002493934
3417.553 | 2.802143 | 0.002821207 | 2.804964 | -0.001581225
3422.503 | 2.805669 | 0.002631426 | 2.808301 | -0.0007334516
3426.631 | 2.809607 | 0.002030611 | 2.811637 | -0.001698905
3431.353 | 2.81378 | 0.001193762 | 2.814974 | -0.0003618719
3435.712 | 2.81628 | 0.002030373 | 2.81831 | -0.001988825
3439.406 | 2.819384 | 0.002262831 | 2.821647 | -0.001408956
3446.314 | 2.825078 | 9.393692e-05 | 2.824984 | -0.002289148
3450.329 | 2.828275 | 4.529953e-05 | 2.82832 | -0.001888593
3453.851 | 2.830728 | 0.0009286404 | 2.831657 | -0.001069961
3457.802 | 2.833604 | 0.00138998 | 2.834994 | 0.02926401
3461.153 | 2.837731 | 0.0005993843 | 2.83833 | -0.002469386
3466.081 | 2.839998 | 0.001668692 | 2.841667 | -0.002521434
3469.954 | 2.844279 | 0.0007245541 | 2.845003 | -0.001811612
3473.614 | 2.847362 | 0.0009782315 | 2.84834 | -0.002393684
3477.081 | 2.850219 | 0.001457453 | 2.851676 | -0.00105546
3481.964 | 2.854192 | 0.0008208752 | 2.855013 | -0.002009443
3485.836 | 2.8569 | 0.001450062 | 2.85835 | -0.003320207
3489.123 | 2.860268 | 0.001417875 | 2.861686 | -0.002657951
3492.023 | 2.863076 | 0.001947164 | 2.865023 | -0.00276351
3495.896 | 2.865279 | 0.003080606 | 2.868359 | -0.01471944
3500.661 | 2.869399 | 0.002297401 | 2.871696 | -0.003637839
3504.909 | 2.873268 | 0.001764536 | 2.875033 | -0.001802577
3507.947 | 2.875639 | 0.002729893 | 2.878369 | -0.003766193
3511.699 | 2.879645 | 0.002061129 | 2.881706 | -0.002157423
3515.569 | 2.883149 | 0.001893044 | 2.885042 | -0.002893537
3519.504 | 2.885188 | 0.003190994 | 2.888379 | -0.001999472
3523.89 | 2.889562 | 0.002153874 | 2.891716 | -0.001139551
3528.762 | 2.892766 | 0.002286196 | 2.895052 | -0.001512457
3533.317 | 2.896782 | 0.001606464 | 2.898389 | -0.00367454
3538.575 | 2.900823 | 0.0009019375 | 2.901725 | -0.003143102
3541.855 | 2.904064 | 0.0009984971 | 2.905062 | -0.003864162
3545.379 | 2.907254 | 0.001144886 | 2.908398 | -0.003468869
3548.467 | 2.909903 | 0.001831532 | 2.911735 | -0.003139475
3552.295 | 2.912697 | 0.002375126 | 2.915072 | -0.003602535
3556.667 | 2.916058 | 0.002349854 | 2.918408 | -0.002019158
3560.77 | 2.920071 | 0.001673937 | 2.921745 | -0.003800832
3566.576 | 2.924294 | 0.0007870198 | 2.925081 | -0.002267694
3569.028 | 2.927213 | 0.001205206 | 2.928418 | -0.003026957
3573.943 | 2.930639 | 0.001115799 | 2.931755 | -0.003558207
3577.818 | 2.934573 | 0.0005185604 | 2.935091 | -0.003118307
3582.011 | 2.93728 | 0.001147747 | 2.938428 | -0.001085309
3584.885 | 2.940774 | 0.0009903907 | 2.941764 | -0.001457511
3587.92 | 2.94307 | 0.002031088 | 2.945101 | -0.001508802
3592.062 | 2.946442 | 0.001995087 | 2.948437 | -0.002428157
3598.161 | 2.951724 | 4.959107e-05 | 2.951774 | -0.001271539
3601.352 | 2.954553 | 0.0005574227 | 2.955111 | -0.002998093
3604.906 | 2.95652 | 0.001926899 | 2.958447 | -0.001875159
3607.932 | 2.960844 | 0.000939846 | 2.961784 | -0.000962576
3611.112 | 2.963179 | 0.001941204 | 2.965121 | -0.002819317
3615.25 | 2.965976 | 0.002480984 | 2.968457 | -0.002095482
3618.884 | 2.969713 | 0.00208044 | 2.971794 | -0.002735896
3623.186 | 2.974234 | 0.0008966923 | 2.97513 | -0.004452206
3625.915 | 2.977159 | 0.001307726 | 2.978467 | -0.001895644
3628.898 | 2.979037 | 0.002766848 | 2.981803 | -0.002220365
3634.925 | 2.984033 | 0.001107454 | 2.98514 | -0.001576874
3639.112 | 2.986844 | 0.001632929 | 2.988477 | -0.00179363
3641.938 | 2.990527 | 0.00128603 | 2.991813 | -0.001792895
3645.771 | 2.993249 | 0.00190115 | 2.99515 | -0.0008848145
3649.55 | 2.997258 | 0.001228571 | 2.998486 | -0.0009996667
3652.028 | 2.999375 | 0.0006251335 | 3 | -0.002213038
3652.231 | 3.001095 | 0.001095057 | 3 | -0.003167322
3649.731 | 3.000441 | 0.0004405975 | 3 | -0.002717899
3647.945 | 2.999919 | 8.153916e-05 | 3 | -0.001113647
3646.843 | 3.000727 | 0.0007266999 | 3 | -0.003774928
3645.456 | 3.000995 | 0.0009949207 | 3 | -0.001171294
3641.569 | 2.999196 | 0.0008039474 | 3 | -0.0007720599
3639.955 | 2.998828 | 0.001172304 | 3 | -0.001106058
3639.727 | 2.999504 | 0.0004963875 | 3 | -0.01094011
3638.444 | 2.998767 | 0.001233101 | 3 | -0.01774471
3637.878 | 2.999632 | 0.0003676415 | 3 | -0.004445084
3636.523 | 2.999661 | 0.0003390312 | 3 | -0.003282836
3635.738 | 2.999582 | 0.0004177093 | 3 | -0.001424071
3634.485 | 3.000462 | 0.0004620552 | 3 | -0.003140363
3633.675 | 2.999983 | 1.716614e-05 | 3 | -0.003205908
3632.634 | 3.000405 | 0.0004048347 | 3 | -0.002586174
3630.708 | 2.999622 | 0.0003783703 | 3 | -0.002872027
3630.366 | 2.999961 | 3.862381e-05 | 3 | -0.004214916
3629.063 | 2.999983 | 1.716614e-05 | 3 | -0.003374678
3627.468 | 2.999203 | 0.0007967949 | 3 | -0.002197994
3626.19 | 2.9997 | 0.001116276 | 2.998584 | -0.001858862
3622.199 | 2.997719 | 0.002471685 | 2.995247 | -0.00274631
3617.119 | 2.995437 | 0.003526688 | 2.991911 | -0.003112408
3610.369 | 2.991786 | 0.003211737 | 2.988574 | -0.002422446
3603.506 | 2.988571 | 0.00333333 | 2.985238 | -0.00426136
3596.014 | 2.983915 | 0.002013683 | 2.981901 | -0.004551718
3588.796 | 2.98032 | 0.001755953 | 2.978564 | -0.0023809
3581.661 | 2.976676 | 0.001448393 | 2.975228 | -0.004136083
3575.666 | 2.97192 | 2.861023e-05 | 2.971891 | -0.004428106
3570.894 | 2.970557 | 0.002002478 | 2.968555 | -0.01314422
3565.668 | 2.968519 | 0.003300667 | 2.965218 | -0.001480996
3559.188 | 2.964041 | 0.002159834 | 2.961881 | -0.001559034
3552.568 | 2.959864 | 0.00131917 | 2.958545 | -0.003745585
3547.605 | 2.956967 | 0.001759052 | 2.955208 | -0.002343669
3541.862 | 2.954786 | 0.00291419 | 2.951872 | -0.001405042
3537.148 | 2.951571 | 0.003035545 | 2.948535 | -0.000979884
3532.264 | 2.94876 | 0.003561258 | 2.945198 | -0.002477322
3526.592 | 2.945255 | 0.003393173 | 2.941862 | -0.002086362
3520.248 | 2.941436 | 0.002910137 | 2.938526 | -0.002324261
3513.792 | 2.938692 | 0.003503799 | 2.935189 | -0.009503337
3507.73 | 2.93448 | 0.002627611 | 2.931852 | -0.0003377071
3502.18 | 2.93174 | 0.003224611 | 2.928516 | -8.835758e-05
3495.847 | 2.928529 | 0.003349781 | 2.925179 | 0.002207975
3489.341 | 2.924802 | 0.002959967 | 2.921842 | -0.0001086558
3483.758 | 2.921358 | 0.00285244 | 2.918506 | -0.003585312
3477.99 | 2.917746 | 0.002577066 | 2.915169 | -0.002504068
3473.194 | 2.914807 | 0.002974033 | 2.911833 | -0.0004515485
3468.5 | 2.91285 | 0.004354239 | 2.908496 | -0.002701175
3463.415 | 2.909356 | 0.004196882 | 2.905159 | -0.003056633
3458.106 | 2.905648 | 0.003824949 | 2.901823 | -0.002962734
3452.639 | 2.903606 | 0.005119324 | 2.898486 | -0.002298076
3446.747 | 2.898828 | 0.003678083 | 2.89515 | -0.001611583
3440.038 | 2.895881 | 0.004067898 | 2.891813 | -0.003118639
3431.993 | 2.890291 | 0.001814604 | 2.888477 | -0.00164962
3425.423 | 2.886525 | 0.00138545 | 2.88514 | -0.002897452
3419.88 | 2.883364 | 0.001560688 | 2.881803 | -0.002077891
3415.73 | 2.881429 | 0.002962351 | 2.878467 | -0.001018449
3411.635 | 2.878068 | 0.002937317 | 2.87513 | -0.001059372
3406.386 | 2.874734 | 0.002940893 | 2.871793 | -0.0008234321
3401.572 | 2.87187 | 0.003412724 | 2.868457 | -0.0006074863
3395.863 | 2.869012 | 0.003891945 | 2.86512 | -0.001093898
3389.134 | 2.864349 | 0.002565145 | 2.861784 | -0.001878238
3382.162 | 2.860358 | 0.001910448 | 2.858447 | -0.003194395
3376.73 | 2.856338 | 0.001227379 | 2.855111 | -0.003276451
3372.607 | 2.853963 | 0.002189398 | 2.851774 | -0.001355662
3367.378 | 2.851041 | 0.002604008 | 2.848438 | 5.664824e-05
3361.226 | 2.847522 | 0.002421617 | 2.845101 | -0.0004904504
3356.975 | 2.844132 | 0.002367973 | 2.841764 | 4.404075e-05
3350.363 | 2.840123 | 0.001695395 | 2.838428 | -0.001285435
3345.67 | 2.836704 | 0.00161314 | 2.835091 | -0.0006622341
3340.957 | 2.834709 | 0.002954245 | 2.831755 | -0.001278838
3336.04 | 2.831175 | 0.002757311 | 2.828418 | -0.0002504714
3331.5625 | 2.828954 | 0.00387311 | 2.825081 | -0.00221986
3326 | 2.824852 | 0.003107786 | 2.821745 | -0.001471995
3321.243 | 2.821594 | 0.003186226 | 2.818408 | -0.001283093
3315.978 | 2.818959 | 0.003887177 | 2.815071 | -0.002495104
3309.988 | 2.814821 | 0.00308609 | 2.811735 | -0.001101523
3303.427 | 2.810451 | 0.002052307 | 2.808399 | -0.001500105
3298.196 | 2.807311 | 0.002249002 | 2.805062 | -0.001639467
3293.015 | 2.803284 | 0.001558781 | 2.801725 | 0.0002568533
3288.33 | 2.800659 | 0.002270222 | 2.798389 | -0.001155198
3284.343 | 2.798696 | 0.003643513 | 2.795052 | -0.00261734
3280.279 | 2.795649 | 0.003933191 | 2.791715 | -0.002824174
3272.294 | 2.791064 | 0.002684832 | 2.788379 | -0.0003654798
3265.067 | 2.786397 | 0.001354456 | 2.785042 | -0.001969235
3260.157 | 2.783292 | 0.001586914 | 2.781706 | -0.001142426
3256.89 | 2.780803 | 0.002434254 | 2.778369 | -0.0007764436
3251.278 | 2.777585 | 0.002552271 | 2.775033 | -0.001720799
3246.078 | 2.773823 | 0.002126694 | 2.771696 | -0.0006624737
3240.293 | 2.769881 | 0.001522064 | 2.768359 | 0.0002514632
3236.091 | 2.767535 | 0.002512693 | 2.765023 | -0.001194068
3231.464 | 2.764252 | 0.002566338 | 2.761686 | -0.001521359
3225.712 | 2.760955 | 0.002605438 | 2.75835 | -0.0003524341
3221.723 | 2.758276 | 0.003263473 | 2.755013 | -0.002325996
3216.328125 | 2.755487 | 0.003810644 | 2.751676 | -0.002489705
3210.782 | 2.751474 | 0.003134489 | 2.74834 | -0.0009487401
3205.248 | 2.748309 | 0.00330615 | 2.745003 | -0.001187971
3198.274 | 2.744043 | 0.002376318 | 2.741667 | -0.002327762
3193.102 | 2.74007 | 0.001739502 | 2.73833 | -0.00206206
3188.859 | 2.737298 | 0.002304554 | 2.734993 | -0.002019452
3184.842 | 2.734773 | 0.003116369 | 2.731657 | -0.002080375
3180.225 | 2.732066 | 0.003745556 | 2.72832 | -0.002285446
3171.373 | 2.726562 | 0.001578331 | 2.724984 | -0.00326532
3162.486 | 2.721376 | 0.0002706051 | 2.721647 | -0.001314867
3158.206 | 2.718387 | 7.605553e-05 | 2.718311 | -0.002650803
3155.845 | 2.715783 | 0.0008091927 | 2.714974 | -0.003618647
3152.068 | 2.714775 | 0.00313735 | 2.711637 | -0.003066855
3147.186 | 2.710319 | 0.002017737 | 2.708301 | -0.001732112
3141.79 | 2.707114 | 0.002150059 | 2.704964 | -0.05502831
3137.213 | 2.703438 | 0.001810312 | 2.701628 | -0.0023078
3132.031 | 2.700166 | 0.001874447 | 2.698291 | -0.003549054
3127.722 | 2.697648 | 0.002693415 | 2.694954 | -0.002399784
3121.844 | 2.694147 | 0.002528906 | 2.691618 | -0.0005720609
3111.33 | 2.688328 | 4.673004e-05 | 2.688281 | -0.001224023
3109.016 | 2.685628 | 0.0006833076 | 2.684945 | -0.001161595
3105.892 | 2.683382 | 0.001774073 | 2.681608 | -0.001114459
3101.083 | 2.680546 | 0.002274513 | 2.678272 | -0.001575114
3096.883 | 2.677628 | 0.002692938 | 2.674935 | -0.002550814
3092.423 | 2.674549 | 0.00295043 | 2.671598 | -0.007963652
3087.333 | 2.671734 | 0.003472328 | 2.668262 | -0.0008735363
3082.446 | 2.668101 | 0.003175497 | 2.664925 | -0.001847455
3077.967 | 2.664764 | 0.003175497 | 2.661588 | -0.00200483
3072.192 | 2.661524 | 0.003271818 | 2.658252 | -0.00230261
3068.1 | 2.658184 | 0.003268242 | 2.654915 | -0.001793715
3064.056 | 2.655966 | 0.004387617 | 2.651579 | -0.002506337
3058.208 | 2.652476 | 0.004233599 | 2.648242 | -0.002395336
3052.85 | 2.648535 | 0.003629208 | 2.644906 | -0.002706804
3048.115 | 2.646074 | 0.004505396 | 2.641569 | -0.002149501
3042.803 | 2.641776 | 0.003543139 | 2.638232 | -0.002788701
3036.61 | 2.638267 | 0.003371477 | 2.634896 | -0.001749232
3030.17 | 2.634959 | 0.003400087 | 2.631559 | 0.0009189749
3025.403 | 2.630929 | 0.002706051 | 2.628223 | -0.001953801
3021.384 | 2.627914 | 0.003027916 | 2.624886 | -0.001703834
3014.779 | 2.623483 | 0.001933575 | 2.621549 | -0.001296453
3009.769 | 2.621058 | 0.002845287 | 2.618213 | -0.002675376
3004.633 | 2.616577 | 0.001700878 | 2.614876 | -0.0003708947
3000.788 | 2.614728 | 0.00318861 | 2.61154 | 0.001558292
2995.825 | 2.611317 | 0.00311327 | 2.608203 | -0.0004508444
2990.116 | 2.607189 | 0.002322912 | 2.604866 | -0.0008999753
2985.489 | 2.604089 | 0.002558947 | 2.60153 | -0.001545198
2981.636 | 2.601335 | 0.003141642 | 2.598193 | -0.001566704
2976.974 | 2.598299 | 0.003442049 | 2.594857 | -0.001083329
2970.868 | 2.594855 | 0.003334761 | 2.59152 | -0.003543547
2965.737 | 2.590942 | 0.002758741 | 2.588184 | -0.002006676
2961.243 | 2.587302 | 0.002454758 | 2.584847 | -0.001621433
2956.971 | 2.584934 | 0.003423929 | 2.58151 | -0.0005716037
2952.606 | 2.582438 | 0.004264116 | 2.578174 | -0.001401213
2947.843 | 2.578486 | 0.003648996 | 2.574837 | -0.0005560586
2942.66 | 2.575547 | 0.004045963 | 2.571501 | -0.0006166041
2937.027 | 2.571448 | 0.003283978 | 2.568164 | -0.0002887467
2931.269 | 2.567786 | 0.002958536 | 2.564827 | -0.002049994
2926.42 | 2.564864 | 0.003373385 | 2.561491 | -0.001742915
2921.249 | 2.561291 | 0.003137112 | 2.558154 | -2.789978e-05
2916.957 | 2.55793 | 0.003112078 | 2.554818 | -0.0004185113
2912.079 | 2.554822 | 0.003340959 | 2.551481 | -0.001744747
2906.8 | 2.551957 | 0.00381279 | 2.548145 | -0.002252337
2901.021 | 2.547812 | 0.003004551 | 2.544808 | -0.001978806
2894.135 | 2.543821 | 0.002350092 | 2.541471 | -0.0004901977
2888.582 | 2.539748 | 0.00161314 | 2.538135 | -0.001831057
2884.489 | 2.536604 | 0.001806259 | 2.534798 | 8.342472e-05
2880.835 | 2.533522 | 0.002060175 | 2.531461 | -0.0001836916
2875.66 | 2.530557 | 0.002431869 | 2.528125 | -0.001645958
2869.663 | 2.526519 | 0.001730919 | 2.524788 | -0.0003601584
2862.825 | 2.522353 | 0.0009012222 | 2.521452 | -0.001594506
2857.992 | 2.518834 | 0.0007185936 | 2.518115 | -0.001513965
2853.23 | 2.51569 | 0.0009117126 | 2.514779 | -0.002667891
2849.199 | 2.512568 | 0.001126289 | 2.511442 | -0.001780431
2845.40625 | 2.510129 | 0.002023697 | 2.508105 | -0.0008592899
2841.435 | 2.507565 | 0.002796173 | 2.504769 | -0.00273853
2837.14 | 2.50401 | 0.00257802 | 2.501432 | -0.00251584
2831.005 | 2.500548 | 0.002452612 | 2.498096 | -0.002513551
2824.064 | 2.495409 | 0.0006501675 | 2.494759 | -0.002039747
2818.475 | 2.49193 | 0.0005071163 | 2.491422 | -0.001231961
2814.125 | 2.488654 | 0.0005676746 | 2.488086 | -0.001710969
2810.822 | 2.486508 | 0.001758575 | 2.484749 | -0.0004214882
2806.847 | 2.484137 | 0.002724171 | 2.481413 | -0.0002169873
2802.816 | 2.480661 | 0.002584457 | 2.478076 | -0.001084448
2797.42 | 2.47766 | 0.002920628 | 2.474739 | -0.002050529
2791.674 | 2.474123 | 0.002720356 | 2.471403 | -0.002118527
2786.1 | 2.469692 | 0.001625776 | 2.468067 | -0.0001669707
2780.906 | 2.466509 | 0.001779556 | 2.46473 | -0.001328146
2776.818 | 2.463423 | 0.002029896 | 2.461393 | -0.002320606
2771.85 | 2.45984 | 0.001782894 | 2.458057 | -0.001450623
2765.978 | 2.456142 | 0.00142169 | 2.45472 | -0.001673528
2761.632 | 2.45308 | 0.001697063 | 2.451383 | -0.001904417
2757.092 | 2.450391 | 0.002344131 | 2.448047 | -0.002148004
2752.161 | 2.446876 | 0.002165317 | 2.44471 | -0.0003464232
2747.816 | 2.443414 | 0.002040148 | 2.441374 | -0.04641275
2743.894 | 2.440542 | 0.002504825 | 2.438037 | -0.0007678823
2739.146 | 2.437524 | 0.002823114 | 2.4347 | -0.001421352
2734.515 | 2.433711 | 0.002347469 | 2.431364 | -0.002937094
2730.615 | 2.431555 | 0.003527403 | 2.428027 | -0.002757189
2725.212 | 2.427853 | 0.003162623 | 2.424691 | -0.001947726
2717.065 | 2.423054 | 0.001699924 | 2.421354 | -0.002068888
2711.622 | 2.419392 | 0.001374245 | 2.418018 | -0.002176853
2706.631 | 2.415054 | 0.0003728867 | 2.414681 | -0.00192738
2703.59 | 2.413366 | 0.002021551 | 2.411344 | -0.002932065
2699.012 | 2.410762 | 0.00275445 | 2.408008 | -0.007743883
2695.16 | 2.406778 | 0.002107143 | 2.404671 | -0.002726914
2690.344 | 2.403427 | 0.002092838 | 2.401334 | -0.002492309
2685.408 | 2.400695 | 0.002696991 | 2.397998 | -0.001780812
2680.076 | 2.396697 | 0.002035379 | 2.394662 | -0.0008684822
2675.264 | 2.393242 | 0.001917362 | 2.391325 | -0.001772989
2670.621 | 2.390374 | 0.002385616 | 2.387988 | -0.00138068
2666.584 | 2.387127 | 0.002475023 | 2.384652 | -0.001689327
2661.504 | 2.384688 | 0.003372669 | 2.381315 | -0.002491892
2655.328125 | 2.379724 | 0.001745224 | 2.377979 | -0.004023099
2650.549 | 2.376634 | 0.001991987 | 2.374642 | -0.0009773322
2645.257 | 2.373405 | 0.002099276 | 2.371305 | -0.0007428177
2641.329 | 2.370454 | 0.002485275 | 2.367969 | -0.002943615
2637.358 | 2.367221 | 0.002588987 | 2.364632 | -0.0008516503
2632.605 | 2.364042 | 0.002746344 | 2.361296 | 0.0001254438
2626.682 | 2.360015 | 0.002055883 | 2.357959 | -0.001121243
2621.507 | 2.356893 | 0.00227046 | 2.354622 | -0.0009776112
2615.795 | 2.352573 | 0.001286983 | 2.351286 | -0.0002463463
2613.478 | 2.35062 | 0.002670765 | 2.347949 | -0.001286018
2608.22 | 2.347612 | 0.002999783 | 2.344612 | -0.001164496
2602.671 | 2.343289 | 0.00201273 | 2.341276 | 0.0001268929
2597.863 | 2.340102 | 0.002162695 | 2.33794 | -0.001229188
2592.4375 | 2.336808 | 0.00220561 | 2.334603 | -0.002116134
2588.936 | 2.333472 | 0.00220561 | 2.331266 | -0.001178929
2584.78 | 2.330207 | 0.002276897 | 2.32793 | -0.002514128
2576.906 | 2.325114 | 0.0005209446 | 2.324593 | -0.003067867
2572.465 | 2.321481 | 0.0002241135 | 2.321256 | -0.002244596
2568.354 | 2.319564 | 0.001643658 | 2.31792 | 0.0005180463
2564.428 | 2.317118 | 0.002534151 | 2.314583 | -0.0008030623
2559.881 | 2.313387 | 0.00214076 | 2.311247 | 0.001001088
2555.357 | 2.310483 | 0.002573252 | 2.30791 | -0.0005592065
2550.91 | 2.307129 | 0.00255537 | 2.304574 | -0.002413347
2545.287 | 2.303152 | 0.001915216 | 2.301237 | -0.002562202
2539.973 | 2.299873 | 0.001972199 | 2.2979 | -0.002558834
2535.736 | 2.296994 | 0.002429962 | 2.294564 | -0.002046209
2531.309 | 2.293907 | 0.002680302 | 2.291227 | -0.001968641
2527.573 | 2.289934 | 0.002043486 | 2.287891 | -0.002092095
2523.698 | 2.287481 | 0.002926826 | 2.284554 | -0.002142018
2519.296 | 2.284674 | 0.003456116 | 2.281217 | -0.0008325995
2514.47 | 2.280453 | 0.002572536 | 2.277881 | -0.0005928572
2509.088 | 2.278232 | 0.003688335 | 2.274544 | -0.001748113
2502.501 | 2.273001 | 0.001792908 | 2.271208 | -1.149588e-06
2496.917 | 2.269767 | 0.001896381 | 2.267871 | -0.002383613
2493.035 | 2.266849 | 0.002314806 | 2.264535 | -0.000815106
2489.416 | 2.263863 | 0.002665281 | 2.261198 | -0.001209017
2483.509 | 2.260491 | 0.00262928 | 2.257861 | -0.001872351
2477.296 | 2.255659 | 0.001134396 | 2.254525 | -0.0008600772
2472.554 | 2.252709 | 0.001520634 | 2.251188 | -0.001405633
2468.433 | 2.250023 | 0.002171278 | 2.247852 | -0.002365259
2464.229 | 2.246744 | 0.002228498 | 2.244515 | -0.0005587391
2458.851 | 2.242831 | 0.001652718 | 2.241178 | -0.001703609
2454.6875 | 2.239544 | 0.001702547 | 2.237842 | -0.001117871
2450.303 | 2.237055 | 0.002550125 | 2.234505 | 0.0007356179
2445.381 | 2.233429 | 0.002260447 | 2.231169 | -0.0008076256
2440.236 | 2.229527 | 0.001695156 | 2.227832 | 0.001532735
2436.197 | 2.226605 | 0.002110005 | 2.224495 | 0.0002488543
2432.562 | 2.223523 | 0.00236392 | 2.221159 | -7.064487e-05
2428.238 | 2.220626 | 0.002803564 | 2.217822 | -0.001904213
2420.601 | 2.215812 | 0.001326561 | 2.214486 | -0.0006147534
2415.185 | 2.212758 | 0.001609087 | 2.211149 | 0.2419529
2411.431 | 2.209943 | 0.002130985 | 2.207813 | -0.00311825
2406.107 | 2.205631 | 0.001154661 | 2.204476 | -0.001975226
2401.71 | 2.202659 | 0.001519442 | 2.201139 | -0.001180054
2397.156 | 2.199251 | 0.001447678 | 2.197803 | -0.0002546432
2392.278 | 2.1964 | 0.001934052 | 2.194466 | -0.002116786
2387.874 | 2.192785 | 0.001655102 | 2.191129 | -0.002119472
2383.917 | 2.1907 | 0.002906561 | 2.187793 | -0.001297959
2379.205 | 2.186601 | 0.002144814 | 2.184456 | -0.0006564322
2374.849 | 2.183322 | 0.002202034 | 2.18112 | -0.001675861
2369.984375 | 2.180386 | 0.002602339 | 2.177783 | -0.0363596
2365.236 | 2.176555 | 0.002108812 | 2.174447 | -0.000594908
2359.073 | 2.172761 | 0.001651049 | 2.17111 | -0.001627888
2354.566 | 2.169639 | 0.001865387 | 2.167773 | -0.003863432
2350.66 | 2.166134 | 0.001697302 | 2.164437 | -0.002756013
2346.04 | 2.163338 | 0.00223732 | 2.1611 | -0.002570202
2342.163 | 2.16058 | 0.002816439 | 2.157764 | -0.004028407
2337.087 | 2.156321 | 0.001893759 | 2.154427 | -0.003246243
2332.669 | 2.153975 | 0.002884388 | 2.15109 | -0.002101198
2327.938 | 2.150016 | 0.002261877 | 2.147754 | -0.0007432268
2321.455 | 2.14596 | 0.001543045 | 2.144417 | -0.005756619
2315.985 | 2.142434 | 0.001353502 | 2.141081 | -0.002097811
2313.292 | 2.140153 | 0.002408266 | 2.137744 | -0.003665685
2307.759 | 2.136322 | 0.00191474 | 2.134407 | -0.001959898
2303.091 | 2.133415 | 0.002343893 | 2.131071 | -0.0009912997
2298.986 | 2.129402 | 0.001667738 | 2.127734 | -0.001890184
2294.949 | 2.126416 | 0.002018213 | 2.124398 | -0.002831613
2290.12 | 2.123394 | 0.002332926 | 2.121061 | -0.003151062
2283.779 | 2.118794946 | 0.001070261 | 2.117725 | -0.00254603
2277.906 | 2.11489 | 0.0005016327 | 2.114388 | -0.002255204
2274.292 | 2.111524 | 0.0004730225 | 2.111051 | -0.000532674
2270 | 2.109683 | 0.001967669 | 2.107715 | -0.000875124
2266.043 | 2.106038 | 0.001660109 | 2.104378 | -0.001876254
2261.414 | 2.103167 | 0.002125025 | 2.101042 | -0.002452077
2257.708 | 2.099966 | 0.002260685 | 2.097705 | -0.003571587
2252.839 | 2.096726 | 0.002357245 | 2.094368 | -0.003050124
2247.922 | 2.093411 | 0.002378702 | 2.091032 | -0.00160571
2240.986 | 2.088522 | 0.0008263588 | 2.087695 | -0.001356195
2235.782 | 2.084491 | 0.0001325607 | 2.084359 | -0.002076756
2231.156 | 2.081173 | 0.0001504421 | 2.081022 | -0.00199075
2228.296 | 2.079624 | 0.001938343 | 2.077686 | -0.000629479
2223.535 | 2.076309 | 0.001959801 | 2.074349 | -0.0003598137
2218.797 | 2.071985 | 0.0009727478 | 2.071012 | -0.00163858
2213.145 | 2.068634 | 0.0009582043 | 2.067676 | -0.001469397
2209.898 | 2.065934 | 0.001594782 | 2.064339 | -0.0004557685
2205.765 | 2.063059 | 0.002056122 | 2.061002 | -0.002516449
2201.627 | 2.060022 | 0.002356291 | 2.057666 | -0.003053717
2196.887 | 2.056593 | 0.002263308 | 2.054329 | 0.0002996743
2191.961 | 2.052723 | 0.001730442 | 2.050993 | -0.0009054399
2186.451 | 2.049379 | 0.001723051 | 2.047656 | -0.0003358958
2182.896 | 2.046486 | 0.00216651 | 2.04432 | -0.001557115
2177.845 | 2.043142 | 0.002159357 | 2.040983 | -0.002104911
2172.208 | 2.038082 | 0.0004353523 | 2.037646 | 0.0002630818
2167.185 | 2.036133 | 0.001822948 | 2.03431 | 0.0002423366
2162.716 | 2.031888 | 0.0009145737 | 2.030973 | -0.000103907
2158.632 | 2.028476 | 0.0008392334 | 2.027637 | 0.0009144175
2153.957 | 2.02495 | 0.0006496906 | 2.0243 | -0.0007326935
2148.272 | 2.022371 | 0.001407862 | 2.020963 | 0.0001391732
2143.887 | 2.017769 | 0.0001416206 | 2.017627 | 0.0003174819
2138.746 | 2.015226 | 0.0009355545 | 2.01429 | -0.0006328401
2134.303 | 2.012451 | 0.00149703 | 2.010954 | 2.1588e-05
2128.982 | 2.008041 | 0.0004239082 | 2.007617 | -0.001007895
2126.106 | 2.006096 | 0.001815081 | 2.00428 | -0.002131508
2122.291 | 2.003092 | 0.002147675 | 2.000944 | -0.001850658
2119.343 | 2.000563 | 0.0005631447 | 2 | -0.001045723
2119.199 | 1.999337 | 0.0006635189 | 2 | 0.0005844536
2121.373 | 2.000434 | 0.0004343987 | 2 | -0.002453472
2122.083 | 2.000406 | 0.0004057884 | 2 | -0.002726291
2123.265625 | 1.999862 | 0.0001378059 | 2 | 0.0007039042
2124.044 | 2.000517 | 0.0005166531 | 2 | 0.0001234193
2124.593 | 2.000313 | 0.0003128052 | 2 | 0.0004496013
2124.907 | 2.000234 | 0.000234127 | 2 | -0.001479527
2125.368 | 2.000449 | 0.0004487038 | 2 | -0.0008522419
2126.191 | 2.000238 | 0.0002377033 | 2 | -0.001295682
2126.485 | 1.999136 | 0.0008637905 | 2 | -0.0006825908
2126.853 | 2.000095 | 9.465218e-05 | 2 | -0.000330944
2126.749 | 1.999469 | 0.0005311966 | 2 | -0.001236303
2127.64 | 1.999315 | 0.0006849766 | 2 | -6.858817e-05
2129.924 | 2.000366 | 0.0003664493 | 2 | -0.001761158
2130.608 | 2.000713 | 0.0007133484 | 2 | 0.05724972
2129.972 | 1.999397 | 0.0006027222 | 2 | 0.0001475124
2130.89 | 2.000027 | 2.670288e-05 | 2 | -0.002293189
2131.906 | 2.000595 | 0.0005953312 | 2 | -0.001856158
2129.753 | 1.999533 | 0.0004668236 | 2 | -0.002588283
2136.3 | 2.002051 | 0.001562357 | 2.003613 | -0.002115668
2143.122 | 2.005412 | 0.001537323 | 2.00695 | -0.002681752
2153.143 | 2.011439 | 0.001152039 | 2.010287 | -0.00236298
2158.852 | 2.015126 | 0.001502752 | 2.013623 | -0.002533605
2160.437 | 2.01612 | 0.0008397103 | 2.01696 | -0.001524022
2164.519 | 2.0175 | 0.002795935 | 2.020296 | -0.0005876
2169.827 | 2.021137 | 0.002495289 | 2.023633 | 0.0001774587
2178.305 | 2.025293 | 0.001676321 | 2.026969 | 0.0005023334
2188.989 | 2.031384 | 0.001077414 | 2.030306 | -0.0008572113
2193.215 | 2.035021 | 0.001378059 | 2.033642 | -0.001056972
2198.645 | 2.038354 | 0.001374483 | 2.036979 | -0.000739426
2203.068 | 2.040299 | 1.66893e-05 | 2.040316 | -0.002873443
2207.44 | 2.042906 | 0.0007460117 | 2.043652 | -0.001332191
2211.717 | 2.045245 | 0.001743794 | 2.046989 | -0.001322281
2216.731 | 2.048439 | 0.001886845 | 2.050326 | -0.001191361
2220.956 | 2.051833 | 0.001829386 | 2.053662 | -0.001159516
2225.94 | 2.053675 | 0.00332427 | 2.056999 | -0.001788778
2231.149 | 2.057816 | 0.002519608 | 2.060335 | -0.002064271
2236.495 | 2.060391 | 0.003281117 | 2.063672 | -0.001479026
2241.726 | 2.063441 | 0.003567219 | 2.067009 | -0.0007914189
2247.525 | 2.06701 | 0.003334761 | 2.070345 | -0.001897632
2253.666 | 2.071302 | 0.002379656 | 2.073682 | -0.002899497
2260.731 | 2.075343 | 0.001675129 | 2.077018 | 0.0005014321
2267.453 | 2.078848 | 0.001507044 | 2.080355 | -0.001672415
2272.148 | 2.082163 | 0.001528263 | 2.083691 | -0.00153732
2277.116 | 2.085135 | 0.001893044 | 2.087028 | -0.001444531
2281.779 | 2.088543 | 0.001821518 | 2.090365 | -0.00109548
2286.715 | 2.092148 | 0.001553059 | 2.093701 | -0.0007208719
2291.478 | 2.094916 | 0.002121687 | 2.097038 | -0.0031336
2295.115 | 2.096386 | 0.003988504 | 2.100375 | -0.0007950108
2301.015 | 2.100413 | 0.003298044 | 2.103711 | -0.002142875
2306.55 | 2.103825 | 0.003222942 | 2.107047 | -0.003678056
2312.101 | 2.106922 | 0.003462553 | 2.110384 | -0.003650749
2317.973 | 2.110555 | 0.003165484 | 2.113721 | -0.05288086
2325.163 | 2.114965 | 0.0020926 | 2.117057 | -0.0002490822
2331.452 | 2.119381 | 0.001012564 | 2.120394 | -0.002932486
2335.603 | 2.122117 | 0.00161314 | 2.12373 | -0.002519781
2340.551 | 2.124993 | 0.00207448 | 2.127067 | -0.003631403
2343.901 | 2.12696 | 0.003444195 | 2.130404 | -0.00322028
2349.922 | 2.130783 | 0.002957582 | 2.13374 | -0.002722845
2354.549 | 2.133182 | 0.003894567 | 2.137077 | -0.002501601
2359.437 | 2.137116 | 0.003297329 | 2.140414 | -0.001082433
2364.101 | 2.13918 | 0.004570246 | 2.14375 | -0.001283551
2369.014 | 2.142584 | 0.004502297 | 2.147087 | -0.01053716
2377.58 | 2.148124 | 0.002299309 | 2.150423 | -0.001432589
2385.005 | 2.153335 | 0.0004251003 | 2.15376 | -0.00192193
2389.143 | 2.155441 | 0.00165534 | 2.157096 | -0.001733656
2393.684 | 2.158037 | 0.00239563 | 2.160433 | -0.001289653
2396.971 | 2.161163 | 0.002606392 | 2.163769 | -0.001708597
2400.721 | 2.164364 | 0.00274229 | 2.167106 | -0.002376246
2408.893 | 2.167343 | 0.003099918 | 2.170443 | -0.001248175
2415.226 | 2.173 | 0.0007786751 | 2.173779 | -0.001825779
2419.917 | 2.175847 | 0.001268625 | 2.177116 | -0.001827893
2424.225 | 2.178676 | 0.001776457 | 2.180453 | -0.002571019
2428.466 | 2.181741 | 0.002048016 | 2.183789 | -0.0007967359
2432.497 | 2.183973 | 0.003153086 | 2.187126 | -0.001360563
2437.514 | 2.187642 | 0.002820492 | 2.190462 | -0.003383485
2443.827 | 2.191712 | 0.002087116 | 2.193799 | -0.00203286
2449.496 | 2.195106 | 0.002029896 | 2.197135 | -0.001314981
2455.071 | 2.198657 | 0.001815319 | 2.200472 | -0.004387043
2459.703 | 2.201632 | 0.002176285 | 2.203809 | -0.001348334
2464.787 | 2.20464 | 0.002505303 | 2.207145 | -0.003874904
2468.848 | 2.20867 | 0.001811504 | 2.210482 | -0.001038275
2474.102 | 2.211102 | 0.002716065 | 2.213818 | -0.002569178
2478.584 | 2.213109 | 0.00404644 | 2.217155 | -0.003498814
2483.738 | 2.217161 | 0.003331184 | 2.220492 | -0.002602372
2488.105 | 2.220905 | 0.00292325 | 2.223828 | -0.001824498
2493.367 | 2.223694 | 0.003470421 | 2.227165 | -0.001863364
2498.55 | 2.227789 | 0.00271225 | 2.230502 | -0.003870436
2503.139 | 2.229724 | 0.004113912 | 2.233838 | -0.001715838
2507.96 | 2.233036 | 0.004138947 | 2.237174 | -0.002746348
2514.083 | 2.236708 | 0.003802776 | 2.240511 | -0.002541149
2519.125 | 2.239155 | 0.004693031 | 2.243848 | -0.003168401
2524.08 | 2.243292 | 0.003891945 | 2.247184 | -0.002269963
2533.646 | 2.249476 | 0.001045227 | 2.250521 | -0.001664886
2540.405 | 2.254221 | 0.0003640652 | 2.253857 | -0.002572198
2543.463 | 2.256106 | 0.001087904 | 2.257194 | -0.0009135045
2547.176 | 2.258699 | 0.00183177 | 2.260531 | -0.001864009
2552.091 | 2.261757 | 0.002110481 | 2.263867 | -0.002109295
2556.296 | 2.265043 | 0.002160549 | 2.267204 | -0.001994988
2560.67 | 2.267822 | 0.002718449 | 2.27054 | -0.0022104
2565.209 | 2.270722 | 0.003154516 | 2.273877 | -0.003105906
2572.259 | 2.274882 | 0.002331972 | 2.277214 | -0.003106795
2578.701 | 2.27991 | 0.0006403923 | 2.28055 | -0.0008739351
2583.058 | 2.282381 | 0.001505613 | 2.283887 | -0.002319117
2586.981 | 2.285525 | 0.001698732 | 2.287223 | -0.00189843
2591.133 | 2.288153 | 0.002406836 | 2.29056 | -0.00200081
2595.452 | 2.291154 | 0.002742767 | 2.293896 | -0.001735902
2601.29 | 2.29449 | 0.002742767 | 2.297233 | -0.0008868522
2606.3 | 2.298045 | 0.002524614 | 2.30057 | -0.001173393
2612.612 | 2.301668 | 0.002238274 | 2.303906 | -0.0005173949
2618.02 | 2.305763 | 0.001480103 | 2.307243 | 0.001105259
2622.525 | 2.309436 | 0.001143932 | 2.31058 | -0.002276685
2627.786 | 2.31229 | 0.001626492 | 2.313916 | -0.002126631
2632.889 | 2.315894 | 0.001358271 | 2.317253 | -0.00173948
2638.21 | 2.319503 | 0.001086474 | 2.320589 | -0.001510157
2642.33 | 2.321913 | 0.002012491 | 2.323926 | -0.002466175
2647.309 | 2.326015 | 0.001247168 | 2.327262 | -0.00158149
2652.758 | 2.329849 | 0.0007500648 | 2.330599 | -0.002483047
2658.15 | 2.332617 | 0.001318455 | 2.333936 | -0.001910517
2662.889 | 2.335385 | 0.001887083 | 2.337272 | -0.004636561
2667.824 | 2.339237 | 0.001372099 | 2.340609 | -0.002780064
2673.171 | 2.342094 | 0.001851082 | 2.343945 | 0.0180736
2678.084 | 2.345338 | 0.001944065 | 2.347282 | -0.002626266
2683.146 | 2.349333 | 0.00128603 | 2.350619 | -0.001751891
2687.119 | 2.352555 | 0.001400232 | 2.353955 | -0.002212255
2689.755 | 2.353942 | 0.003349304 | 2.357292 | -0.001926262
2694.689 | 2.357275 | 0.00335288 | 2.360628 | -0.002250862
2700.228 | 2.361113 | 0.002851963 | 2.363965 | -0.001366068
2707.2 | 2.365576 | 0.001725435 | 2.367301 | -0.0005496432
2712.322 | 2.369138 | 0.00150013 | 2.370638 | -0.001455793
2717.511 | 2.372986 | 0.0009884834 | 2.373975 | -0.001049861
2721.917 | 2.375579 | 0.001732349 | 2.377311 | -0.04215207
2726.575 | 2.378748 | 0.001900435 | 2.380648 | -0.001524802
2732.041 | 2.382052 | 0.001932382 | 2.383984 | -0.0007432063
2736.883 | 2.385374 | 0.001946688 | 2.387321 | -0.0004023426
2741.031 | 2.388339 | 0.002318621 | 2.390658 | -0.002624706
2745.683 | 2.391082 | 0.002912044 | 2.393994 | -0.0001276656
2750.167 | 2.393922 | 0.003409147 | 2.397331 | -0.002063234
2755.219 | 2.39812 | 0.002547264 | 2.400667 | -0.001743478
2758.803 | 2.400473 | 0.003530502 | 2.404004 | -0.0001267118
2763.992 | 2.403753 | 0.003587723 | 2.407341 | -1.199252e-06
2769.654 | 2.40754 | 0.003137112 | 2.410677 | -0.005672125
2774.849 | 2.411792 | 0.002221346 | 2.414014 | -0.001773189
2778.158 | 2.414585 | 0.00276494 | 2.41735 | -0.001664093
2782.51 | 2.417425 | 0.003262043 | 2.420687 | -0.0006125009
2787.321 | 2.420422 | 0.003601551 | 2.424023 | -0.00142872
2792.012 | 2.42363 | 0.003730297 | 2.42736 | -0.0005460951
2796.867 | 2.426434 | 0.004263163 | 2.430697 | -0.001611503
2805.349 | 2.432342 | 0.00169158 | 2.434033 | -0.0007942059
2812.046 | 2.436411 | 0.0009584427 | 2.43737 | -0.001057257
2816.111 | 2.439151 | 0.001555681 | 2.440707 | -0.000730184
2820.081 | 2.442638 | 0.001405239 | 2.444043 | -0.0004439498
2825.762 | 2.446082 | 0.001297951 | 2.44738 | 0.0006699775
2830.168 | 2.449172 | 0.001544714 | 2.450716 | -0.001220443
2834.408 | 2.451661 | 0.002392054 | 2.454053 | -0.002053083
2839.479 | 2.455562 | 0.001827002 | 2.457389 | -0.001728555
2843.974 | 2.458445 | 0.002281189 | 2.460726 | -0.002048185
2848.886 | 2.46176 | 0.002302408 | 2.464063 | -0.001001092
2852.762 | 2.46554 | 0.00185895 | 2.467399 | -0.0005347337
2857.437 | 2.468416 | 0.00232029 | 2.470736 | -0.0009695203
2862.42 | 2.471488 | 0.002584696 | 2.474072 | -1.760754e-05
2866.873 | 2.475933 | 0.001476049 | 2.477409 | 0.0002888606
2871.51 | 2.478207 | 0.002538204 | 2.480746 | -0.002089951
2875.653 | 2.481054 | 0.003027916 | 2.484082 | -0.003961988
2882.248 | 2.484874 | 0.002545118 | 2.487419 | -0.002783381
2886.482 | 2.488375 | 0.002380609 | 2.490755 | -0.001879797
2891.082 | 2.491479 | 0.002612829 | 2.494092 | -0.001776678
2896.073 | 2.494697 | 0.002730847 | 2.497428 | -0.001263095
2901.016 | 2.497991 | 0.002773762 | 2.500765 | -0.001564536
2905.864 | 2.501274 | 0.002827167 | 2.504101 | -0.001647181
2909.76 | 2.504482 | 0.002955913 | 2.507438 | -3.175024e-05
2915.005 | 2.507912 | 0.00286293 | 2.510775 | -0.00131863
2919.296 | 2.511073 | 0.003037929 | 2.514111 | -0.001010917
2922.85 | 2.513745 | 0.003703117 | 2.517448 | -0.001765212
2928.352 | 2.517486 | 0.003298998 | 2.520785 | -0.0003291517
2935.488 | 2.521913 | 0.002207994 | 2.524121 | -0.002480607
2940.238 | 2.524874 | 0.002583504 | 2.527458 | -0.002815015
2944.711 | 2.52854 | 0.002254486 | 2.530794 | -0.00146349
2949.19 | 2.531258 | 0.002872944 | 2.534131 | -0.001091578
2954.767 | 2.535288 | 0.002179146 | 2.537468 | -0.0008475734
2960.554 | 2.539054 | 0.001749992 | 2.540804 | -0.00194031
2964.476 | 2.541861 | 0.002279043 | 2.544141 | -0.0004265409
2968.562 | 2.545388 | 0.0020895 | 2.547477 | -0.002523012
2972.856 | 2.547551 | 0.00326252 | 2.550814 | -0.002924133
2978.357 | 2.551543 | 0.002607822 | 2.55415 | -0.0008640985
2982.502 | 2.554082 | 0.003405333 | 2.557487 | -0.0004949757
2987.271 | 2.557833 | 0.002990484 | 2.560824 | -0.002174227
2991.622 | 2.560848 | 0.003312111 | 2.56416 | -0.003000001
2995.973 | 2.56456 | 0.002936602 | 2.567497 | -0.002075863
3000.615 | 2.567407 | 0.003426552 | 2.570834 | -0.002220663
3005.055 | 2.570357 | 0.003812552 | 2.57417 | -0.002243264
3015.292 | 2.576991 | 0.0005152226 | 2.577506 | -0.001200833
3020.665 | 2.580611 | 0.0002326965 | 2.580843 | -0.001313644
3024.394 | 2.583121 | 0.001058579 | 2.58418 | -0.0008703972
3027.343 | 2.586011 | 0.001505613 | 2.587516 | -0.0009692047
3031.253 | 2.588589 | 0.002263784 | 2.590853 | -0.001209983
3035.981 | 2.592144 | 0.002045393 | 2.594189 | -0.002217371
3041.364 | 2.595202 | 0.002324343 | 2.597526 | -0.001655891
3046.786 | 2.598975 | 0.001888037 | 2.600863 | 0.0002820682
3051.632 | 2.602769 | 0.001430035 | 2.604199 | -0.002747516
3055.318 | 2.605848 | 0.001687527 | 2.607536 | 0.1752046
3059.409 | 2.608184 | 0.002688885 | 2.610872 | -0.000818914
3062.638 | 2.611384 | 0.002824545 | 2.614209 | -0.002752158
3067.203 | 2.613083 | 0.00446248 | 2.617546 | 0.001039645
3073.802 | 2.617961 | 0.002921104 | 2.620882 | -0.001669248
3080.395 | 2.622775 | 0.001443863 | 2.624219 | -0.001141834
3084.767 | 2.625872 | 0.001683474 | 2.627555 | -0.0004268608
3088.325 | 2.629015 | 0.001876593 | 2.630892 | 0.0007013946
3093.848 | 2.631926 | 0.002301931 | 2.634228 | -0.001684865
3097.634 | 2.635134 | 0.002430677 | 2.637565 | -0.001169667
3101.897 | 2.638328 | 0.002573729 | 2.640902 | -0.03505638
3106.051 | 2.640402 | 0.003835917 | 2.644238 | -0.000537677
3110.622 | 2.643693 | 0.003882408 | 2.647575 | 8.817938e-05
3120.1 | 2.64969 | 0.001221657 | 2.650911 | 0.0003214171
3125.515 | 2.65469 | 0.0004415512 | 2.654248 | -0.0004220083
3129.499 | 2.657457 | 0.0001270771 | 2.657585 | 0.001978984
3133.979 | 2.659643 | 0.001278639 | 2.660921 | -0.000162143
3138.529 | 2.663841 | 0.0004165173 | 2.664258 | 0.0006191282
3144.158 | 2.667747 | 0.0001521111 | 2.667594 | 0.0001041027
3148.798 | 2.671537 | 0.0006062984 | 2.670931 | -0.001488095
3152.226 | 2.673891 | 0.0003769398 | 2.674268 | -0.003778832
3156.522 | 2.676863 | 0.0007417202 | 2.677604 | -0.0009246951
3161.647 | 2.679863 | 0.00107789 | 2.680941 | 0.0002902103
3164.495 | 2.681755 | 0.002522469 | 2.684277 | -0.001747857
3170.428 | 2.685943 | 0.001671314 | 2.687614 | -0.0007919828
3175.626 | 2.689315 | 0.001635551 | 2.690951 | -0.0004607802
3180.506 | 2.693692 | 0.0005946159 | 2.694287 | -0.0007981353
3184.672 | 2.696582 | 0.001041651 | 2.697624 | -2.560352e-05
3188.423 | 2.698606 | 0.002354145 | 2.70096 | -0.000113964
3192.467 | 2.701853 | 0.002443314 | 2.704297 | -0.00142212
3201.185 | 2.707819 | 0.0001852512 | 2.707633 | 0.0004498102
3206 | 2.711188 | 0.0002174377 | 2.71097 | -0.0005046369
3210.159 | 2.714059 | 0.0002472401 | 2.714307 | -0.0001247149
3213.221 | 2.716738 | 0.0009052753 | 2.717643 | -0.0002901913
3217.134 | 2.718848 | 0.002131939 | 2.72098 | 0.001007632
3222.509 | 2.723587 | 0.0007297993 | 2.724316 | -0.002641101
3226.392 | 2.725546 | 0.002106667 | 2.727653 | -0.001951035
3230.971 | 2.72953 | 0.00145936 | 2.73099 | -0.002459932
3235.685 | 2.732306 | 0.002020598 | 2.734326 | 0.0008827564
3239.799 | 2.736307 | 0.00135541 | 2.737663 | -0.001604759
3244.081 | 2.738736 | 0.002263784 | 2.740999 | -5.238585e-05
3250.187 | 2.743267 | 0.001069069 | 2.744336 | 0.001091157
3257.655 | 2.747834 | 0.000161171 | 2.747673 | 0.0008096399
3260.96 | 2.750569 | 0.0004396439 | 2.751009 | -0.000682823
3263.894 | 2.752619 | 0.001726866 | 2.754346 | 0.0002349074
3268.049 | 2.756499 | 0.001183271 | 2.757682 | 0.001116635
3273.13 | 2.759128 | 0.001891375 | 2.761019 | -0.0005133749
3277.065 | 2.762468 | 0.00188756 | 2.764355 | -0.001496622
3283.844 | 2.766774 | 0.0009183884 | 2.767692 | 0.0007287992
3289.177 | 2.770071 | 0.0009577275 | 2.771029 | -0.0004644656
3293.729 | 2.774087 | 0.0002779961 | 2.774365 | 0.001054482
3297.219 | 2.777331 | 0.0003709793 | 2.777702 | -0.00211471
3300.585 | 2.779759 | 0.001279354 | 2.781039 | -0.003766999
3305.182 | 2.782595 | 0.001779795 | 2.784375 | -0.001780373
3308.652 | 2.785438 | 0.002273321 | 2.787712 | -0.0005019098
3312.898 | 2.788811 | 0.002237558 | 2.791048 | 0.0007591691
3316.865 | 2.791854 | 0.002530575 | 2.794385 | -0.002754747
3323.998 | 2.79547 | 0.002251625 | 2.797721 | -0.00251564
3329.585 | 2.800498 | 0.0005600452 | 2.801058 | -0.001106016
3335.353 | 2.803538 | 0.0008566379 | 2.804395 | -0.0004262005
3339.36 | 2.806449 | 0.001282215 | 2.807731 | 0.0006157452
3342.892 | 2.809421 | 0.001646996 | 2.811068 | -0.001067409
3346.871 | 2.81299 | 0.001414299 | 2.814404 | 0.0006638643
3350.474 | 2.815679 | 0.002061606 | 2.817741 | 0.00105259
3356.329 | 2.81922 | 0.001857758 | 2.821078 | -0.002345314
3360.94 | 2.823021 | 0.001392603 | 2.824414 | -0.002742822
3364.805 | 2.825771 | 0.001979113 | 2.827751 | -0.000814938
3371.359375 | 2.829727 | 0.001360416 | 2.831087 | -0.001597021
3376.553 | 2.834026 | 0.000398159 | 2.834424 | 2.908881e-05
3380.792 | 2.836729 | 0.00103116 | 2.83776 | -0.001188707
3384.638 | 2.840034 | 0.001063347 | 2.841097 | -0.0005495176
3388.692 | 2.843431 | 0.001002312 | 2.844434 | -0.0006503994
3392.59375 | 2.845956 | 0.001814127 | 2.84777 | -7.921638e-05
3396.839 | 2.848742 | 0.002364874 | 2.851107 | 0.0008942201
3400.679 | 2.851574 | 0.002868891 | 2.854443 | 0.001088809
3404.28 | 2.855426 | 0.002353907 | 2.85778 | -0.0005752365
3408.81 | 2.858105 | 0.003011942 | 2.861117 | -0.0009808482
3413.294 | 2.861924 | 0.002528906 | 2.864453 | 3.399099e-05
3419.562 | 2.865236 | 0.00255394 | 2.86779 | -0.001349019
3423.966 | 2.869527 | 0.001599073 | 2.871126 | 0.01295475
3428.541 | 2.871594 | 0.002868414 | 2.874463 | -0.0003945044
3432.196 | 2.875757 | 0.002042294 | 2.8778 | -0.002135849
3436.159 | 2.878379 | 0.002757549 | 2.881136 | -0.001232669
3440.765 | 2.881837 | 0.002635717 | 2.884473 | 0.0001419894
3446.464 | 2.886658 | 0.001151562 | 2.887809 | 0.0001625126
3453.258 | 2.890037 | 0.001108646 | 2.891146 | -0.003136616
3458.758 | 2.894418 | 6.41346e-05 | 2.894482 | -0.002373604
3462.489 | 2.896281 | 0.001537561 | 2.897819 | 0.0003076805
3465.149 | 2.899468 | 0.001687765 | 2.901156 | -0.001248787
3468.673 | 2.901846 | 0.002645969 | 2.904492 | -0.02710418
3473.502 | 2.905684 | 0.00214529 | 2.907829 | 0.0003864981
3479.901 | 2.910268 | 0.0008971691 | 2.911166 | -0.001312761
3484.773 | 2.913458 | 0.001043558 | 2.914502 | -0.00159423
3488.732 | 2.917092 | 0.000746727 | 2.917839 | -0.001210652
3493.425 | 2.919971 | 0.001204491 | 2.921175 | 0.0001015567
3496.455 | 2.922735 | 0.001776457 | 2.924512 | -0.0003102266
3501.792 | 2.926841 | 0.001007557 | 2.927848 | -0.0007413628
3505.568 | 2.929709 | 0.001476049 | 2.931185 | 0.000659155
3510.052 | 2.932452 | 0.002069473 | 2.934522 | -0.002257035
3514.475 | 2.936139 | 0.001718998 | 2.937858 | -0.004849966
3519.371 | 2.939386 | 0.001808405 | 2.941195 | -0.0006526153
3523.923 | 2.942194 | 0.002337456 | 2.944531 | -0.001586761
3528.664 | 2.946414 | 0.001454115 | 2.947868 | -0.001408626
3531.612 | 2.948606 | 0.002598524 | 2.951205 | -0.0002782397
3535.719 | 2.951606 | 0.002934456 | 2.954541 | -0.002475009
3540.499 | 2.956148 | 0.00172925 | 2.957878 | -0.001521756
3546.853 | 2.959535 | 0.001679182 | 2.961214 | -0.001114516
3553.938 | 2.965654 | 0.001103401 | 2.964551 | -0.001493392
3557.12 | 2.967943 | 5.555153e-05 | 2.967887 | -0.0007766495
3559.266 | 2.969874 | 0.001349926 | 2.971224 | -0.0003194189
3563.715 | 2.973118 | 0.001442671 | 2.97456 | -0.0001064968
3567.625 | 2.975936 | 0.001961231 | 2.977897 | 0.0009346455
3572.374 | 2.980181 | 0.001052856 | 2.981234 | -0.0005773823
3576.103 | 2.982992 | 0.001578331 | 2.98457 | -0.0005504014
3579.945 | 2.985738 | 0.002168417 | 2.987907 | -0.001859111
3585.247 | 2.989823 | 0.001420975 | 2.991243 | 0.001007891
3588.604 | 2.993009 | 0.00157094 | 2.99458 | 0.001487738
3592.55 | 2.996167 | 0.001749754 | 2.997917 | 0.001029462
3597.789 | 2.999196 | 0.002057314 | 3.001253 | 0.001965401
3601.7 | 3.002898 | 0.001692295 | 3.00459 | 0.001589215
3606.277 | 3.006241 | 0.001685142 | 3.007927 | -0.001322279
3609.84 | 3.009743 | 0.001520634 | 3.011263 | 0.0009796387
3613.678 | 3.012768 | 0.001831532 | 3.0146 | -0.0002047041
3617.661 | 3.015443 | 0.002493143 | 3.017936 | -0.0009702214
3621.726 | 3.018673 | 0.002600431 | 3.021273 | 0.0006536962
3627.762 | 3.022653 | 0.001956463 | 3.024609 | -0.00122621
3632.406 | 3.026537 | 0.001409292 | 3.027946 | 0.0006446237
3635.574 | 3.030124 | 0.001158953 | 3.031283 | -0.0003182722
3640.699 | 3.032917 | 0.001702309 | 3.034619 | 0.00116396
3644.28 | 3.035992 | 0.001963377 | 3.037956 | 0.001149789
3647.581 | 3.03994 | 0.001351833 | 3.041293 | -0.001689339
3650.748 | 3.042108 | 0.002521038 | 3.044629 | 0.0009034416
3654.338 | 3.045241 | 0.002724886 | 3.047965 | -0.0005105309
3658.796875 | 3.048026 | 0.003275633 | 3.051302 | -0.0008136262
3662.965 | 3.051052 | 0.003586531 | 3.054639 | -0.0009400108
3667.149 | 3.054471 | 0.003504276 | 3.057975 | 0.001084263
3671.615 | 3.057758 | 0.003554344 | 3.061312 | 0.0005858866
3676.82 | 3.062371 | 0.002277374 | 3.064648 | -0.0009747423
3682.667 | 3.065904 | 0.002080679 | 3.067985 | -0.001181024
3687.344 | 3.069355 | 0.001966238 | 3.071322 | -0.0005923839
3691.616 | 3.073619 | 0.001039743 | 3.074658 | -0.001034559
3694.586 | 3.076011 | 0.001983881 | 3.077995 | -0.001797187
3698.383 | 3.078954 | 0.002377272 | 3.081331 | -0.00176294
3702.237 | 3.082505 | 0.002162456 | 3.084668 | 4.345208e-05
3706.459 | 3.085338 | 0.002666712 | 3.088005 | -4.11047e-06
3709.583 | 3.088238 | 0.003103018 | 3.091341 | -0.0004590011
3716.299 | 3.093467 | 0.001210928 | 3.094678 | -0.00175281
3721.051 | 3.097261 | 0.0007531643 | 3.098014 | -0.002168274
3724.34 | 3.100222 | 0.001128674 | 3.101351 | 0.0002691555
3727.5 | 3.103123 | 0.001564741 | 3.104687 | -0.001798344
3730.206 | 3.105783 | 0.002240658 | 3.108024 | 8.924277e-05
3734.792 | 3.1098 | 0.001561165 | 3.111361 | 0.0003048394
3738.846 | 3.112196 | 0.002501488 | 3.114697 | 0.0002521147
3743.17 | 3.115861 | 0.00217247 | 3.118034 | -0.0007939255
3746.682 | 3.118983 | 0.002387047 | 3.12137 | -0.001937375
3751.038 | 3.122796 | 0.001911163 | 3.124707 | -0.000352865
3755.539 | 3.125646 | 0.002397537 | 3.128044 | 0.00176722
3759.296 | 3.128686 | 0.002694368 | 3.13138 | -0.0005132099
3763.052 | 3.132201 | 0.002515316 | 3.134717 | -0.03755328
3766.401 | 3.134952 | 0.003101826 | 3.138053 | 0.0003852039
3770.543 | 3.136965 | 0.004425049 | 3.14139 | -0.001354017
3776.136 | 3.14253 | 0.002196789 | 3.144727 | -0.000716998
3780.387 | 3.145326 | 0.002736807 | 3.148063 | -0.0005127293
3785.241 | 3.149925 | 0.00147438 | 3.1514 | 0.001204956
3788.369 | 3.151996 | 0.002740145 | 3.154736 | 0.0007451899
3792.275 | 3.155483 | 0.002589941 | 3.158073 | -0.001835737
3795.893 | 3.159049 | 0.002361059 | 3.16141 | -0.0008916887
3798.904 | 3.16143 | 0.003315687 | 3.164746 | 0.000871202
3803.208 | 3.165332 | 0.002750635 | 3.168083 | -0.02178674
3808.351 | 3.168715 | 0.002704144 | 3.171419 | -0.000788626
3813.578 | 3.173368 | 0.001387835 | 3.174756 | 0.0002204185
3817.472 | 3.176658 | 0.001434326 | 3.178092 | 0.001096454
3820.039 | 3.179254 | 0.002174616 | 3.181429 | -5.994801e-05
3824.079 | 3.183038 | 0.001727343 | 3.184766 | -0.001360462
3831.396 | 3.187637 | 0.0004649162 | 3.188102 | -0.0004018883
3831.225 | 3.188753 | 0.002685785 | 3.191439 | 0.0005582395
3837.062 | 3.193821 | 0.000954628 | 3.194775 | -0.001452784
3841.223 | 3.197451 | 0.0006613731 | 3.198112 | -0.001716037
3843.587 | 3.198971 | 0.002478123 | 3.201449 | -0.003882415
3848.121 | 3.204049 | 0.0007362366 | 3.204785 | -0.0008273599
3851.409 | 3.206202 | 0.001919985 | 3.208122 | -0.0006358813
3854.66 | 3.209188 | 0.00227046 | 3.211458 | 0.0008289974
3861.01 | 3.21373 | 0.001065016 | 3.214795 | -0.001295404
3864.091 | 3.216162 | 0.001969814 | 3.218132 | -0.0006494382
3868.252 | 3.220679 | 0.0007896423 | 3.221468 | 0.001573638
3871.126 | 3.223068 | 0.001737118 | 3.224805 | 0.0002625033
3874.475 | 3.226182 | 0.001958847 | 3.228141 | -0.0002832836
3879.116 | 3.229544 | 0.001933813 | 3.231478 | 0.000841675
3882.534 | 3.233464 | 0.001350641 | 3.234814 | 0.0001272464
3886.142 | 3.236622 | 0.001529455 | 3.238151 | 0.0007569429
3890.337 | 3.240069 | 0.001418591 | 3.241488 | -0.0007881147
3893.68 | 3.243098 | 0.001725912 | 3.244824 | -0.0001703347
3897.343 | 3.246685 | 0.001475573 | 3.248161 | -0.0009434289
3900.074 | 3.248799 | 0.00269866 | 3.251497 | -0.001134019
3903.643 | 3.252575 | 0.002258539 | 3.254834 | -0.0006201362
3907.347 | 3.255315 | 0.002855778 | 3.258171 | -0.0008554409
3911.249 | 3.258408 | 0.003098965 | 3.261507 | 0.0005698479
3914.632 | 3.262664 | 0.002179623 | 3.264844 | 0.00046512
3918.747 | 3.264785 | 0.003395557 | 3.26818 | -0.0005701444
3925.316 | 3.270024 | 0.001492977 | 3.271517 | -0.0005034815
3928.936 | 3.27404 | 0.0008132458 | 3.274854 | -0.00151697
3931.754 | 3.276966 | 0.001224518 | 3.27819 | -0.0008628628
3935.217 | 3.27939 | 0.002136469 | 3.281527 | -0.0001702544
3937.877 | 3.28262 | 0.002243519 | 3.284863 | 0.0005127162
3942.637 | 3.285184 | 0.003015995 | 3.2882 | -0.0004798543
3947.705 | 3.289719 | 0.001817942 | 3.291537 | -0.00205417
3950.053 | 3.29342 | 0.001452923 | 3.294873 | -0.0008543278
3953.888 | 3.295755 | 0.002454281 | 3.29821 | 0.0001928342
3956.532 | 3.297812 | 0.002188206 | 3.3 | -0.001817858
3955.872 | 3.299779 | 0.0002212524 | 3.3 | -0.0007170273
3954.317 | 3.299947 | 5.316734e-05 | 3.3 | 0.0004968192
3952.198 | 3.2995 | 0.0005002022 | 3.3 | -0.001930599
3950.713 | 3.299929 | 7.104874e-05 | 3.3 | -0.0007610724
3949.128 | 3.300297 | 0.000297308 | 3.3 | -0.001148736
3948.739 | 3.300093 | 9.346008e-05 | 3.3 | -0.00141601
3947.034 | 3.30073 | 0.0007300377 | 3.3 | -0.0006438247
3944.089 | 3.298899 | 0.001101017 | 3.3 | -0.000903966
3943.947 | 3.3 | 4.768372e-07 | 3.3 | -0.0009380476
3943.183 | 3.300115 | 0.0001149178 | 3.3 | -0.0002275994
3941.692 | 3.300412 | 0.0004117489 | 3.3 | -0.001116492
3939.95 | 3.299364 | 0.0006361008 | 3.3 | -0.0001260281
3939.739 | 3.30039 | 0.0003902912 | 3.3 | -0.0007125078
3938.606 | 3.300519 | 0.0005190373 | 3.3 | -0.0004440958
3937.752 | 3.300916 | 0.0009160042 | 3.3 | -0.000683403
3935.789 | 3.30019 | 0.0001900196 | 3.3 | 0.0008224198
3934.877 | 3.300287 | 0.0002865791 | 3.3 | -0.001183236
3934.655 | 3.301213 | 0.001212835 | 3.3 | -0.002650592
3932.933 | 3.301177 | 0.001177072 | 3.3 | -0.0003594646
3931.064 | 3.299518 | 0.0008196831 | 3.298698 | -0.0006321798
3925.65 | 3.297279 | 0.001917601 | 3.295361 | -0.001856581
3919.84 | 3.295072 | 0.003047705 | 3.292025 | 0.0002860882
3912.744 | 3.29121 | 0.002521753 | 3.288688 | -2.197509e-05
3907.14 | 3.28832 | 0.002968788 | 3.285351 | 0.000814269
3898.884 | 3.284154 | 0.002139092 | 3.282015 | -0.0004912012
3892.482 | 3.280638 | 0.001960039 | 3.278679 | -0.001810041
3886.199 | 3.277656 | 0.002314091 | 3.275342 | -0.000554782
3881.652 | 3.274427 | 0.002421379 | 3.272005 | -0.001040574
3875.708 | 3.271895 | 0.003225803 | 3.268669 | -0.01470667
3870.863 | 3.268139 | 0.002807379 | 3.265332 | 0.001665287
3865.679 | 3.266212 | 0.004216432 | 3.261995 | -0.001688722
3858.392 | 3.261555 | 0.002896547 | 3.258659 | 0.000701028
3850.981 | 3.257232 | 0.001909494 | 3.255322 | -0.0003904991
3844.568 | 3.254099 | 0.002113342 | 3.251986 | -0.001630367
3839.146 | 3.250394 | 0.001744747 | 3.248649 | -0.0005281122
3833.755 | 3.24715 | 0.00183773 | 3.245312 | 0.0002854834
3828.138 | 3.244411 | 0.002434969 | 3.241976 | -0.001379491
3822.301 | 3.240974 | 0.002334595 | 3.238639 | -0.0007297019
3816.785 | 3.237734 | 0.002431154 | 3.235303 | -0.01670867
3811.883 | 3.23518 | 0.003214359 | 3.231966 | 0.000561703
3804.914 | 3.230585 | 0.001955271 | 3.228629 | -0.0003517505
3798.382 | 3.227699 | 0.002405882 | 3.225293 | -0.002357803
3792.954 | 3.224402 | 0.002445221 | 3.221956 | -3.932993e-05
3786.43 | 3.219763 | 0.001143217 | 3.21862 | -0.002978871
3779.56 | 3.216741 | 0.00145793 | 3.215283 | 0.0003212024
3774.115 | 3.212893 | 0.0009465218 | 3.211946 | -0.0009806305
3769.136 | 3.210118 | 0.001507759 | 3.20861 | 0.0001345076
3763.718 | 3.207464 | 0.002190828 | 3.205273 | 0.0008859042
3758.036 | 3.203741 | 0.00180459 | 3.201937 | -0.002455221
3752.096 | 3.200408 | 0.001807928 | 3.1986 | -0.001030936
3747.147 | 3.196857 | 0.001593351 | 3.195264 | 0.0006972286
3740.284 | 3.19327 | 0.001343012 | 3.191927 | 5.613991e-05
3735.689 | 3.189833 | 0.001242638 | 3.188591 | -0.001042695
3730.796 | 3.187255 | 0.002000809 | 3.185254 | -0.001404384
3726.191 | 3.184301 | 0.00238347 | 3.181917 | -0.0007197019
3721.56 | 3.181858 | 0.003277302 | 3.178581 | 0.001257062
3716.226 | 3.178672 | 0.003427506 | 3.175244 | -0.0007188809
3710.761 | 3.175328 | 0.003420353 | 3.171908 | 0.0002831682
3704.318 | 3.170882 | 0.002311468 | 3.168571 | -0.0005327383
3698.917 | 3.167682 | 0.002447367 | 3.165234 | 0.0002897575
3693.989 | 3.165042 | 0.003144741 | 3.161898 | -0.001602083
3687.26 | 3.16074 | 0.002178907 | 3.158561 | -0.001094567
3681.529 | 3.157067 | 0.001842737 | 3.155224 | -0.001088422
3675.687 | 3.153773 | 0.001885653 | 3.151888 | 0.0002256391
3670.553 | 3.150609 | 0.002057076 | 3.148552 | 9.811666e-06
3665.087 | 3.147576 | 0.002361059 | 3.145215 | -0.0002752569
3657.854 | 3.142344 | 0.0004656315 | 3.141878 | -0.0004944995
3652.183 | 3.139733 | 0.001191378 | 3.138542 | -0.0003482901
3648.546 | 3.137323 | 0.002117634 | 3.135205 | -0.001599473
3643.36 | 3.134118 | 0.002249956 | 3.131868 | -0.001908646
3637.778 | 3.130556 | 0.002024412 | 3.128532 | -0.001142998
3632.729 | 3.127019 | 0.001824141 | 3.125195 | -0.0005230303
3628.363 | 3.124563 | 0.002703905 | 3.121859 | -0.002117904
3623.656 | 3.121226 | 0.002703667 | 3.118522 | -0.001719133
3617.758 | 3.117428 | 0.002242327 | 3.115186 | -0.00114902
3610.977 | 3.113372 | 0.001523495 | 3.111849 | -0.001651408
3604.521 | 3.109771 | 0.001258612 | 3.108512 | -0.0005053264
3599.14 | 3.106985 | 0.001809359 | 3.105176 | -0.002223745
3594.842 | 3.103595 | 0.001755714 | 3.101839 | -0.001231505
3591.336 | 3.10073 | 0.002227545 | 3.098503 | -0.001275914
3585.294 | 3.097562 | 0.00239563 | 3.095166 | -0.001030228
3575.568 | 3.091482 | 0.0003473759 | 3.091829 | -0.001602328
3570.293 | 3.088185 | 0.0003082752 | 3.088493 | -0.002433043
3567.239 | 3.086189 | 0.001032829 | 3.085156 | -0.003392536
3562.745 | 3.083128 | 0.001308203 | 3.08182 | -0.001907534
3556.742 | 3.079945 | 0.001461744 | 3.078483 | 4.729816e-05
3552.178 | 3.076469 | 0.001322269 | 3.075146 | -0.001380877
3546.341 | 3.072771 | 0.0009610653 | 3.07181 | -0.001111421
3541.279 | 3.069574 | 0.001100302 | 3.068473 | -0.0009966429
3535.956 | 3.066094 | 0.0009572506 | 3.065137 | -0.001253652
3530.417 | 3.062854 | 0.00105381 | 3.0618 | -0.002791528
3524.063 | 3.05857 | 0.0001058579 | 3.058464 | -0.002101495
3520.045 | 3.056813 | 0.001686573 | 3.055127 | -0.001764197
3513.48 | 3.052036 | 0.0002453327 | 3.05179 | -0.002518353
3509.84 | 3.050072 | 0.001618385 | 3.048454 | -0.00136971
3505.367 | 3.046882 | 0.001765013 | 3.045117 | -0.001037223
3501.17 | 3.04332 | 0.001539707 | 3.041781 | -0.001993398
3496.008 | 3.040806 | 0.002362013 | 3.038444 | -0.001286287
3490.074 | 3.037437 | 0.002329826 | 3.035107 | -0.0022625
3480.879 | 3.032169 | 0.0003986359 | 3.031771 | -0.001279317
3483.274 | 3.031819 | 0.00338459 | 3.028434 | -0.0009775498
3474.673 | 3.026934 | 0.001836062 | 3.025098 | -0.001772683
3467.635 | 3.022524 | 0.0007631779 | 3.021761 | -0.001465494
3463.157 | 3.019559 | 0.001134872 | 3.018425 | -0.001690955
3461.434 | 3.018068 | 0.002980232 | 3.015088 | -0.001940815
3455.226 | 3.013916 | 0.002164841 | 3.011751 | -0.0016483
3450.233 | 3.010866 | 0.002450705 | 3.008415 | -0.00138555
3444.834 | 3.008022 | 0.002944231 | 3.005078 | 0.03156815
3440.418 | 3.004839 | 0.003098011 | 3.001741 | -0.001829333
3434.796 | 3.001424 | 0.003019094 | 2.998405 | -0.0008971401
3429.905 | 2.997701 | 0.002632856 | 2.995068 | -8.403531e-05
3425.929 | 2.994518 | 0.002786636 | 2.991732 | -0.003136525
3420.843 | 2.991475 | 0.003079653 | 2.988395 | -0.0001516813
3413.005 | 2.986468 | 0.001409531 | 2.985059 | -0.002945406
3409.789 | 2.984165 | 0.002443075 | 2.981722 | -0.001548521
3405.44 | 2.982083 | 0.003698111 | 2.978385 | -0.001141637
3399.845 | 2.978486 | 0.003437042 | 2.975049 | -0.001470456
3395.18 | 2.974888 | 0.003175974 | 2.971712 | -0.01344443
3390.225 | 2.971337 | 0.002961159 | 2.968376 | -0.001710649
3385.277 | 2.968032 | 0.002993345 | 2.965039 | -0.001310546
3380.743 | 2.965618 | 0.003916025 | 2.961702 | -0.002352127
3375.994 | 2.962775 | 0.004409313 | 2.958366 | -0.002022926
3371.287 | 2.95956 | 0.004530907 | 2.955029 | 4.978431e-05
3365.89 | 2.956123 | 0.004430771 | 2.951693 | -0.000815125
3361.308 | 2.952189 | 0.003833294 | 2.948356 | -0.001780481
3356.893 | 2.949607 | 0.004587889 | 2.945019 | -0.002688388
3349.975 | 2.945495 | 0.003811836 | 2.941683 | -0.001739217
3344.086 | 2.941318 | 0.002971172 | 2.938346 | -0.0009928582
3339.264 | 2.938821 | 0.003811598 | 2.93501 | -0.0006047256
3334.881 | 2.935474 | 0.003800869 | 2.931673 | -0.002222917
3330.021 | 2.93208 | 0.00374341 | 2.928337 | -0.001679029
3324.594 | 2.928586 | 0.003586054 | 2.925 | -0.0001296332
3317.696 | 2.924434 | 0.002770662 | 2.921663 | -0.001624598
3313.616 | 2.922378 | 0.004050732 | 2.918327 | -0.0005628496
3308.75 | 2.918419 | 0.003428459 | 2.91499 | -0.001567296
3304.747 | 2.915654 | 0.004000664 | 2.911654 | -0.001191113
3297.271 | 2.91118 | 0.002863169 | 2.908317 | -0.0006129553
3290.62 | 2.906982 | 0.002001286 | 2.90498 | 0.0005350403
3286.209 | 2.904385 | 0.002741575 | 2.901644 | -0.001032423
3282.68 | 2.901499 | 0.003191948 | 2.898307 | -0.001795834
3278.255 | 2.898313 | 0.003342152 | 2.894971 | -0.001193583
3274.441 | 2.895066 | 0.003431559 | 2.891634 | -0.0004930505
3266.574 | 2.890567 | 0.00226903 | 2.888298 | -0.0003296454
3261.841 | 2.887233 | 0.002272606 | 2.884961 | -0.001750041
3256.771 | 2.883782 | 0.002158165 | 2.881624 | 0.0008857874
3253.434 | 2.880982 | 0.002694368 | 2.878288 | -0.000436576
3249.439 | 2.879391 | 0.004439592 | 2.874951 | -0.0007371735
3241.897 | 2.874187 | 0.002572775 | 2.871614 | -0.0003969803
3237.179 | 2.870872 | 0.002593994 | 2.868278 | -0.00151921
3233.107 | 2.868104 | 0.003162623 | 2.864941 | -0.001131992
3227.65 | 2.864334 | 0.002729893 | 2.861605 | -0.002964314
3223.918 | 2.860651 | 0.002382755 | 2.858268 | -0.001295504
3219.613 | 2.858566 | 0.003634453 | 2.854932 | -0.003000274
3213.493 | 2.854557 | 0.002962112 | 2.851595 | -0.0009156489
3208.135 | 2.851206 | 0.002947569 | 2.848258 | -0.001869656
3202.749 | 2.848141 | 0.003219366 | 2.844922 | -0.00162803
3198.59 | 2.844554 | 0.002969027 | 2.841585 | -0.001618644
3194.058 | 2.842823 | 0.004574537 | 2.838249 | -0.002209559
3190.001 | 2.83968 | 0.004767656 | 2.834912 | -0.000935896
3182.052 | 2.833736 | 0.002160549 | 2.831575 | -0.001862716
3175.161 | 2.829823 | 0.00158453 | 2.828239 | -0.003181405
3171.005 | 2.826762 | 0.001859903 | 2.824902 | -0.001071246
3166.82 | 2.823415 | 0.001849175 | 2.821566 | -0.001188709
3162.074 | 2.820493 | 0.002263784 | 2.818229 | 0.0005259021
3158.698 | 2.818 | 0.003107786 | 2.814892 | 0.0001513497
3154.378 | 2.814106 | 0.002549887 | 2.811556 | -0.000676536
3149.549 | 2.811527 | 0.003307819 | 2.80822 | -0.002766215
3145.121 | 2.808595 | 0.003711939 | 2.804883 | -0.0005271758
3140.118 | 2.805337 | 0.003790617 | 2.801546 | -0.0004992892
3135.51 | 2.801821 | 0.003611565 | 2.79821 | -0.0004214547
3130.935 | 2.799611 | 0.004738092 | 2.794873 | -0.002359755
3124.434 | 2.79493 | 0.003393412 | 2.791536 | 0.001027756
3118.948 | 2.790967 | 0.002767325 | 2.7882 | -0.0007563762
3113.138 | 2.787194 | 0.002331019 | 2.784863 | -0.001680432
3107.411 | 2.784215 | 0.002688646 | 2.781527 | -0.001173887
3102.265 | 2.779763 | 0.001572609 | 2.77819 | -0.002337171
3097.126 | 2.776633 | 0.001780033 | 2.774853 | -0.001569404
3091.895 | 2.773311 | 0.001794338 | 2.771517 | -0.002742138
3087.646 | 2.770625 | 0.002444983 | 2.76818 | -0.0001882928
3083.855 | 2.767282 | 0.00243783 | 2.764844 | -0.001212155
3080.522 | 2.764814 | 0.003306866 | 2.761507 | -0.0006492322
3076.442 | 2.761899 | 0.003728628 | 2.758171 | -0.000517224
3070.867 | 2.75842 | 0.003585577 | 2.754834 | -0.001216988
3066.447 | 2.755637 | 0.0041399 | 2.751497 | -0.001816965
3061.54 | 2.752047 | 0.003885746 | 2.748161 | -0.001321037
3055.994 | 2.748345 | 0.003520965 | 2.744824 | -0.0005273731
3050.893 | 2.744562 | 0.003073931 | 2.741487 | 0.02049489
3046.286 | 2.741869 | 0.003717422 | 2.738151 | 0.0004895286
3041.721 | 2.739265 | 0.00445056 | 2.734814 | -0.000532953
3036.8125 | 2.734981 | 0.003502846 | 2.731478 | -0.001869636
3032.362 | 2.732259 | 0.004117727 | 2.728141 | -0.002122953
3027.677 | 2.728422 | 0.003617048 | 2.724805 | -0.001395928
3023.354 | 2.725661 | 0.004192829 | 2.721468 | -0.0001446027
3018.309 | 2.722038 | 0.003906488 | 2.718132 | -0.0009533691
3011.822 | 2.71829 | 0.003495216 | 2.714795 | -0.002953747
3005.705 | 2.713927 | 0.002468824 | 2.711458 | 0.0005294006
3001.558 | 2.711284 | 0.003162384 | 2.708122 | -0.009775577
2996.277 | 2.706256 | 0.001470804 | 2.704785 | -0.001644596
2990.29 | 2.703527 | 0.002078772 | 2.701449 | -0.002457071
2985.279 | 2.700069 | 0.00195694 | 2.698112 | 0.0001017276
2981.352 | 2.69719 | 0.002414703 | 2.694775 | -0.001222113
2977.441 | 2.693667 | 0.002228737 | 2.691439 | -0.000851383
2972.467 | 2.690728 | 0.002625465 | 2.688102 | -0.0006072161
2967.318 | 2.687777 | 0.003011703 | 2.684765 | 0.0005307166
2962.827 | 2.684562 | 0.003133297 | 2.681429 | -0.001827395
2958.979 | 2.681655 | 0.003562212 | 2.678093 | -0.0008589262
2953.74 | 2.677971 | 0.003215313 | 2.674756 | -0.002760024
2947.867 | 2.673948 | 0.002528667 | 2.671419 | -0.003575182
2941.571 | 2.670529 | 0.002446175 | 2.668083 | -0.0003787768
2937.177 | 2.667117 | 0.002371073 | 2.664746 | -0.001509565
2932.722 | 2.663995 | 0.00258565 | 2.661409 | -0.001228328
2928.349 | 2.660462 | 0.002388716 | 2.658073 | -0.002301101
2924.281 | 2.657787 | 0.003050327 | 2.654736 | -0.001814965
2920.228 | 2.655179 | 0.003779888 | 2.6514 | -0.002016302
2916.008 | 2.652065 | 0.004001379 | 2.648063 | -0.00272658
2909.91 | 2.647884 | 0.003157377 | 2.644727 | -0.002224486
2905.251 | 2.644733 | 0.003343344 | 2.64139 | 0.0001130116
2900.537 | 2.641915 | 0.003861666 | 2.638053 | -0.0006859212
2896.237 | 2.638832 | 0.004115581 | 2.634717 | -0.001197383
2890.802 | 2.634262 | 0.002881765 | 2.63138 | -0.001040564
2884.613 | 2.630249 | 0.00220561 | 2.628044 | -0.0005062788
2876.916 | 2.625679 | 0.0009717942 | 2.624707 | -0.004402058
2872.574 | 2.622889 | 0.001518965 | 2.62137 | -0.00304768
2869.84 | 2.620979 | 0.002945661 | 2.618034 | -0.001832139
2864.473 | 2.61686 | 0.002162456 | 2.614697 | -0.002006247
2860.943 | 2.613026 | 0.001665354 | 2.611361 | -0.0009510013
2857.104 | 2.61098 | 0.002956152 | 2.608024 | -0.001174296
2851.709 | 2.607543 | 0.002856016 | 2.604687 | -0.001401713
2846.821 | 2.603613 | 0.002262354 | 2.601351 | -0.002429371
2842.078125 | 2.600462 | 0.002448082 | 2.598014 | -0.001319516
2836.462 | 2.596811 | 0.002133369 | 2.594678 | -0.001687474
2832.108 | 2.593367 | 0.002026081 | 2.591341 | -0.002042629
2828.046875 | 2.590596 | 0.002590895 | 2.588005 | -0.0003972023
2823.485 | 2.587016 | 0.002347708 | 2.584668 | -0.001190489
2818.209 | 2.583754 | 0.00242281 | 2.581331 | -0.002252712
2812.501 | 2.579999 | 0.002004147 | 2.577995 | -0.002544172
2808.433 | 2.576412 | 0.001753807 | 2.574658 | -0.001015161
2802.062 | 2.572778 | 0.001456976 | 2.571322 | -0.001110613
2796.568 | 2.568927 | 0.0009417534 | 2.567985 | -0.0004612958
2791.618 | 2.565197 | 0.0005483627 | 2.564648 | -0.001650976
2787.749 | 2.563673 | 0.002361536 | 2.561312 | -0.001951204
2783.231 | 2.559482 | 0.001506567 | 2.557975 | -0.001375973
2778.894 | 2.556846 | 0.002207518 | 2.554639 | -0.002205761
2775.779 | 2.553924 | 0.002622366 | 2.551302 | -0.002904301
2771.488 | 2.551099 | 0.003133535 | 2.547966 | -0.001753687
2760.773 | 2.544129 | 0.0004999637 | 2.544629 | -0.002056257
2755.522 | 2.540381 | 0.0009112358 | 2.541292 | -0.0003582419
2754.843 | 2.539626 | 0.001670837 | 2.537956 | -0.001826306
2751.801 | 2.53669 | 0.002071142 | 2.534619 | -0.001031559
2747.125 | 2.534051 | 0.002768517 | 2.531282 | -0.0003974463
2740.629 | 2.529037 | 0.001091242 | 2.527946 | -0.002000652
2735.875 | 2.52629 | 0.001681089 | 2.524609 | -0.0005005878
2730.4 | 2.522285 | 0.001012325 | 2.521273 | -0.001071132
2725.86 | 2.519099 | 0.001162529 | 2.517936 | -0.001666718
2722.037 | 2.516899 | 0.002299547 | 2.5146 | -0.0008585303
2717.416 | 2.513351 | 0.002088547 | 2.511263 | -0.002774689
2711.394 | 2.509353 | 0.001426935 | 2.507926 | -0.0004272128
2704.251 | 2.504554 | 3.60012e-05 | 2.50459 | -0.0005237885
2700.716 | 2.501725 | 0.0004718304 | 2.501253 | 0.0009414393
2698.025 | 2.499207 | 0.001290798 | 2.497917 | -0.0007874589
2693.483 | 2.496732 | 0.002152443 | 2.49458 | -9.014697e-05
2688.429 | 2.493246 | 0.002002239 | 2.491243 | 0.0002699969
2682.482 | 2.488761 | 0.0008542538 | 2.487907 | -0.002276258
2679.367 | 2.486082 | 0.001512051 | 2.48457 | -0.000250169
2674.895 | 2.482342 | 0.001107931 | 2.481234 | 0.0009784643
2669.178 | 2.479405 | 0.001508474 | 2.477897 | -0.05334139
2665.917 | 2.476205 | 0.001644134 | 2.47456 | -0.001509353
2662.093 | 2.473487 | 0.002262831 | 2.471224 | 0.0003042756
2656.996 | 2.471062 | 0.003174782 | 2.467887 | 0.0003191428
2650.938 | 2.466581 | 0.002030134 | 2.464551 | 0.001031247
2645.173 | 2.462411 | 0.001196861 | 2.461214 | -0.00195497
2640.377 | 2.458763 | 0.000885725 | 2.457877 | -0.001702992
2636.899 | 2.456628 | 0.002087116 | 2.454541 | -0.0007470554
2632.897 | 2.45322 | 0.002015591 | 2.451204 | -0.0004676967
2628.231 | 2.449744 | 0.001876116 | 2.447868 | -0.001049993
2624.065 | 2.446393 | 0.001861572 | 2.444531 | -0.01050096
2620.769 | 2.443932 | 0.00273776 | 2.441195 | -0.0007184004
2615.742 | 2.441389 | 0.003531694 | 2.437858 | -0.002905812
2609.907 | 2.43722 | 0.002698183 | 2.434521 | -0.001394127
2605.358 | 2.433161 | 0.001975775 | 2.431185 | -0.0005141506
2600.862 | 2.4305 | 0.002651691 | 2.427848 | -0.0009561752
2596.8 | 2.426773 | 0.002261639 | 2.424512 | -0.001324593
2593.077 | 2.424488 | 0.003313065 | 2.421175 | -0.001691992
2588.917 | 2.421688 | 0.003849506 | 2.417838 | -0.00153531
2585.04 | 2.418169 | 0.003666878 | 2.414502 | -0.0002022588
2576.029 | 2.412561 | 0.001395941 | 2.411165 | 0.0005274914
2570.342 | 2.408513 | 0.0006842613 | 2.407829 | -0.001758361
2566.115 | 2.405494 | 0.001002312 | 2.404492 | -0.002356139
2561.641 | 2.402862 | 0.001706839 | 2.401155 | -0.00155796
2557.969 | 2.400037 | 0.002218246 | 2.397819 | 0.0007262561
2553.289 | 2.397022 | 0.002539873 | 2.394482 | -0.0009110637
2549.696 | 2.393628 | 0.002482653 | 2.391146 | -0.001292328
2543.434 | 2.389612 | 0.00180316 | 2.387809 | -0.001253639
2538.783 | 2.38634 | 0.001867294 | 2.384473 | -0.001869795
2533.495 | 2.382739 | 0.00160265 | 2.381136 | -0.002420023
2529.213 | 2.379767 | 0.00196743 | 2.377799 | -0.0008046676
2524.811 | 2.376444 | 0.001981497 | 2.374463 | 7.238898e-05
2519.799 | 2.372839 | 0.001713276 | 2.371126 | 0.0004774646
2515.647 | 2.370029 | 0.002238989 | 2.367789 | -0.001101754
2510.351 | 2.365884 | 0.001430511 | 2.364453 | 0.0004596292
2506.443 | 2.362715 | 0.001598597 | 2.361116 | -0.001375103
2502.528 | 2.359775 | 0.001995563 | 2.35778 | -0.001835033
2498.53 | 2.356603 | 0.002159834 | 2.354443 | -0.002915496
2492.303 | 2.352963 | 0.00185585 | 2.351107 | -0.002073743
2485.701 | 2.348138 | 0.0003681183 | 2.34777 | -0.0002621864
2482.509 | 2.345359 | 0.0009257793 | 2.344433 | 0.0008367743
2479.27 | 2.343121 | 0.002023697 | 2.341097 | -0.001676514
2474.344 | 2.340442 | 0.002681732 | 2.33776 | -0.002458404
2469.3 | 2.336791 | 0.002366781 | 2.334424 | 0.0006791624
2465.696 | 2.333558 | 0.002470493 | 2.331087 | -0.0006428767
2461.359 | 2.330511 | 0.002760172 | 2.32775 | -0.001479448
2455.644 | 2.326845 | 0.002430916 | 2.324414 | -0.001906792
2450.812 | 2.323219 | 0.002141237 | 2.321077 | -0.001443193
2445.756 | 2.320315 | 0.002573967 | 2.317741 | 0.0007387131
2440.948 | 2.316531 | 0.002126694 | 2.314404 | -0.001115788
2437.054 | 2.312658 | 0.001590252 | 2.311068 | -0.0009479571
2431.737 | 2.30901 | 0.001279116 | 2.307731 | -0.0008409914
2428.076 | 2.306281 | 0.001886845 | 2.304394 | -0.001705906
2423.089 | 2.303055 | 0.001997709 | 2.301058 | -0.001716342
2418.824 | 2.299933 | 0.002212286 | 2.297721 | -0.0001899668
2413.962 | 2.29625 | 0.001865149 | 2.294385 | -0.001013002
2408.03125 | 2.292352 | 0.001303673 | 2.291048 | 0.001936026
2404.39 | 2.288854 | 0.00114274 | 2.287711 | 0.0009634568
2400.182 | 2.28615 | 0.001775503 | 2.284375 | -0.001105889
2396.083 | 2.282982 | 0.001943588 | 2.281038 | -0.0004257609
2391.353 | 2.279842 | 0.002140284 | 2.277702 | 0.0009132036
2387.243 | 2.276741 | 0.002376079 | 2.274365 | -0.0005070719
2383.779 | 2.273727 | 0.002697945 | 2.271028 | -0.001631598
2377.504 | 2.270322 | 0.002629995 | 2.267692 | 0.001299331
2372.618 | 2.266624 | 0.002268553 | 2.264355 | 0.000440073
2366.467 | 2.261835 | 0.0008165836 | 2.261019 | -0.0005280099
2360.988 | 2.25881 | 0.00112772 | 2.257682 | -0.001461753
2357.168 | 2.255119 | 0.0007734299 | 2.254346 | -0.001764159
2353.047 | 2.25253 | 0.001520872 | 2.251009 | 0.0007440857
2348.318 | 2.249114 | 0.001442194 | 2.247672 | -0.0005156449
2344.071 | 2.245213 | 0.0008769035 | 2.244336 | 0.0007385802
2340.011 | 2.242716 | 0.001717329 | 2.240999 | -0.001031915
2335.061 | 2.239008 | 0.001345396 | 2.237662 | -0.000495075
2328.005 | 2.234527 | 0.0002007484 | 2.234326 | 0.0003866705
2323.488 | 2.23069 | 0.0002999306 | 2.23099 | 0.0008729826
2319.402 | 2.228622 | 0.0009696483 | 2.227653 | 0.0003674781
2315.524 | 2.224871 | 0.0005545616 | 2.224316 | -0.001345355
2310.731 | 2.221613 | 0.0006332397 | 2.22098 | -0.0003415722
2305.02 | 2.217286 | 0.0003573894 | 2.217643 | -0.0009704887
2302.063 | 2.215312 | 0.001004934 | 2.214306 | -0.04809096
2297.61 | 2.212104 | 0.00113368 | 2.21097 | 0.0008412675
2292.604 | 2.208363 | 0.0007295608 | 2.207633 | 0.001625719
2288.445 | 2.206285 | 0.001988172 | 2.204297 | 0.00212644
2282.483 | 2.201339 | 0.0003788471 | 2.20096 | -0.0006200997
2278.808 | 2.198489 | 0.001511335 | 2.2 | 0.0006717653
2280.746 | 2.198424 | 0.001575708 | 2.2 | 6.87211e-05
2283.712 | 2.199562 | 0.0004384518 | 2.2 | -0.001010647
2285.282 | 2.199175 | 0.0008246899 | 2.2 | 0.0010453
2286.62 | 2.200756 | 0.0007560253 | 2.2 | 0.0009798476
2285.511 | 2.199315 | 0.000685215 | 2.2 | -0.006125607
2286.19 | 2.199358 | 0.0006422997 | 2.2 | -0.002074968
2286.777 | 2.199787 | 0.0002131462 | 2.2 | -0.001790536
2287.273 | 2.198954 | 0.001046419 | 2.2 | 0.001441065
2287.343 | 2.198503 | 0.00149703 | 2.2 | 0.0008148796
2288.824 | 2.19899 | 0.001010656 | 2.2 | -0.0007699258
2289.366 | 2.199662 | 0.000338316 | 2.2 | -0.000817839
2290.085 | 2.199343 | 0.0006566048 | 2.2 | -0.0007795227
2290.288 | 2.19905 | 0.0009498596 | 2.2 | -0.002479023
2290.91 | 2.199211 | 0.0007889271 | 2.2 | -0.002370912
2291.127 | 2.199215 | 0.0007853508 | 2.2 | -0.000869829
2290.898 | 2.1989 | 0.001100063 | 2.2 | -0.0008486397
2292.161 | 2.198896 | 0.00110364 | 2.2 | -0.0003406446
2292.951 | 2.199279 | 0.0007209778 | 2.2 | -0.00017486
2293.954 | 2.200245 | 0.0002446175 | 2.2 | -0.0009660511
2298.171 | 2.200717 | 0.002896547 | 2.203613 | 0.000853929
2305.53 | 2.204579 | 0.002370834 | 2.20695 | -0.0002019754
2312.497 | 2.208731 | 0.001555443 | 2.210287 | -0.002021839
2317.75 | 2.212243 | 0.001379967 | 2.213623 | -0.0008193435
2322.179 | 2.214893 | 0.002066612 | 2.21696 | -0.000205544
2326.448 | 2.216728 | 0.003568649 | 2.220296 | -0.0008583331
2331.513 | 2.220143 | 0.003489733 | 2.223633 | -0.001474306
2338.211 | 2.223365 | 0.003604174 | 2.226969 | -0.0007489587
2345.135 | 2.227739 | 0.002567053 | 2.230306 | -0.0004016575
2350.316 | 2.230632 | 0.003010273 | 2.233643 | -0.002733806
2355.196 | 2.233522 | 0.003457308 | 2.236979 | -0.002262022
2361.355 | 2.237077 | 0.003239155 | 2.240316 | -0.001243227
2366.721 | 2.239888 | 0.003764629 | 2.243652 | -0.0002971663
2370.42 | 2.242495 | 0.00449419 | 2.246989 | 0.1670881
2376.393 | 2.245717 | 0.004608631 | 2.250326 | -0.001640659
2384.63 | 2.251378 | 0.002283812 | 2.253662 | 0.0001076274
2390.214 | 2.254511 | 0.002487659 | 2.256999 | -0.001059828
2394.927 | 2.256907 | 0.003428221 | 2.260335 | -0.0008772187
2399.332 | 2.259943 | 0.00372839 | 2.263672 | -0.001466867
2404.826 | 2.26357 | 0.003438711 | 2.267009 | -0.001449922
2413.105 | 2.266989 | 0.003356457 | 2.270345 | -0.0008075862
2419.004 | 2.272271 | 0.001410723 | 2.273682 | 0.000146671
2424.514 | 2.273834 | 0.003184557 | 2.277018 | 0.0007570204
2428.714 | 2.277067 | 0.003288269 | 2.280355 | -0.03769953
2434.898 | 2.281348 | 0.002343893 | 2.283691 | -0.0004293805
2440.531 | 2.285081 | 0.001946926 | 2.287028 | 0.0002958838
2444.988 | 2.287603 | 0.002762318 | 2.290365 | -0.001732725
2449.603 | 2.290603 | 0.003098249 | 2.293701 | -0.001791953
2453.69 | 2.293085 | 0.00395298 | 2.297038 | -0.002449301
2458.461 | 2.296114 | 0.00426054 | 2.300374 | 0.0007285597
2469.128 | 2.302702 | 0.001009464 | 2.303711 | 0.0003884818
2477.882 | 2.307673 | 0.0006248951 | 2.307048 | -0.0007942512
2477.517 | 2.308363 | 0.002021551 | 2.310384 | -0.0009142977
2481.99 | 2.31117 | 0.002550602 | 2.313721 | -0.00704261
2489.305 | 2.315633 | 0.001424074 | 2.317057 | -0.001429674
2495.072 | 2.318773 | 0.001620769 | 2.320394 | -0.002119911
2498.186 | 2.320426 | 0.003304958 | 2.32373 | -0.0001879379
2506.526 | 2.325836 | 0.001230717 | 2.327067 | 0.0005456174
2513.666 | 2.33074 | 0.0003356934 | 2.330404 | 0.0008500289
2515.656 | 2.332513 | 0.001226902 | 2.33374 | -0.0009561051
2518.926 | 2.334838 | 0.002238989 | 2.337077 | -1.287918e-05
2526.836 | 2.338672 | 0.001741886 | 2.340414 | -0.001049168
2531.262 | 2.342473 | 0.001276731 | 2.34375 | -0.001690924
2535.695 | 2.344619 | 0.002467632 | 2.347087 | -0.0006623773
2540.64 | 2.348185 | 0.002238751 | 2.350423 | 0.0006806466
2545.218 | 2.350581 | 0.003179073 | 2.35376 | -0.0005485243
2548.998 | 2.353363 | 0.003733397 | 2.357096 | -0.0008454334
2553.631 | 2.35661 | 0.003822804 | 2.360433 | -0.001372374
2558.525 | 2.359339 | 0.004430532 | 2.36377 | 0.0008278025
2564.289 | 2.36299 | 0.00411582 | 2.367106 | 0.0007553303
2576.245 | 2.370275 | 0.0001676083 | 2.370443 | -0.0002836152
2580.71 | 2.373372 | 0.0004069805 | 2.373779 | 2.011413e-06
2583.187 | 2.374821 | 0.002295256 | 2.377116 | -6.828581e-05
2586.951 | 2.378429 | 0.002023459 | 2.380453 | 0.001691079
2592.755 | 2.380586 | 0.003203392 | 2.383789 | 0.0001141671
2598.216 | 2.385364 | 0.001762152 | 2.387126 | 0.0003020129
2602.947 | 2.3882 | 0.002262831 | 2.390462 | 0.00154828
2607.679 | 2.390724 | 0.003074408 | 2.393799 | 0.0003777338
2612.595 | 2.394133 | 0.003002882 | 2.397136 | -0.0001994075
2617.294 | 2.396693 | 0.003778935 | 2.400472 | -0.0008231151
2622.101 | 2.40048 | 0.003328085 | 2.403809 | 0.000542062
2628.686 | 2.404418 | 0.00272727 | 2.407145 | 0.001200348
2634.572 | 2.408853 | 0.001629353 | 2.410482 | -0.0003705412
2638.841 | 2.411567 | 0.002251387 | 2.413818 | -0.0001609657
2642.46875 | 2.415011 | 0.002144098 | 2.417155 | -0.0004514652
2647.539 | 2.417457 | 0.003034592 | 2.420492 | -0.0009966312
2653.197 | 2.420343 | 0.003484964 | 2.423828 | -0.001286007
2660.626 | 2.425386 | 0.001779079 | 2.427165 | -0.0006269008
2665.981 | 2.428554 | 0.001947164 | 2.430501 | -0.001541622
2670.739 | 2.431519 | 0.002318859 | 2.433838 | -0.0008647179
2675.805 | 2.435496 | 0.001678705 | 2.437175 | -0.001924454
2679.142 | 2.438017 | 0.002494097 | 2.440511 | -0.001176443
2683.99 | 2.441 | 0.00284791 | 2.443848 | -0.00193079
2688.378 | 2.443339 | 0.003845691 | 2.447184 | -0.0008457797
2695.284 | 2.447999 | 0.002522469 | 2.450521 | -0.0006053449
2701.509 | 2.452726 | 0.001131058 | 2.453857 | -0.0004747797
2706.074 | 2.45617 | 0.001023769 | 2.457194 | -0.001451612
2710.754 | 2.457987 | 0.002543688 | 2.460531 | -0.0005868171
2715.667 | 2.462271 | 0.001595736 | 2.463867 | 0.0001855978
2720.283 | 2.465276 | 0.00192833 | 2.467204 | -0.0009141107
2724.17 | 2.467589 | 0.002951145 | 2.470541 | -0.0001874719
2732.337 | 2.472285 | 0.001591921 | 2.473877 | -0.0003532652
2738.806 | 2.476791 | 0.0004224777 | 2.477214 | -0.001039974
2742.44 | 2.478915 | 0.001634836 | 2.48055 | -0.001595312
2746.063 | 2.48222 | 0.001666784 | 2.483887 | -0.002462226
2750.758 | 2.485385 | 0.001838446 | 2.487223 | 7.403082e-05
2756.147 | 2.488782 | 0.001777649 | 2.49056 | 0.0007287729
2763.171 | 2.492942 | 0.0009548664 | 2.493897 | 0.0001573694
2768.453125 | 2.496418 | 0.0008153916 | 2.497233 | 0.001245768
2771.977 | 2.498857 | 0.001713037 | 2.50057 | -0.001301405
2776.255 | 2.502244 | 0.001662731 | 2.503906 | -0.002012677
2780.026 | 2.504479 | 0.002764225 | 2.507243 | -0.001119221
2784.468 | 2.507079 | 0.003500938 | 2.51058 | 0.110535
2790.165 | 2.511592 | 0.002324104 | 2.513916 | 0.0004936363
2797.818 | 2.516152 | 0.001101017 | 2.517253 | 0.0006765127
2801.784 | 2.518451 | 0.002138138 | 2.520589 | 0.0002308641
2805.902 | 2.521527 | 0.002398968 | 2.523926 | 0.0008017652
2811.25 | 2.525396 | 0.001866102 | 2.527263 | -0.0006591564
2817.97 | 2.52957 | 0.001029253 | 2.530599 | -0.001697209
2822.94 | 2.533214 | 0.0007214546 | 2.533935 | 0.001134817
2827.974 | 2.535964 | 0.001307964 | 2.537272 | -0.0001742465
2831.168 | 2.538918 | 0.001690626 | 2.540609 | -1.798294e-05
2838.337 | 2.54365 | 0.000295639 | 2.543945 | -0.03182813
2843.189 | 2.545892 | 0.00138998 | 2.547282 | -0.001241358
2847.826 | 2.549733 | 0.000885725 | 2.550619 | 0.0007713062
2853.224 | 2.553406 | 0.0005493164 | 2.553955 | 0.001154402
2857.688 | 2.55617 | 0.001121521 | 2.557292 | -0.0009757912
2861.691 | 2.5593 | 0.001328945 | 2.560628 | -0.001308449
2865.927 | 2.562121 | 0.001843691 | 2.563965 | -0.0004211494
2869.467 | 2.564832 | 0.00246954 | 2.567302 | -0.0002408394
2874.468 | 2.568519 | 0.002119064 | 2.570638 | 0.0002570212
2881.079 | 2.572718 | 0.001256943 | 2.573975 | -0.001776096
2886.199 | 2.575639 | 0.001671791 | 2.577311 | -0.003654386
2890.899 | 2.57898 | 0.001668215 | 2.580648 | -0.001230826
2896.216 | 2.582245 | 0.001739502 | 2.583984 | -0.002840233
2900.603 | 2.585049 | 0.002272368 | 2.587321 | -9.377248e-05
2906.024 | 2.588943 | 0.001714468 | 2.590658 | -0.0008154989
2910.396 | 2.591761 | 0.00223279 | 2.593994 | -0.002307766
2915.823 | 2.59498 | 0.002350807 | 2.597331 | -0.002768345
2919.96875 | 2.598152 | 0.002515316 | 2.600668 | -0.0004606838
2926.551 | 2.602812 | 0.001191854 | 2.604004 | -0.0004405302
2930.771 | 2.605838 | 0.001502991 | 2.60734 | -0.0004196317
2934.583 | 2.608706 | 0.001971483 | 2.610677 | -0.001329286
2938.249 | 2.61167 | 0.002343178 | 2.614014 | -0.001839945
2943.107 | 2.614821 | 0.002529144 | 2.61735 | -0.002914161
2948.802 | 2.618269 | 0.00241828 | 2.620687 | -0.001423859
2954.811 | 2.62172 | 0.0023036 | 2.624023 | -0.001044594
2960.275 | 2.625657 | 0.001702786 | 2.62736 | -0.0005546082
2964.294 | 2.628729 | 0.00196743 | 2.630697 | 3.818764e-05
2970.234 | 2.631673 | 0.002360582 | 2.634033 | -0.0008398082
2974.618 | 2.635692 | 0.001677513 | 2.63737 | -0.002606758
2978.804 | 2.638564 | 0.002142429 | 2.640706487 | 0.0008238878
2982.979 | 2.641325 | 0.002717972 | 2.644043 | -0.000597809
2987.233 | 2.645055 | 0.002324581 | 2.64738 | -1.593501e-05
2992.261 | 2.648853 | 0.001863241 | 2.650716 | -0.0007389527
2997.152 | 2.650816 | 0.003236294 | 2.654053 | -0.00206591
3001.256 | 2.654307 | 0.003082514 | 2.65739 | -0.00158967
3006.741 | 2.65848 | 0.002245665 | 2.660726 | -0.000186743
3010.945 | 2.661606 | 0.002456427 | 2.664062 | -0.00325721
3015.734375 | 2.663709 | 0.003690243 | 2.667399 | -0.002096984
3020.168 | 2.666305 | 0.004430532 | 2.670736 | -0.00324595
3025.875 | 2.671105 | 0.002967596 | 2.674072 | -0.001863886
3032.426 | 2.67521 | 0.002198696 | 2.677409 | -0.001390037
3037.328 | 2.6784 | 0.002345324 | 2.680746 | -0.0005941645
3042.256 | 2.681691 | 0.002391577 | 2.684082 | -0.001927244
3047.836 | 2.686086 | 0.001332998 | 2.687419 | -0.001101613
3054.395 | 2.690055 | 0.000699997 | 2.690755 | -0.0006512846
3058.573 | 2.693256 | 0.0008356571 | 2.694092 | 0.0008318181
3062.453 | 2.69601 | 0.001418591 | 2.697428 | -0.0004988291
3068.278 | 2.69964 | 0.001125336 | 2.700765 | 0.0004988466
3075.055 | 2.703742 | 0.0003597736 | 2.704102 | -0.0007570525
3079.135 | 2.707343 | 9.512901e-05 | 2.707438 | 0.0001261245
3084.943 | 2.710869 | 9.441376e-05 | 2.710775 | 0.0006809548
3088.596 | 2.713999 | 0.000112772 | 2.714111 | 0.0009246206
3093.167 | 2.716952 | 0.0004954338 | 2.717448 | -0.001215507
3097.738 | 2.720089 | 0.0006957054 | 2.720785 | -0.001392826
3101.8 | 2.722642 | 0.001478672 | 2.724121 | 0.0001755977
3106.611 | 2.725182 | 0.002276182 | 2.727458 | -0.002644389
3113.277 | 2.729745 | 0.001049519 | 2.730794 | -0.001013134
3117.676 | 2.73296 | 0.001170874 | 2.734131 | -0.001658658
3121.386 | 2.736114 | 0.001353264 | 2.737468 | 0.001365002
3126.055 | 2.739404 | 0.001399755 | 2.740804 | -0.0008703504
3131.579 | 2.743299 | 0.0008416176 | 2.744141 | -0.001838803
3136.46 | 2.746954 | 0.0005233288 | 2.747477 | 0.0003976318
3141.033 | 2.750566 | 0.0002479553 | 2.750814 | -0.002075021
3144.567 | 2.753198 | 0.0009522438 | 2.75415 | 0.0003242963
3149.437 | 2.755476 | 0.002010822 | 2.757487 | 8.107589e-05
3155.688 | 2.760218 | 0.0006053448 | 2.760824 | -0.001928818
3160.749 | 2.763934 | 0.0002260208 | 2.76416 | 9.403541e-05
3165.864 | 2.766484 | 0.001012802 | 2.767497 | 0.0003862878
3169.281 | 2.769864 | 0.0009698867 | 2.770833 | -0.001580877
3173.523 | 2.773157 | 0.001012564 | 2.77417 | -0.01859715
3178.298 | 2.775632 | 0.001874447 | 2.777507 | 6.677396e-05
3183.171 | 2.779223 | 0.001620531 | 2.780843 | -0.001565141
3187.778 | 2.783185 | 0.0009944439 | 2.78418 | -0.002449062
3194.612 | 2.787241 | 0.0002756119 | 2.787516 | -0.001770647
3199.179 | 2.789916 | 0.0009372234 | 2.790853 | -0.003510737
3205.504 | 2.794794 | 0.0006043911 | 2.794189 | -0.000750469
3210.826 | 2.798012 | 0.0004863739 | 2.797526 | -0.0005131325
3214.671 | 2.800849 | 1.430511e-05 | 2.800863 | -0.0005858355
3217.591 | 2.802612 | 0.001587629 | 2.804199 | -0.002052198
3220.832 | 2.80534 | 0.002195597 | 2.807536 | -0.02472241
3225.993 | 2.808588 | 0.002285004 | 2.810873 | -0.000932992
3230.316 | 2.812092 | 0.00211668 | 2.814209 | -0.0008746946
3234.523 | 2.815211 | 0.002334833 | 2.817546 | -0.0008053761
3238.69 | 2.818004 | 0.002878427 | 2.820882 | -0.0008170137
3243.613 | 2.821348 | 0.002871036 | 2.824219 | 0.0001754808
3248.898 | 2.825435 | 0.002120018 | 2.827555 | -0.0001788405
3253.92 | 2.828415 | 0.002477646 | 2.830892 | 2.297715e-06
3257.801 | 2.831261 | 0.002967358 | 2.834229 | 0.0006349143
3261.39 | 2.834423 | 0.003142595 | 2.837565 | -0.002177369
3267.23 | 2.838056 | 0.002845764 | 2.840902 | -0.003410535
3271.614 | 2.840366 | 0.003871918 | 2.844238 | -0.001757112
3277.39 | 2.845606 | 0.001969338 | 2.847575 | -0.0004940964
3282.648 | 2.848406 | 0.002505779 | 2.850912 | 0.0003193298
3287.314 | 2.851832 | 0.002416134 | 2.854248 | -3.501057e-05
3291.446 | 2.854586 | 0.002999067 | 2.857585 | 0.0001306542
3296.861 | 2.858176 | 0.002745152 | 2.860921 | -0.0006364509
3302.232 | 2.862414 | 0.001843691 | 2.864258 | -0.0004958974
3307.058 | 2.866173 | 0.00142169 | 2.867595 | -0.001882836
3312.561 | 2.86932 | 0.001611233 | 2.870931 | -0.001437855
3317.861 | 2.873476 | 0.0007920265 | 2.874268 | 0.000282914
3321.772 | 2.875764 | 0.001839876 | 2.877604 | -0.001141206
3325.809 | 2.878983 | 0.001957893 | 2.880941 | -0.0003313223
3329.292 | 2.881647 | 0.002629995 | 2.884277 | 0.0007140459
3333.749 | 2.88492 | 0.002694368 | 2.887614 | -0.0001176801
3341.628 | 2.889655 | 0.001296043 | 2.890951 | -0.0002113649
3346.117 | 2.893335 | 0.0009524822 | 2.894287 | -9.698606e-05
3350.338 | 2.896639 | 0.0009846688 | 2.897624 | 0.0008500727
3355.381 | 2.899214 | 0.001746416 | 2.90096 | -0.0007854255
3361.139 | 2.90332 | 0.0009772778 | 2.904297 | -0.001873916
3365.13 | 2.906753 | 0.0008807182 | 2.907634 | -0.001168228
3371.068 | 2.91034 | 0.0006303787 | 2.91097 | -0.0003353524
3375.465 | 2.914267 | 4.005432e-05 | 2.914307 | -0.0001499314
3378.962 | 2.91584 | 0.00180316 | 2.917643 | -0.0003041836
3383.21 | 2.919502 | 0.001477718 | 2.92098 | -0.001221271
3387.264 | 2.922163 | 0.002153397 | 2.924316 | -0.0004989328
3393.221 | 2.926315 | 0.001338005 | 2.927653 | 0.0002169303
3397.439 | 2.929022 | 0.00196743 | 2.93099 | -0.001281029
3402.307 | 2.933017 | 0.001309156 | 2.934326 | -0.0008282904
3407.876 | 2.936465 | 0.001198292 | 2.937663 | -0.001925955
3412.015625 | 2.940016 | 0.000983715 | 2.941 | 0.0003595697
3416 | 2.942616 | 0.00172019 | 2.944336 | -0.002084235
3420.166 | 2.946367 | 0.001305342 | 2.947673 | -0.001343591
3424.239 | 2.948416 | 0.002592802 | 2.951009 | -0.0001155854
3430.162 | 2.952222 | 0.002124071 | 2.954346 | -0.0005880382
3436.185 | 2.955812 | 0.001870155 | 2.957682 | -0.0003651249
3439.952 | 2.959174 | 0.001845121 | 2.961019 | -0.0005913556
3444.49 | 2.962918 | 0.001437187 | 2.964356 | 0.000816815
3448.094 | 2.964889 | 0.002803326 | 2.967692 | 2.992726e-05
3453.064 | 2.968923 | 0.002105951 | 2.971029 | -0.001585258
3457.15 | 2.971601 | 0.002763748 | 2.974365 | -0.001670946
3461.582 | 2.974695 | 0.003006935 | 2.977702 | 5.590327e-05
3467.3 | 2.978625 | 0.002413273 | 2.981039 | -0.0004644744
3473.322 | 2.983432 | 0.0009431839 | 2.984375 | -0.0007256893
3478.254 | 2.985975 | 0.001737118 | 2.987712 | -0.0006295783
3483.058 | 2.990152 | 0.0008966923 | 2.991048 | 0.0006122643
3487.662 | 2.993338 | 0.001046658 | 2.994385 | -0.0004309508
3491.241 | 2.996521 | 0.001200438 | 2.997722 | -0.0006595493
3495.258 | 2.999675 | 0.001382828 | 3.001058 | -0.001236431
3499.357 | 3.002819 | 0.001575708 | 3.004394 | -0.0003139324
3503.549 | 3.005032 | 0.00269866 | 3.007731 | -0.0007084586
3508.993 | 3.00907 | 0.001997709 | 3.011068 | -0.0008835919
3513.238 | 3.011788 | 0.002616167 | 3.014404 | -0.0009257892
3517.388 | 3.015454 | 0.00228715 | 3.017741 | -0.0006590644
3521.534 | 3.018447 | 0.002630472 | 3.021078 | 0.0008586252
3525.836 | 3.02153 | 0.00288415 | 3.024414 | -0.001561064
3531.606 | 3.025095 | 0.002655268 | 3.027751 | -0.0003056224
3537.025 | 3.029805 | 0.001281977 | 3.031087 | -0.000695654
3541.829 | 3.031855 | 0.002569199 | 3.034424 | 6.989114e-05
3545.317 | 3.036171 | 0.001589298 | 3.03776 | -0.03450651
3548.613 | 3.038646 | 0.002451181 | 3.041097 | 0.000263688
3554.559 | 3.042508 | 0.00192523 | 3.044434 | 0.001056128
3560.053 | 3.045623 | 0.002146959 | 3.04777 | -0.000759283
3564.425 | 3.049661 | 0.001446009 | 3.051107 | -0.0005191142
3568.501 | 3.052282 | 0.002161026 | 3.054443 | 7.864524e-06
3572.795 | 3.054557 | 0.003223181 | 3.05778 | 0.00153602
3576.839 | 3.05823 | 0.002887011 | 3.061117 | 0.002363913
3580.312 | 3.060794 | 0.003659248 | 3.064453 | -0.001222005
3585.604 | 3.065282 | 0.002507687 | 3.06779 | 0.0005154652
3590.649 | 3.067764 | 0.003362417 | 3.071127 | -0.0173515
3595.022 | 3.071365 | 0.003097534 | 3.074463 | 0.001565579
3600.312 | 3.074695 | 0.003104687 | 3.077799 | -0.0008218983
3604.461 | 3.078872 | 0.002264261 | 3.081136 | -0.0004830504
3608.688 | 3.081204 | 0.003268957 | 3.084473 | 0.0002038773
3613.51 | 3.084683 | 0.003125906 | 3.087809 | -0.0005649267
3620.05 | 3.089479 | 0.001666784 | 3.091146 | 1.97621e-05
3624.617 | 3.092651 | 0.001831055 | 3.094482 | -0.0003631164
3628.833 | 3.094972 | 0.002846718 | 3.097819 | -0.0001076055
3632.049 | 3.099049 | 0.002106428 | 3.101156 | -0.000689776
3636.015625 | 3.101349 | 0.003143311 | 3.104492 | -0.00276359
3642.058 | 3.105887 | 0.001941681 | 3.107829 | -0.0005852366
3647.78 | 3.109767 | 0.001398087 | 3.111165 | -0.001307765
3651.869 | 3.112897 | 0.001605272 | 3.114502 | -0.0007562666
3655.137 | 3.115407 | 0.002431393 | 3.117839 | 0.0008606513
3659.295 | 3.118272 | 0.002903462 | 3.121175 | -0.001184766
3664.755 | 3.122292 | 0.002220154 | 3.124512 | -0.001494816
3668.908 | 3.125657 | 0.002191544 | 3.127848 | -0.001692437
3671.88 | 3.127989 | 0.003196478 | 3.131185 | -0.002453232
3677.053 | 3.13081 | 0.003711224 | 3.134521 | -0.001169331
3681.821 | 3.134969 | 0.00288868 | 3.137858 | 7.592246e-05
3686.185 | 3.137773 | 0.003421545 | 3.141195 | 0.001134617
3691.895 | 3.142215 | 0.002316237 | 3.144531 | -0.001400369
3696.528 | 3.145126 | 0.002741814 | 3.147868 | -0.001627187
3700.593 | 3.148763 | 0.002441406 | 3.151205 | -0.002168884
3705.531 | 3.151857 | 0.002684355 | 3.154541 | -0.0007384356
3710.354 | 3.155411 | 0.002466202 | 3.157878 | 0.0002332538
3714.371 | 3.158705 | 0.002509117 | 3.161214 | -0.0008736225
3720.777 | 3.162864 | 0.001686335 | 3.164551 | -0.001473504
3725.176 | 3.166537 | 0.001350164 | 3.167887 | -0.001418447
3729.333 | 3.169742 | 0.001482487 | 3.171224 | -0.002302142
3733.102 | 3.172685 | 0.001875639 | 3.174561 | -0.001870905
3738.66 | 3.176454 | 0.001442909 | 3.177897 | -0.0004801537
3742.516 | 3.179376 | 0.001857758 | 3.181234 | -0.0009529674
3746.59 | 3.182512 | 0.002057791 | 3.18457 | -0.001808814
3748.913 | 3.185327 | 0.002579927 | 3.187907 | -0.002118349
3754.493 | 3.18841 | 0.002833843 | 3.191244 | -0.001249405
3761.275 | 3.193102 | 0.001478195 | 3.19458 | -0.0009299829
3764.796 | 3.19636 | 0.001556873 | 3.197917 | -0.003015595
3769.377 | 3.199357 | 0.00189662 | 3.201253 | -0.0004707671
3772.525 | 3.203391 | 0.001199007 | 3.20459 | 0.0003034123
3777.184 | 3.206284 | 0.001642466 | 3.207926 | 0.0001867678
3782.545 | 3.209563 | 0.001699686 | 3.211263 | -0.0006117268
3786.992 | 3.213072 | 0.001527786 | 3.2146 | 0.0002867878
3791.814 | 3.216555 | 0.001381159 | 3.217936 | -2.497834e-05
3795.12 | 3.219327 | 0.001946211 | 3.221273 | 5.011297e-05
3800.166 | 3.222946 | 0.001663446 | 3.224609 | -0.001360424
3803.588 | 3.22668 | 0.001266479 | 3.227946 | -0.0011672
3808.986 | 3.229176 | 0.002106905 | 3.231283 | -9.022877e-05
3812.599 | 3.233271 | 0.001348496 | 3.234619 | 0.000904429
3817.285 | 3.235856 | 0.002099514 | 3.237956 | 0.0001842087
3820.058 | 3.238857 | 0.002435684 | 3.241292 | -0.001744607
3826.085 | 3.24288 | 0.0017488 | 3.244629 | -0.0007872879
3830.3125 | 3.246678 | 0.00128746 | 3.247966 | -0.002411948
3834.318 | 3.248878 | 0.002424717 | 3.251302 | -0.001740064
3838.04 | 3.252257 | 0.002381563 | 3.254639 | 0.0005619206
3841.265625 | 3.255422 | 0.002553224 | 3.257975 | 0.0008276886
3845.657 | 3.258584 | 0.002728462 | 3.261312 | 0.001028437
3850.905 | 3.262085 | 0.002563715 | 3.264648 | -0.001003178
3855.461 | 3.26526 | 0.002724648 | 3.267985 | -0.002879435
3858.749 | 3.268286 | 0.003035784 | 3.271322 | -0.0004150158
3863.418 | 3.271787 | 0.002871036 | 3.274658 | 0.000269582
3868.983 | 3.275646 | 0.0023489 | 3.277995 | -0.002336314
3872.959 | 3.279072 | 0.002259493 | 3.281332 | -0.001047445
3876.454 | 3.282101 | 0.002566814 | 3.284668 | -0.002584215
3880.017 | 3.28572 | 0.002284288 | 3.288005 | -0.0005780805
3884.662 | 3.288588 | 0.002752781 | 3.291341 | -0.000829868
3888.953125 | 3.292401 | 0.002276897 | 3.294678 | -0.002001684
3893.21 | 3.295448 | 0.002566576 | 3.298014 | -0.001871323
3896.995 | 3.298212 | 0.003138781 | 3.301351 | 0.006771249
3901.276 | 3.301975 | 0.002712965 | 3.304688 | -0.001512627
3905.229 | 3.304607 | 0.003417492 | 3.308024 | -0.001509441
3909.81 | 3.308451 | 0.00290966 | 3.311361 | -0.0007164357
3914.546 | 3.311784 | 0.002912998 | 3.314697 | -0.002062359
3916.896 | 3.314148 | 0.003885746 | 3.318034 | 0.0007863429
3920.943 | 3.317453 | 0.003917933 | 3.321371 | -0.001370054
3925.894 | 3.321447 | 0.003259659 | 3.324707 | 4.471999e-05
3930.493 | 3.323597 | 0.004446983 | 3.328044 | -0.001647885
3935.504 | 3.327856 | 0.003524303 | 3.33138 | 0.001438253
3939.894 | 3.331869 | 0.002848148 | 3.334717 | -0.01458476
3944.004 | 3.334987 | 0.003066301 | 3.338053 | 0.001676454
3947.713 | 3.338996 | 0.002393961 | 3.34139 | 0.001328424
3951.695 | 3.341828 | 0.002897978 | 3.344727 | 0.0002325352
3955.529 | 3.345198 | 0.002865791 | 3.348063 | 0.0003848446
3959.768 | 3.347797 | 0.003602505 | 3.3514 | 0.0008778235
3964.325 | 3.351949 | 0.002786875 | 3.354736 | -0.0007898881
3968.118 | 3.354499 | 0.003573656 | 3.358073 | 0.001064466
3971.944 | 3.357654 | 0.003756046 | 3.36141 | 0.0006915304
3975.562 | 3.360933 | 0.003813028 | 3.364746 | -0.0001318769
3980.872 | 3.365321 | 0.002761602 | 3.368083 | -0.0001806898
3985.975 | 3.368808 | 0.002611399 | 3.371419 | 0.0007424511
3990.696 | 3.372549 | 0.002207041 | 3.374756 | -0.001533077
3994.679 | 3.376222 | 0.001870871 | 3.378093 | -0.001458016
3998.832 | 3.37944 | 0.001988888 | 3.381429 | -8.689978e-05
4002.638 | 3.382491 | 0.002274752 | 3.384766 | 0.001851482
4007.453 | 3.386264 | 0.001838446 | 3.388102 | -0.0007829599
4010.06 | 3.388528 | 0.002911329 | 3.391439 | -1.600513e-05
4013.09 | 3.39175 | 0.003025532 | 3.394775 | 0.0004263525
4018.178 | 3.395219 | 0.00289321 | 3.398112 | -0.001026521
4023.461 | 3.398777 | 0.00267148 | 3.401449 | 0.0001314021
4029.784 | 3.404735 | 4.982948e-05 | 3.404785 | -0.001261805
4032.04 | 3.406491 | 0.001630545 | 3.408122 | -0.001780546
4034.316 | 3.409052 | 0.002406597 | 3.411459 | -0.001748279
4038.554 | 3.412807 | 0.001987934 | 3.414795 | -0.0007508312
4041.919 | 3.415521 | 0.002610207 | 3.418131 | -0.00101734
4046.59375 | 3.418751 | 0.002717495 | 3.421468 | -0.000571998
4050.079 | 3.42173 | 0.003074884 | 3.424805 | -0.001448428
4054.533 | 3.425313 | 0.002828121 | 3.428141 | -0.001666251
4058.898 | 3.428839 | 0.002638579 | 3.431478 | -0.001791372
4063.743 | 3.432648 | 0.002166271 | 3.434815 | 0.000868729
4069.174 | 3.43679 | 0.001361608 | 3.438151 | 0.0006702199
4071.596 | 3.43979 | 0.001697779 | 3.441488 | -0.0015566
4074.454 | 3.442469 | 0.002355576 | 3.444824 | -0.001873913
4079.118 | 3.444836 | 0.003324747 | 3.448161 | 0.000555511
4083.542 | 3.449149 | 0.002348423 | 3.451498 | -0.001511222
4088.351 | 3.453044 | 0.001790285 | 3.454834 | -0.001400313
4093.028 | 3.457099 | 0.001071453 | 3.458171 | -0.0006576709
4097.140625 | 3.460382 | 0.001125097 | 3.461507 | -0.001562413
4101.047 | 3.464259 | 0.0005848408 | 3.464844 | -0.0006391957
4104.786 | 3.466952 | 0.001228571 | 3.46818 | 0.0008334322
4108.434 | 3.470263 | 0.001253605 | 3.471517 | -0.0003426721
4111.96 | 3.472874 | 0.001979351 | 3.474853 | -0.002704331
4115.555 | 3.477319 | 0.0008707046 | 3.47819 | -0.00231419
4119.879 | 3.479887 | 0.001639605 | 3.481527 | -0.002407339
4123.868 | 3.48365 | 0.001213789 | 3.484863 | 0.0004888261
4127.185 | 3.486793 | 0.001406908 | 3.4882 | 0.0008814607
4131.848 | 3.490362 | 0.00117445 | 3.491537 | 0.001102957
4135.856 | 3.493238 | 0.001635551 | 3.494873 | -0.0006092625
4139.416 | 3.497086 | 0.001124144 | 3.49821 | -0.001904985
4142.445 | 3.499571 | 0.001975298 | 3.501546 | -0.0007349226
4146.366 | 3.503255 | 0.00162816 | 3.504883 | -0.001208031
4149.965 | 3.506538 | 0.001681805 | 3.508219 | -0.0003233614
4153.915 | 3.50951 | 0.002046585 | 3.511556 | -0.001864225
4157.23 | 3.513104 | 0.001788855 | 3.514893 | 0.001143735
4161.292 | 3.515739 | 0.002489805 | 3.518229 | 0.0008582074
4165.505 | 3.519334 | 0.002232313 | 3.521566 | -0.0005358423
4170.104 | 3.523818 | 0.001084089 | 3.524902 | -0.001167883
4174.726 | 3.527588 | 0.0006513596 | 3.528239 | -0.000408314
4178.173 | 3.530205 | 0.001370192 | 3.531576 | -0.0007819037
4181.832 | 3.533714 | 0.001198292 | 3.534912 | -0.0001370332
4186.733 | 3.537809 | 0.0004401207 | 3.538249 | -0.001173631
4191.1 | 3.541832 | 0.0002465248 | 3.541586 | -0.001340137
4194.428 | 3.544446 | 0.0004756451 | 3.544922 | -0.0009825587
4197.392 | 3.548212 | 4.649162e-05 | 3.548258 | -0.001759455
4201.503 | 3.551788 | 0.000193119 | 3.551595 | -0.003089848
4204.942 | 3.554653 | 0.0002787113 | 3.554932 | -0.001104973
4208.126 | 3.557228 | 0.001040459 | 3.558268 | -0.001685706
4212.452 | 3.560958 | 0.000647068 | 3.561605 | 0.0003697188
4216.901 | 3.565389 | 0.0004475117 | 3.564941 | 0.02887749
4220.857 | 3.569198 | 0.0009195805 | 3.568278 | -0.0001859864
4223.438 | 3.570764 | 0.0008506775 | 3.571615 | -0.0004452542
4230.11 | 3.576343 | 0.001391649 | 3.574951 | 1.225107e-05
4230.822 | 3.578217 | 7.081032e-05 | 3.578288 | -0.0002533899
4234.101 | 3.581332 | 0.0002925396 | 3.581624 | -0.0007152189
4238.782 | 3.584976 | 1.502037e-05 | 3.584961 | 0.0008783464
4242.818 | 3.588567 | 0.0002691746 | 3.588298 | -0.001293501
4245.46 | 3.591042 | 0.0005927086 | 3.591634 | -0.001098413
4249.008 | 3.594103 | 0.0008680821 | 3.594971 | -0.001176009
4252.51 | 3.597532 | 0.0007748604 | 3.598307 | -0.01256723
4254.966 | 3.600376 | 0.0003757477 | 3.6 | -0.0009604565
4253.511 | 3.600805 | 0.0008049011 | 3.6 | -0.0005469613
4252.058 | 3.601155 | 0.001155376 | 3.6 | -0.001988841
4249.405 | 3.599929 | 7.128715e-05 | 3.6 | -8.393013e-05
4248.276 | 3.601044 | 0.001044512 | 3.6 | -0.003781104
4246.144 | 3.600615 | 0.0006153584 | 3.6 | -0.002259457
4244.814 | 3.600258 | 0.0002577305 | 3.6 | -0.001525399
4243.543 | 3.600272 | 0.0002720356 | 3.6 | -0.001642831
4241.209 | 3.600419 | 0.000418663 | 3.6 | -0.001366108
4240.703125 | 3.601377 | 0.001377106 | 3.6 | -0.001183412
4238.654 | 3.600733 | 0.0007333755 | 3.6 | -0.003147227
4237.28 | 3.600994 | 0.0009944439 | 3.6 | -0.002000148
4235.586 | 3.599925 | 7.486344e-05 | 3.6 | 0.0001327358
4235.836 | 3.601441 | 0.001441479 | 3.6 | -0.000491711
4233.066 | 3.600318 | 0.0003185272 | 3.6 | -0.001244129
4231.525 | 3.599349 | 0.0006506443 | 3.6 | 0.0002629138
4231.217 | 3.599954 | 4.625321e-05 | 3.6 | 0.0001981761
4230.921 | 3.60074 | 0.0007405281 | 3.6 | -0.0005313944
4229.55 | 3.600501 | 0.0005009175 | 3.6 | 0.0003567418
4228.441 | 3.601012 | 0.001012325 | 3.6 | 0.001844709
4227.101 | 3.601728 | 0.00299716 | 3.59873 | -0.0003296147
4221.453 | 3.597887 | 0.002492666 | 3.595394 | -0.0004547343
4214.693 | 3.5944 | 0.002342462 | 3.592057 | -0.0004607145
4208.061 | 3.591424 | 0.002703667 | 3.58872 | 0.000218689
4203.042 | 3.58872 | 0.00333643 | 3.585384 | -0.000753744
4197.902 | 3.586164 | 0.004116058 | 3.582048 | -0.001326949
4191.998 | 3.582934 | 0.004223347 | 3.578711 | -0.0007830241
4182.646 | 3.578264 | 0.002889156 | 3.575374 | 8.957144e-06
4175.735 | 3.574362 | 0.002324104 | 3.572038 | -0.002139877
4170.615 | 3.572291 | 0.003590107 | 3.568701 | 0.002293639
4164.699 | 3.568844 | 0.003479004 | 3.565365 | -0.0003165018
4159.505 | 3.565242 | 0.003214359 | 3.562028 | -0.001544552
4154.019 | 3.562478 | 0.003786564 | 3.558691 | 0.0005370708
4148.671 | 3.559399 | 0.004043818 | 3.555355 | -0.001484328
4141.707 | 3.556141 | 0.004122496 | 3.552018 | -0.0007534445
4133.357 | 3.550987 | 0.002305746 | 3.548682 | -0.001066067
4127.388 | 3.547629 | 0.00228405 | 3.545345 | -0.001883022
4121.979 | 3.544883 | 0.002874136 | 3.542008 | -0.0005745675
4117.745 | 3.542297 | 0.003625154 | 3.538672 | -0.0008120443
4112.912 | 3.539522 | 0.004186392 | 3.535335 | -0.0005546696
4106.907 | 3.535806 | 0.003807306 | 3.531999 | -0.001465127
4099.177 | 3.53051 | 0.001847506 | 3.528662 | -0.0003781019
4092.883 | 3.527623 | 0.002297878 | 3.525326 | -0.001957739
4088.012 | 3.525156 | 0.003166914 | 3.521989 | 0.0001384486
4082.944 | 3.52174 | 0.003088236 | 3.518652 | -0.00286752
4077.957 | 3.518482 | 0.003166675 | 3.515316 | -0.002067051
4072.426 | 3.515875 | 0.003896236 | 3.511979 | -0.001832623
4067.482 | 3.512628 | 0.003985643 | 3.508643 | -0.003630945
4062.936 | 3.50991 | 0.004604101 | 3.505306 | -0.001618412
4057.308 | 3.506409 | 0.004439592 | 3.501969 | 0.0003757955
4050.369 | 3.502343 | 0.003710031 | 3.498633 | -0.0006473742
4043.763 | 3.498605 | 0.00330925 | 3.495296 | -0.001810195
4037.618 | 3.494847 | 0.002887249 | 3.49196 | -0.0008495877
4032.435 | 3.491853 | 0.003230572 | 3.488623 | -0.002799493
4027.504 | 3.489364 | 0.004077911 | 3.485286 | -0.000391171
4022.909 | 3.486489 | 0.004539251 | 3.48195 | -0.001725864
4018.318 | 3.483174 | 0.004560709 | 3.478613 | -0.002348408
4010.636 | 3.478239 | 0.002961874 | 3.475277 | -0.002058847
4000.392 | 3.472481 | 0.0005407333 | 3.47194 | -0.001700912
3993.875 | 3.469251 | 0.0006480217 | 3.468603 | -0.0003652329
3989.833 | 3.466537 | 0.001270056 | 3.465267 | -0.0007643649
3985.848 | 3.464094 | 0.002164125 | 3.46193 | -0.000817709
3981.67 | 3.46182 | 0.00322628 | 3.458594 | -0.00205169
3977.809 | 3.458927 | 0.0036695 | 3.455257 | -0.001084721
3972.554 | 3.455962 | 0.004041433 | 3.451921 | -0.001643599
3966.869 | 3.452933 | 0.004348993 | 3.448584 | -0.003096978
3958.689 | 3.447121 | 0.001874208 | 3.445247 | -0.0008597427
3953.094 | 3.443431 | 0.001519918 | 3.441911 | -0.00117258
3948.423 | 3.44052 | 0.001945496 | 3.438574 | -0.01155484
3943.046 | 3.438213 | 0.002975464 | 3.435237 | -0.002141165
3938.073 | 3.435477 | 0.00357604 | 3.431901 | -0.001556763
3934.108 | 3.432062 | 0.003497362 | 3.428564 | -0.0006770123
3929.377 | 3.428664 | 0.003436565 | 3.425228 | -0.003606267
3923.625 | 3.425574 | 0.00368309 | 3.421891 | -0.003636941
3919.635 | 3.422667 | 0.004112243 | 3.418555 | 0.0002985335
3913.093 | 3.419305 | 0.00408721 | 3.415218 | -0.00102038
3907.859375 | 3.415275 | 0.003393173 | 3.411881 | -0.0008509433
3903.113 | 3.412567 | 0.004022598 | 3.408545 | 4.881001e-05
3897.265 | 3.408995 | 0.003786564 | 3.405208 | -0.009096313
3892.256 | 3.406692 | 0.00481987 | 3.401872 | -0.001977789
3887.037 | 3.402608 | 0.004072428 | 3.398535 | -0.002247199
3883.037 | 3.400065 | 0.004866361 | 3.395198 | -0.002148101
3878.059 | 3.396385 | 0.0045228 | 3.391862 | -0.001056836
3870.227 | 3.392665 | 0.004140139 | 3.388525 | -0.0007964891
3864.453 | 3.387916 | 0.002727508 | 3.385189 | -0.001984615
3858.745 | 3.385266 | 0.003413916 | 3.381852 | -0.001122059
3853.899 | 3.381479 | 0.002963304 | 3.378516 | -0.001221778
3849.195 | 3.378571 | 0.003392458 | 3.375179 | -0.0002164541
3844.166 | 3.375871 | 0.004028797 | 3.371842 | -0.0007705788
3839.594 | 3.37173 | 0.003224134 | 3.368506 | -0.003610261
3833.979 | 3.369774 | 0.004604578 | 3.365169 | -0.0003182006
3828.639 | 3.366487 | 0.004654407 | 3.361833 | -0.001846371
3822.03125 | 3.362106 | 0.003610134 | 3.358496 | -0.001146877
3816.664 | 3.358455 | 0.003295421 | 3.355159 | -0.001525291
3811.881 | 3.355697 | 0.00387454 | 3.351823 | -0.001839736
3806.951 | 3.351692 | 0.003205776 | 3.348486 | -0.0002003759
3803.117 | 3.349653 | 0.004503966 | 3.34515 | -0.0005055119
3798.325 | 3.346531 | 0.004718304 | 3.341813 | 0.001689663
3791.284 | 3.342301 | 0.003824234 | 3.338476 | -0.00102798
3785.876 | 3.337959 | 0.0028193 | 3.33514 | -0.0008671719
3779.868 | 3.335102 | 0.003298283 | 3.331803 | 0.0002450024
3774.477 | 3.331447 | 0.002979994 | 3.328467 | -0.001426408
3769.103 | 3.328178 | 0.003047943 | 3.32513 | -0.002280617
3762.021 | 3.323643 | 0.001849651 | 3.321794 | -0.002122313
3756.84 | 3.319241 | 0.0007839203 | 3.318457 | 2.671952e-05
3753.333 | 3.317707 | 0.002586365 | 3.31512 | -0.001653248
3746.741 | 3.313157 | 0.001373768 | 3.311784 | -0.001551583
3741.148 | 3.309925 | 0.00147748 | 3.308447 | -0.00160987
3736.376 | 3.306974 | 0.001863718 | 3.30511 | -0.001417315
3733.595 | 3.305007 | 0.003233194 | 3.301774 | -0.0007280967
3729.244 | 3.3022 | 0.003762484 | 3.298437 | -0.002417472
3723.81 | 3.298731 | 0.003630161 | 3.295101 | -0.002824291
3719.974 | 3.295069 | 0.003304481 | 3.291764 | -0.0003835884
3713.882 | 3.292311 | 0.003883839 | 3.288428 | -0.001316488
3708.325 | 3.288503 | 0.00341177 | 3.285091 | -0.001858155
3702.304 | 3.28425 | 0.002496004 | 3.281754 | -0.001613757
3698.229 | 3.281311 | 0.002892971 | 3.278418 | -0.002219522
3693.593 | 3.278621 | 0.003540277 | 3.275081 | -0.00452962
3687.343 | 3.274863 | 0.003118038 | 3.271745 | -0.001291798
3682.669 | 3.27173 | 0.003321886 | 3.268408 | -0.001180143
3677.914 | 3.267381 | 0.002309799 | 3.265071 | -0.0001372976
3671.512 | 3.264259 | 0.002524137 | 3.261735 | 0.0003619828
3666.241 | 3.261087 | 0.002688646 | 3.258398 | -0.0005342793
3662.512 | 3.257915 | 0.002853155 | 3.255062 | -0.001537493
3657.338 | 3.254971 | 0.003246307 | 3.251725 | -0.001362085
3651.055 | 3.251084 | 0.00269556 | 3.248388 | -0.002394289
3645.718 | 3.24724 | 0.002187729 | 3.245052 | -0.000949095
3641.399 | 3.244361 | 0.002645254 | 3.241715 | -0.002610416
3635.8 | 3.240645 | 0.002266169 | 3.238379 | -0.001413987
3630.547 | 3.237526 | 0.002484322 | 3.235042 | -0.001450004
3624.799 | 3.233725 | 0.002019167 | 3.231706 | -0.001029582
3620.066 | 3.231082 | 0.002712965 | 3.228369 | 0.0005640752
3614.963 | 3.227009 | 0.001976251 | 3.225032 | -0.001186734
3610.843 | 3.224258 | 0.002562523 | 3.221696 | -0.002295175
3604.789 | 3.220618 | 0.002258539 | 3.218359 | -0.002886582
3599.299 | 3.216859 | 0.001836538 | 3.215023 | -0.0006892722
3595.574 | 3.213962 | 0.002276182 | 3.211686 | -0.0024305
3591.278 | 3.211005 | 0.002655268 | 3.208349 | -0.00240571
3586.106 | 3.207647 | 0.00263381 | 3.205013 | -0.002308302
3581.244 | 3.204406 | 0.002730131 | 3.201676 | -0.002320831
3576.104 | 3.201181 | 0.002840996 | 3.19834 | -0.0004096885
3568.732 | 3.195949 | 0.0009455681 | 3.195003 | -0.002904881
3562.533 | 3.19249 | 0.0008237362 | 3.191667 | -0.00117674
3560.752 | 3.190956 | 0.002626181 | 3.18833 | -0.00139653
3556.418 | 3.187813 | 0.0028193 | 3.184993 | -0.0009579587
3550.603 | 3.184529 | 0.002872705 | 3.181657 | -0.001688508
3545.426 | 3.180242 | 0.001921415 | 3.17832 | -0.0002676144
3540.532 | 3.177627 | 0.002643824 | 3.174983 | -0.05511689
3537.771 | 3.175449 | 0.003802299 | 3.171647 | -0.001521292
3533.373 | 3.172456 | 0.004145622 | 3.168311 | -0.002149494
3528.703 | 3.169169 | 0.00419569 | 3.164974 | -0.000270717
3522.856 | 3.165733 | 0.004095316 | 3.161637 | 0.0004932184
3515.309 | 3.160912 | 0.00261116 | 3.158301 | -0.001565381
3510.306 | 3.15677 | 0.001806498 | 3.154964 | -0.001512016
3504.407 | 3.153641 | 0.002013683 | 3.151627 | -0.000308871
3500.139 | 3.150952 | 0.00266099 | 3.148291 | -0.0004494216
3495.979 | 3.148109 | 0.003154516 | 3.144954 | -0.0009239633
3491.441 | 3.144443 | 0.00282526 | 3.141618 | -0.009015756
3487.681 | 3.141653 | 0.003372431 | 3.138281 | 7.054262e-05
3482.598 | 3.137966 | 0.003021956 | 3.134944 | 0.0008543439
3473.591 | 3.132588 | 0.000979662 | 3.131608 | -0.0005510615
3467.561 | 3.129401 | 0.001129866 | 3.128271 | -0.0008732865
3464.399 | 3.126444 | 0.001508951 | 3.124935 | 0.0003228793
3461.906 | 3.124841 | 0.003243208 | 3.121598 | 0.0006556551
3456.414 | 3.1209 | 0.002638817 | 3.118261 | 0.0007118417
3450.524 | 3.11731 | 0.002384901 | 3.114925 | 0.000561215
3444.654 | 3.112843 | 0.001254559 | 3.111589 | -0.0006329948
3439.594 | 3.110175 | 0.001923323 | 3.108252 | 0.001402205
3435.292 | 3.107132 | 0.002216578 | 3.104915 | 0.0002204448
3430.858 | 3.104271 | 0.002691984 | 3.101579 | -0.002198419
3426.474 | 3.100737 | 0.002495289 | 3.098242 | -0.0007550732
3422.687 | 3.098942 | 0.004036665 | 3.094905 | 0.000780703
3418.662 | 3.09577 | 0.004200936 | 3.091569 | 0.0006332052
3410.268 | 3.090488 | 0.00225544 | 3.088232 | -0.002734158
3403.8 | 3.0865 | 0.001604557 | 3.084896 | -0.000761236
3399.802 | 3.082599 | 0.001039267 | 3.081559 | 0.0004522481
3395.28 | 3.080285 | 0.002062082 | 3.078223 | 0.0003408418
3391.397 | 3.07683 | 0.001944065 | 3.074886 | -0.0001332981
3387.818 | 3.074573 | 0.003023863 | 3.071549 | -0.000534551
3382.584 | 3.071154 | 0.002941608 | 3.068213 | -0.001616407
3377.965 | 3.068104 | 0.003227711 | 3.064876 | -0.001028453
3374.002 | 3.065386 | 0.003846169 | 3.06154 | -0.00154901
3369.163 | 3.061992 | 0.003788948 | 3.058203 | -0.0009276516
3363.081 | 3.05799 | 0.00312376 | 3.054866 | -0.001520645
3355.283 | 3.05416 | 0.002629995 | 3.05153 | -0.0004091992
3349.667 | 3.048949 | 0.0007560253 | 3.048193 | -0.0005314513
3345.075 | 3.045706 | 0.0008490086 | 3.044856 | -0.000322111
3341.148 | 3.043131 | 0.001610518 | 3.04152 | 0.0003761183
3336.926 | 3.03989 | 0.001707077 | 3.038184 | -0.002498098
3332.282 | 3.037398 | 0.002551079 | 3.034847 | -0.00208147
3327.539 | 3.033957 | 0.002447128 | 3.03151 | 0.0001599782
3322.396 | 3.030796 | 0.002622366 | 3.028174 | -0.002410376
3317.609 | 3.026651 | 0.001814127 | 3.024837 | -0.001996372
3312.721 | 3.024058 | 0.002557754 | 3.021501 | -0.002314462
3307.946 | 3.020704 | 0.002539873 | 3.018164 | -0.001453698
3302.735 | 3.016659 | 0.00183177 | 3.014827 | -0.001605542
3297.569 | 3.013301 | 0.001810074 | 3.011491 | -0.00233376
3291.732 | 3.009542 | 0.001388073 | 3.008154 | -0.001446653
3286.771 | 3.006624 | 0.001806498 | 3.004818 | -0.0007901334
3281.72 | 3.002608 | 0.001126766 | 3.001481 | 0.0004303607
3277.02 | 2.998756 | 0.0006117821 | 2.998144 | -0.002182338
3275.418 | 2.99714 | 0.002331972 | 2.994808 | -0.0005653518
3271.885 | 2.995906 | 0.004434586 | 2.991471 | -0.003016045
3266.212 | 2.99111 | 0.002975464 | 2.988135 | -0.0005391566
3259.481 | 2.987083 | 0.002285242 | 2.984798 | -0.002341214
3253.511 | 2.983296 | 0.001834392 | 2.981462 | -0.0009133103
3247.806 | 2.979677 | 0.001551866 | 2.978125 | -0.001824091
3244.146 | 2.97693 | 0.002141953 | 2.974788 | 0.000406101
3239.997 | 2.973107 | 0.00165534 | 2.971452 | -0.001753202
3231.993 | 2.968648 | 0.0005323887 | 2.968115 | -0.001559554
3226.639 | 2.965093 | 0.0003142357 | 2.964778 | -0.001195958
3223.298 | 2.962478 | 0.001036406 | 2.961442 | 0.0009886002
3220.615 | 2.959735 | 0.001630068 | 2.958105 | -4.786492e-05
3213.567 | 2.955905 | 0.001136541 | 2.954769 | -0.001876855
3209.784 | 2.953391 | 0.001958847 | 2.951432 | -0.002121254
3205.317 | 2.948896 | 0.0008001327 | 2.948096 | -0.0001183798
3200.368 | 2.946378 | 0.001619101 | 2.944759 | -0.002164575
3195.982 | 2.943445 | 0.002022982 | 2.941422 | -0.0006828552
3191.425 | 2.940724 | 0.002638101 | 2.938086 | -0.0009669232
3186.509 | 2.936747 | 0.001997948 | 2.934749 | -0.0007509175
3179.937 | 2.932999 | 0.001586437 | 2.931413 | -0.002006294
3177.201 | 2.931172 | 0.003095627 | 2.928076 | -0.00362853
3170.766 | 2.92614 | 0.001400471 | 2.924739 | -0.001484016
3164.587 | 2.922242 | 0.0008387565 | 2.921403 | -0.001333325
3160.267 | 2.91903 | 0.0009639264 | 2.918066 | -0.0007367718
3156.586 | 2.915858 | 0.001128435 | 2.91473 | -0.001254593
3153.554 | 2.91432 | 0.002927065 | 2.911393 | -0.04527385
3147.841 | 2.909907 | 0.001850605 | 2.908057 | -0.0007101356
3143.491 | 2.906882 | 0.002161741 | 2.90472 | -0.0002410146
3137.792 | 2.903595 | 0.002211571 | 2.901383 | -0.002478549
3133.396 | 2.901024 | 0.002976894 | 2.898047 | 0.0001941883
3129.364 | 2.896886 | 0.002175808 | 2.89471 | -0.001920418
3125.823 | 2.894429 | 0.003055334 | 2.891374 | -0.001437535
3119.602 | 2.890456 | 0.002418757 | 2.888037 | -0.0006045225
3112.884 | 2.886972 | 0.002272129 | 2.8847 | 0.0003251113
3107.007 | 2.881958 | 0.0005946159 | 2.881364 | -0.0001470041
3102.56 | 2.879144 | 0.001116753 | 2.878027 | -0.005411966
3098.083 | 2.875435 | 0.0007448197 | 2.874691 | -0.0006479454
3094.358 | 2.872832 | 0.001477718 | 2.871354 | -0.002029237
3089.989 | 2.869642 | 0.001624346 | 2.868017 | -6.204561e-05
3085.247 | 2.867081 | 0.002400398 | 2.864681 | -0.0009270966
3081.257 | 2.864102 | 0.002757788 | 2.861344 | -0.0003284432
3075.626 | 2.859807 | 0.001799345 | 2.858008 | 7.467062e-05
3070.53125 | 2.855709 | 0.001037598 | 2.854671 | -0.00153777
3065.778 | 2.852418 | 0.001083851 | 2.851335 | -0.0005052563
3061.219 | 2.849289 | 0.001291275 | 2.847998 | -0.003653057
3055.552 | 2.845405 | 0.0007441044 | 2.844661 | -0.001603114
3051.447 | 2.843596 | 0.002270937 | 2.841325 | -4.090604e-05
3046.34 | 2.839165 | 0.001176596 | 2.837988 | -0.001476918
3042.559 | 2.836293 | 0.001641512 | 2.834651 | -0.001258263
3038.102 | 2.833028 | 0.001712799 | 2.831315 | 0.0005187139
3034.411 | 2.830009 | 0.002031088 | 2.827978 | -0.0002859479
3029.864 | 2.827678 | 0.003036022 | 2.824642 | -0.001558669
3024.551 | 2.823822 | 0.002517223 | 2.821305 | -0.0006424194
3019.469 | 2.820261 | 0.002291918 | 2.817969 | -0.001564113
3013.563 | 2.816556 | 0.001923561 | 2.814632 | 8.239346e-05
3008.979 | 2.813119 | 0.001823187 | 2.811295 | -0.0002619643
3005.265 | 2.810601 | 0.002642155 | 2.807959 | -0.002871207
3001.445 | 2.806724 | 0.002102137 | 2.804622 | -0.002038434
2994.73 | 2.802908 | 0.001622677 | 2.801286 | 0.0003813622
2989.511 | 2.798842 | 0.000893116 | 2.797949 | -0.0008207955
2984.717 | 2.796518 | 0.001905203 | 2.794612 | -0.001723362
2979.246 | 2.791529 | 0.0002527237 | 2.791276 | -0.001431761
2974.74 | 2.788099 | 0.0001597405 | 2.787939 | 0.001044128
2969.97 | 2.785706 | 0.001103878 | 2.784603 | -0.0001318024
2966.077 | 2.783132 | 0.001865387 | 2.781266 | -0.002307348
2962.974 | 2.780017 | 0.002087116 | 2.77793 | -0.001984939
2958.213 | 2.776265 | 0.001672268 | 2.774593 | 0.0007734564
2952.808 | 2.772489 | 0.001232147 | 2.771256 | -0.001613709
2948.428 | 2.7703 | 0.002380133 | 2.76792 | 0.0002766329
2944.155 | 2.766759 | 0.002176285 | 2.764583 | 0.001038434
2939.903 | 2.763662 | 0.002415657 | 2.761247 | -0.001455327
2934.885 | 2.760737 | 0.002826929 | 2.75791 | -0.001055522
2927.929 | 2.75607 | 0.001496553 | 2.754573 | -0.001521838
2923.134 | 2.752079 | 0.000841856 | 2.751237 | -0.0008385184
2919.141 | 2.750444 | 0.002544165 | 2.7479 | -0.0007132309
2915.272 | 2.746232 | 0.001667976 | 2.744564 | -0.001415059
2910.76 | 2.743467 | 0.002239943 | 2.741227 | -0.001508115
2907.241 | 2.740745 | 0.002855063 | 2.73789 | -0.0004131753
2901.427 | 2.736715 | 0.002161264 | 2.734554 | -0.0005463478
2896.421 | 2.732935 | 0.001717567 | 2.731217 | 0.0008879302
2892.401 | 2.729691 | 0.001810551 | 2.727881 | -0.001647213
2887.424 | 2.726008 | 0.001463652 | 2.724544 | -0.001460164
2879.483 | 2.721026 | 0.000181675 | 2.721208 | -0.0005005206
2872.596 | 2.716952 | 0.0009183884 | 2.717871 | -0.001520078
2869.96 | 2.713941 | 0.000592947 | 2.714534 | -0.001524578
2866.389 | 2.711556 | 0.0003581047 | 2.711198 | -0.003301629
2862.963 | 2.709364 | 0.001502514 | 2.707861 | -0.001184641
2858.128 | 2.705337 | 0.0008122921 | 2.704524 | -0.0002383386
2853.088 | 2.701546 | 0.0003578663 | 2.701188 | -0.002189778
2847.86 | 2.69851 | 0.0006582737 | 2.697852 | -0.001852731
2844.287 | 2.695724 | 0.001209021 | 2.694515 | 0.0009166437
2840.872 | 2.69312 | 0.001941919 | 2.691178 | -0.001755034
2833.527 | 2.689007 | 0.001165867 | 2.687842 | 0.001493747
2830.235 | 2.685506 | 0.001001358 | 2.684505 | -0.001127842
2827.065 | 2.683457 | 0.00228858 | 2.681168 | 0.2419558
2821.072 | 2.680038 | 0.002206325 | 2.677832 | -0.002539245
2816.869 | 2.676147 | 0.001652002 | 2.674495 | -0.001842072
2812.993 | 2.673594 | 0.002434969 | 2.671159 | -0.0003558654
2807.473 | 2.670186 | 0.002363443 | 2.667822 | -0.0009241941
2802.261 | 2.666359 | 0.001873493 | 2.664485 | -0.002897153
2797.737 | 2.662572 | 0.001422644 | 2.661149 | -0.001438424
2793.687 | 2.65985 | 0.002037764 | 2.657812 | 0.001111571
2787.848 | 2.656192 | 0.001715899 | 2.654476 | -0.0001275487
2782.167 | 2.651396 | 0.0002565384 | 2.651139 | 0.0001344258
2778.416 | 2.649393 | 0.00159049 | 2.647803 | -0.03452248
2775.179 | 2.646693 | 0.002227068 | 2.644466 | 0.0008935145
2770.14 | 2.64361 | 0.002480745 | 2.64113 | -0.0006379964
2764.102 | 2.639154 | 0.00136137 | 2.637793 | -0.00154544
2759.944 | 2.635567 | 0.001111031 | 2.634456 | -0.001770589
2756.148 | 2.632595 | 0.001475573 | 2.63112 | -0.000895323
2752.475 | 2.629734 | 0.001951218 | 2.627783 | -0.001366715
2748.227 | 2.627116 | 0.00267005 | 2.624446 | -0.00022289
2742.439 | 2.622471 | 0.001360893 | 2.62111 | -0.001337235
2736.934 | 2.619392 | 0.001618385 | 2.617773 | -0.001606719
2731.685 | 2.616209 | 0.001772165 | 2.614437 | -0.004642886
2726.202 | 2.611377 | 0.0002770424 | 2.6111 | -0.001585837
2723.042 | 2.608112 | 0.000348568 | 2.607764 | -0.002732669
2717.902 | 2.605154 | 0.0007276535 | 2.604427 | -0.00380994
2712.685 | 2.602082 | 0.0009920597 | 2.60109 | -0.003214302
2709.365 | 2.599436 | 0.001682282 | 2.597754 | -0.0001821476
2704.574 | 2.596214 | 0.001796722 | 2.594417 | -0.000391393
2699.6 | 2.591979 | 0.000898838 | 2.591081 | -0.0007076392
2696.888 | 2.589791 | 0.002046824 | 2.587744 | -0.00157683
2690.868 | 2.586004 | 0.001596212 | 2.584407 | -0.00175949
2685.686 | 2.582788 | 0.001717567 | 2.581071 | -0.001407683
2683.643 | 2.58109 | 0.003355503 | 2.577734 | -0.002890984
2677.708 | 2.576204 | 0.001806974 | 2.574397 | -0.0009983914
2673.389 | 2.573136 | 0.002074957 | 2.571061 | 0.0003939478
2668.423 | 2.569317 | 0.001592159 | 2.567725 | -0.001886155
2663.337 | 2.566009 | 0.001620769 | 2.564388 | -0.000851174
2659.151 | 2.56318 | 0.002128363 | 2.561051 | -0.001981432
2655.098 | 2.559199 | 0.001484633 | 2.557715 | -0.002296434
2651.087 | 2.556775 | 0.002396584 | 2.554378 | -0.0009410274
2647.289 | 2.553978 | 0.002936363 | 2.551042 | -0.001423701
2642.354 | 2.550688 | 0.002982855 | 2.547705 | 0.0004671037
2636.102 | 2.546704 | 0.002335548 | 2.544368 | -0.0003965567
2631.449 | 2.542702 | 0.001670122 | 2.541032 | -0.0006751499
2626.171 | 2.539505 | 0.001809597 | 2.537695 | 0.0004831862
2621.365 | 2.53585 | 0.001491308 | 2.534359 | -0.001224876
2616.635 | 2.532087 | 0.001065493 | 2.531022 | -0.0006997849
2613.324 | 2.529784 | 0.002099037 | 2.527685 | 6.808861e-05
2608.604 | 2.525933 | 0.001584053 | 2.524349 | 7.603055e-06
2604.221 | 2.523093 | 0.002080917 | 2.521012 | -0.0007806738
2600.455 | 2.520697 | 0.003021479 | 2.517676 | -0.0005550318
2593.659 | 2.515805 | 0.001465797 | 2.514339 | 0.0004940102
2589.415 | 2.512736 | 0.00173378 | 2.511003 | -0.0006961404
2583.119 | 2.507783 | 0.0001173019 | 2.507666 | -0.002625977
2581.052 | 2.50587 | 0.001540661 | 2.504329 | -0.002063047
2576.241 | 2.502118 | 0.001125574 | 2.500993 | 0.0007109039
2572.948 | 2.499586 | 0.001930237 | 2.497656 | 3.42992e-05
2566.398 | 2.495974 | 0.001654863 | 2.494319 | -0.0004432428
2563.18 | 2.492509 | 0.001525879 | 2.490983 | 0.0004277241
2556.134 | 2.488489 | 0.0008428097 | 2.487646 | -0.0005460557
2552.276 | 2.485574 | 0.001264811 | 2.48431 | -0.0008937541
2548.65 | 2.48266 | 0.001686573 | 2.480973 | -0.00154904
2541.82 | 2.477853 | 0.0002167225 | 2.477637 | -0.001162179
2537.094 | 2.474352 | 5.221367e-05 | 2.4743 | 0.0001367571
2534.244 | 2.472224 | 0.001260757 | 2.470963 | -0.001972523
2531.701 | 2.470111 | 0.002483845 | 2.467627 | -0.0001208499
2526.382 | 2.465318 | 0.001028299 | 2.46429 | 0.0003820911
2521.067 | 2.462815 | 0.001861334 | 2.460954 | -0.0009804523
2515.504 | 2.458731 | 0.001113892 | 2.457617 | -0.0004061697
2511.177 | 2.455512 | 0.001231909 | 2.45428 | -0.000399202
2506.856 | 2.451889 | 0.0009455681 | 2.450944 | -0.001601154
2502.622 | 2.4491 | 0.001492739 | 2.447607 | -0.0007194608
2498.585 | 2.445509 | 0.001238823 | 2.444271 | -0.0005132858
2494.314 | 2.443428 | 0.002493858 | 2.440934 | -0.0009030297
2489.244 | 2.438975 | 0.001378059 | 2.437598 | 0.0007892161
2485.113 | 2.435599 | 0.00133872 | 2.434261 | -0.0006564819
2480.516 | 2.4333 | 0.002375603 | 2.430924 | 0.0004281769
2476.111 | 2.429917 | 0.002329111 | 2.427588 | -0.0009800783
2470.854 | 2.425271 | 0.001020193 | 2.424251 | -5.2548e-05
2467.901 | 2.423762 | 0.002847433 | 2.420915 | -0.0007962962
2461.621 | 2.418416 | 0.0008375645 | 2.417578 | 0.05837962
2455.692 | 2.414246 | 4.291534e-06 | 2.414241 | -0.0005938373
2451.887 | 2.411699 | 0.0007944107 | 2.410905 | -0.001506099
2448.374 | 2.409614 | 0.002046108 | 2.407568 | -0.001293704
2445.676 | 2.406889 | 0.002657652 | 2.404232 | -0.0007855906
2441.651 | 2.403835 | 0.00293994 | 2.400895 | -0.001039981
2438.508 | 2.401092 | 0.001091957 | 2.4 | -9.061878e-05
2439.179 | 2.400162 | 0.0001621246 | 2.4 | -0.001004053
2440.439 | 2.401303 | 0.001302958 | 2.4 | -0.002674956
2440.638 | 2.400763 | 0.0007629395 | 2.4 | -0.003170135
2441.597 | 2.400241 | 0.0002408028 | 2.4 | -0.0301256
2442.034 | 2.400101 | 0.0001013279 | 2.4 | -0.002025479
2442.501 | 2.39939 | 0.0006103515 | 2.4 | -0.003129831
2443.973 | 2.400835 | 0.000834465 | 2.4 | -0.003687063
2443.939 | 2.400248 | 0.0002479553 | 2.4 | -0.002655928
2444.54 | 2.400008 | 8.34465e-06 | 2.4 | -0.003787194
2445.03 | 2.40037 | 0.0003695488 | 2.4 | -0.001691643
2445.733 | 2.400806 | 0.0008058548 | 2.4 | -0.004190578
2445.773 | 2.399783 | 0.0002169609 | 2.4 | -0.002366788
2446.541 | 2.399676 | 0.0003242493 | 2.4 | -0.001403653
2448.039 | 2.39974 | 0.0002598763 | 2.4 | -0.005465218
2448.892 | 2.400026 | 2.622604e-05 | 2.4 | -0.001680934
2450.376 | 2.400985 | 0.0009846688 | 2.4 | -0.001766591
2451.207 | 2.401285 | 0.001285076 | 2.4 | -0.003348606
2451.399 | 2.400463 | 0.0004625321 | 2.4 | -0.003422692
2450.862 | 2.401049 | 0.001049042 | 2.4 | -0.00199835
2455.784 | 2.402444 | 0.001137018 | 2.403581 | -0.00149102
2461.016 | 2.405155 | 0.001762629 | 2.406917 | -0.002350565
2465.915 | 2.407704 | 0.00254941 | 2.410254 | -0.0003230123
2471.098 | 2.410423 | 0.003168106 | 2.413591 | -0.0009961535
2476.489 | 2.413216 | 0.003711462 | 2.416927 | -0.002171002
2482.652 | 2.417282 | 0.002981901 | 2.420264 | -0.002403004
2489.805 | 2.421355 | 0.002245188 | 2.423601 | -0.003182943
2497.174 | 2.424674 | 0.002262831 | 2.426937 | -0.001914097
2504.041 | 2.429645 | 0.0006284714 | 2.430273 | -0.0006151317
2509.768 | 2.432907 | 0.0007035732 | 2.43361 | -0.001103575
2514.509 | 2.434891 | 0.002055168 | 2.436947 | -0.001827685
2518.331 | 2.438031 | 0.002251863 | 2.440283 | -0.0003450619
2525.6 | 2.442273 | 0.001347065 | 2.44362 | -0.04548835
2530.074 | 2.444594 | 0.00236249 | 2.446956 | -0.002081948
2534.679 | 2.447559 | 0.002734423 | 2.450293 | -0.003131931
2540.151 | 2.451063 | 0.002566338 | 2.45363 | -0.002348317
2549.074 | 2.456292 | 0.0006742478 | 2.456966 | -0.002230805
2555.062 | 2.459732 | 0.0005705356 | 2.460303 | -0.001782156
2559.192 | 2.461828 | 0.001811504 | 2.463639 | -0.001471769
2563.373 | 2.464485 | 0.002490759 | 2.466976 | -0.00157588
2568.586 | 2.468197 | 0.00211525 | 2.470313 | -0.001803475
2573.26 | 2.470204 | 0.003445625 | 2.473649 | -0.001960661
2579.076 | 2.47467 | 0.002315283 | 2.476986 | -0.008245301
2586.594 | 2.478615 | 0.001707315 | 2.480322 | -0.002341636
2591.439 | 2.482316 | 0.001342535 | 2.483659 | 0.000376555
2595.941 | 2.484083 | 0.002912283 | 2.486995 | -0.002438306
2600.869 | 2.487988 | 0.002343655 | 2.490332 | -0.0001270156
2606.323 | 2.491429 | 0.002239943 | 2.493669 | -0.000825648
2612.072 | 2.494665 | 0.00233984 | 2.497005 | -0.0007502587
2617.587 | 2.49778 | 0.002561569 | 2.500342 | -0.00208643
2622.559 | 2.501135 | 0.002543688 | 2.503679 | -0.00386688
2627.266 | 2.504868 | 0.002146483 | 2.507015 | -0.001893939
2631.723 | 2.507565 | 0.002786636 | 2.510352 | -0.0006623144
2636.622 | 2.510194 | 0.00349474 | 2.513688 | -0.001781693
2642.548 | 2.514399 | 0.002625465 | 2.517025 | 0.0001596101
2647.655 | 2.517479 | 0.002882957 | 2.520361 | -0.001005031
2653.671 | 2.520776 | 0.002922297 | 2.523698 | -0.000672262
2658.666 | 2.523247 | 0.003787517 | 2.527035 | 0.001554516
2663.802 | 2.52673 | 0.00364089 | 2.530371 | -0.0008781536
2670.346 | 2.531626 | 0.002081633 | 2.533708 | -0.002008143
2674.846 | 2.534566 | 0.002478361 | 2.537044 | 0.0004241088
2679.752 | 2.537549 | 0.002832413 | 2.540381 | -0.002189649
2684.765 | 2.540399 | 0.003318787 | 2.543718 | 0.000305152
2689.095 | 2.542527 | 0.00452733 | 2.547054 | -0.002739938
2694.048 | 2.546697 | 0.003694058 | 2.550391 | -8.798217e-05
2700.13 | 2.550652 | 0.003075361 | 2.553727 | 0.0002309211
2705.353 | 2.553048 | 0.004015684 | 2.557064 | -0.001584484
2709.595 | 2.5567 | 0.003700972 | 2.5604 | -0.0009300983
2715.917 | 2.560061 | 0.003675938 | 2.563737 | -0.001636772
2721.702 | 2.564142 | 0.002931833 | 2.567074 | -0.0004259727
2727.024 | 2.567511 | 0.002899647 | 2.57041 | -0.002183505
2732.539 | 2.571069 | 0.002677918 | 2.573747 | -0.0003106312
2737.626 | 2.57447 | 0.002613306 | 2.577083 | 0.0008638414
2743.044 | 2.577589 | 0.002831459 | 2.58042 | -0.0006452752
2747.205 | 2.580621 | 0.003135443 | 2.583757 | -0.001414379
2752.564 | 2.584015 | 0.003077984 | 2.587093 | 0.001235357
2756.891 | 2.586794 | 0.003635883 | 2.59043 | -0.0007564141
2761.228 | 2.589598 | 0.004168749 | 2.593766 | -0.002342246
2766.308 | 2.592634 | 0.004468918 | 2.597103 | -0.002250577
2773.191 | 2.597133 | 0.003306627 | 2.60044 | -0.002740525
2778.485 | 2.60067 | 0.003106356 | 2.603776 | -0.001382387
2784.125 | 2.604396 | 0.002716303 | 2.607113 | -0.0002779198
2789.963 | 2.607833 | 0.002616167 | 2.610449 | -0.0009937376
2793.727 | 2.610809 | 0.002977371 | 2.613786 | 0.001478184
2798.842 | 2.613974 | 0.003148794 | 2.617122 | 0.0005100737
2806.453 | 2.618498 | 0.00196147 | 2.620459 | -0.0008410089
2811.265 | 2.621809 | 0.001986504 | 2.623796 | -0.0003631222
2815.597 | 2.624427 | 0.002705097 | 2.627132 | -0.0008353209
2820.077 | 2.628086 | 0.002383232 | 2.630469 | -0.002736281
2826.232 | 2.631669 | 0.002136469 | 2.633806 | -0.0008467846
2830.878 | 2.635013 | 0.002129078 | 2.637142 | -0.002859148
2835.093 | 2.637595 | 0.002883673 | 2.640479 | -0.001384652
2840.646 | 2.641393 | 0.002422333 | 2.643815 | -0.001803651
2845.297 | 2.644812 | 0.00233984 | 2.647152 | -0.001388543
2850.571 | 2.648824 | 0.001663923 | 2.650488 | -0.002244809
2854.57 | 2.650945 | 0.002879858 | 2.653825 | -0.001075196
2860.272 | 2.654457 | 0.002704382 | 2.657162 | -0.001965378
2868.392 | 2.658824 | 0.001674414 | 2.660498 | -0.002180492
2873.669 | 2.662686 | 0.001148701 | 2.663835 | -0.002915784
2877.551 | 2.666284 | 0.0008873939 | 2.667171 | -0.002551895
2881.207 | 2.668075 | 0.002432346 | 2.670508 | -0.0001990087
2885.27 | 2.671176 | 0.002668381 | 2.673845 | 0.2417261
2889.695 | 2.674405 | 0.002775431 | 2.677181 | -0.0007975276
2895.147 | 2.677663 | 0.002854109 | 2.680518 | -0.0009297536
2899.905 | 2.680467 | 0.003386974 | 2.683854 | -0.002634804
2904.947 | 2.684029 | 0.00316143 | 2.687191 | -0.001405692
2913.718 | 2.688947 | 0.001580715 | 2.690527 | -0.001197488
2920.72 | 2.694129 | 0.0002646446 | 2.693864 | -0.001035935
2924.342 | 2.696421 | 0.0007793903 | 2.697201 | -0.0004142372
2929.229 | 2.699397 | 0.001140594 | 2.700537 | 0.0001386984
2933.641 | 2.702333 | 0.001541138 | 2.703874 | 0.001300929
2939.976 | 2.70671 | 0.0005002022 | 2.70721 | -0.03814103
2943.701 | 2.708802 | 0.001744747 | 2.710547 | -0.0006934863
2949.153 | 2.713033 | 0.0008506775 | 2.713884 | -0.002260261
2954.468 | 2.716391 | 0.0008289814 | 2.71722 | -0.002743973
2959.105 | 2.719366 | 0.001190186 | 2.720557 | -0.0009969161
2964.055 | 2.722403 | 0.001490593 | 2.723893 | -0.002807724
2967.878 | 2.725156 | 0.002073288 | 2.72723 | 2.164351e-05
2972.079 | 2.728561 | 0.002005339 | 2.730567 | -0.0005585419
2976.115 | 2.73114 | 0.00276351 | 2.733903 | -0.002788479
2985.096 | 2.736683 | 0.0005567074 | 2.73724 | -0.002369991
2992.123 | 2.740588 | 1.192093e-05 | 2.740576 | -0.00556437
2995.614 | 2.743542 | 0.0003707409 | 2.743913 | -0.00216184
2999.242 | 2.746192 | 0.001057148 | 2.747249 | -0.002255307
3003.414 | 2.74925 | 0.001336098 | 2.750586 | -0.001806717
3007.452 | 2.752354 | 0.001568556 | 2.753923 | -3.255072e-05
3012.045 | 2.755287 | 0.001972437 | 2.757259 | -0.0005765044
3016.365 | 2.758673 | 0.001922369 | 2.760596 | -0.002779492
3021.466 | 2.761871 | 0.002061844 | 2.763933 | -0.001736609
3027.358 | 2.764517 | 0.002751827 | 2.767269 | -0.00269626
3031.642 | 2.768533 | 0.002072334 | 2.770605 | -0.002242224
3036.752 | 2.772174 | 0.001768351 | 2.773942 | -0.002354791
3041.289 | 2.77516 | 0.002118587 | 2.777279 | -0.001062
3045.213 | 2.777567 | 0.00304842 | 2.780615 | -0.002572399
3051.57 | 2.780871 | 0.003080606 | 2.783952 | -0.002789563
3056.639 | 2.785142 | 0.002146959 | 2.787289 | -0.002476757
3061.412 | 2.788081 | 0.002543926 | 2.790625 | -0.001842129
3069.45 | 2.79282 | 0.001142025 | 2.793962 | -0.001714478
3073.946 | 2.795913 | 0.001384974 | 2.797298 | -0.00179025
3077.106 | 2.798202 | 0.002432823 | 2.800635 | -0.00265064
3081.65 | 2.802129 | 0.001842737 | 2.803972 | -0.002136799
3086.338 | 2.805412 | 0.001896143 | 2.807308 | -0.0009671612
3091.247 | 2.808437 | 0.002207279 | 2.810645 | -0.00025917
3095.238 | 2.81098 | 0.003001213 | 2.813981 | -0.002075929
3099.358 | 2.814757 | 0.002561092 | 2.817318 | -0.003072406
3103.486 | 2.816809 | 0.003844977 | 2.820654 | -0.002156755
3108.485 | 2.820293 | 0.003698349 | 2.823991 | -0.0005869559
3114.124 | 2.823933 | 0.003394127 | 2.827327 | -0.002767181
3119.447 | 2.827266 | 0.003397703 | 2.830664 | -0.002974876
3125.582 | 2.83174 | 0.002260447 | 2.834001 | -0.003986576
3129.955 | 2.834684 | 0.002653599 | 2.837337 | -0.004197555
3133.968 | 2.837448 | 0.003225803 | 2.840674 | -0.001882246
3140.307 | 2.84077 | 0.003240109 | 2.84401 | -0.003510882
3147.888 | 2.846525 | 0.0008223057 | 2.847347 | -0.001903958
3151.053 | 2.849182 | 0.001501799 | 2.850684 | -0.002965764
3155.933 | 2.852794 | 0.001226425 | 2.85402 | -0.001832707
3160.785 | 2.855984 | 0.001372814 | 2.857357 | -0.002795365
3165.952 | 2.85852 | 0.002173901 | 2.860693 | -0.002802368
3171.527 | 2.863179 | 0.0008506775 | 2.86403 | -0.00430109
3176.402 | 2.86608 | 0.001286745 | 2.867367 | -0.001226749
3180.514 | 2.869188 | 0.001515627 | 2.870703 | -0.002583606
3187.407 | 2.873418 | 0.0006215573 | 2.87404 | -0.001459357
3190.309 | 2.876233 | 0.001143456 | 2.877376 | -0.001806151
3195.125 | 2.879366 | 0.001347303 | 2.880713 | -0.002021855
3200.078 | 2.882459 | 0.00159049 | 2.88405 | -0.003648932
3204.327 | 2.885184 | 0.002201795 | 2.887386 | -0.001390953
3211.377 | 2.890205 | 0.0005173683 | 2.890723 | -0.003159047
3217.198 | 2.893499 | 0.0005602836 | 2.89406 | -0.001543866
3221.319 | 2.897125 | 0.0002703667 | 2.897396 | -0.003086396
3226.33 | 2.899468 | 0.001264572 | 2.900732 | -0.001424623
3230.568 | 2.903244 | 0.0008246899 | 2.904069 | -0.002211676
3235.037 | 2.906345 | 0.001060486 | 2.907406 | -0.001437481
3240.267 | 2.910279 | 0.0004632473 | 2.910742 | -0.002874786
3244.296 | 2.912435 | 0.001643419 | 2.914079 | -0.0009915364
3249.094 | 2.915908 | 0.001507282 | 2.917415 | -0.002712351
3253.921 | 2.919273 | 0.001478672 | 2.920752 | -0.0001330104
3257.191 | 2.922059 | 0.002029419 | 2.924089 | -0.001584398
3262.156 | 2.925303 | 0.002122164 | 2.927425 | -0.000991415
3266.259 | 2.927996 | 0.002765894 | 2.930762 | 0.0004962085
3271.041 | 2.930911 | 0.003187895 | 2.934098 | -0.0002389302
3276.561 | 2.934809 | 0.002626181 | 2.937435 | 0.05718474
3281.411 | 2.937387 | 0.003384352 | 2.940772 | -0.002295389
3286.275 | 2.941761 | 0.002347231 | 2.944108 | -0.0007862377
3290.479 | 2.943649 | 0.003795385 | 2.947445 | -0.002750052
3294.662 | 2.947673 | 0.00310874 | 2.950781 | -0.001070662
3297.488 | 2.949779 | 0.00433898 | 2.954118 | 0.0004766962
3303.029 | 2.953548 | 0.003906011 | 2.957454 | -0.0008590751
3310.011 | 2.957253 | 0.003537655 | 2.960791 | -0.000149296
3315.633 | 2.961123 | 0.003004789 | 2.964128 | -0.001417212
3320.201 | 2.965282 | 0.002182007 | 2.967464 | -0.0008089607
3325.49 | 2.967478 | 0.00332284 | 2.970801 | -0.02933786
3330.153 | 2.971036 | 0.00310111 | 2.974137 | -0.00130087
3335.403 | 2.975571 | 0.001902819 | 2.977474 | 0.0003360258
3339.202 | 2.978082 | 0.002728939 | 2.980811 | -0.0008027599
3343.674 | 2.981154 | 0.002993584 | 2.984147 | -0.002363646
3348.319 | 2.984877 | 0.002607107 | 2.987484 | -0.001739895
3352.707 | 2.987917 | 0.002903938 | 2.99082 | -0.001411545
3356.505 | 2.990169 | 0.003987551 | 2.994157 | -0.0002221699
3361.281 | 2.993689 | 0.003804922 | 2.997494 | -0.001068148
3365.899 | 2.996703 | 0.004126787 | 3.00083 | -0.0007052174
3372.195 | 3.001213 | 0.002953768 | 3.004167 | -0.004996414
3376.731 | 3.004024 | 0.003479242 | 3.007503 | -0.001355062
3380.213 | 3.0076 | 0.003239632 | 3.01084 | 2.098472e-05
3384.666 | 3.010046 | 0.004130125 | 3.014177 | -0.002448838
3388.515 | 3.012428 | 0.005084753 | 3.017513 | -0.000465808
3393.946 | 3.016208 | 0.004641294 | 3.02085 | -0.001659311
3400.489 | 3.020983 | 0.003203631 | 3.024186 | -0.002970995
3406.163 | 3.024909 | 0.002613306 | 3.027523 | 0.000484549
3411.061 | 3.028479 | 0.002380848 | 3.030859 | 0.0005678803
3415.453 | 3.031883 | 0.002312899 | 3.034196 | -0.0005228507
3419.2 | 3.034129 | 0.003403425 | 3.037533 | -0.0005006126
3424.665 | 3.037219 | 0.003650189 | 3.040869 | -0.001820282
3430.694 | 3.042204 | 0.002001524 | 3.044206 | -0.00097801
3435.798 | 3.045502 | 0.002040625 | 3.047542 | -0.001442454
3440.399 | 3.048449 | 0.002430439 | 3.050879 | -0.001684565
3444.121 | 3.051435 | 0.002780914 | 3.054216 | -0.002777902
3448.86 | 3.054453 | 0.003098965 | 3.057552 | -0.002529785
3453.627 | 3.058269 | 0.002619743 | 3.060889 | -0.001123694
3462.691 | 3.063519 | 0.0007064343 | 3.064225 | 0.0001122082
3467.295 | 3.066995 | 0.000566721 | 3.067562 | 0.0004368215
3471.354 | 3.070225 | 0.0006740093 | 3.070899 | -0.0007531202
3475.376 | 3.072775 | 0.001460791 | 3.074235 | -0.001512253
3479.548 | 3.075349 | 0.0022223 | 3.077572 | -0.002457904
3483.403 | 3.079179 | 0.001728773 | 3.080908 | -0.002649584
3488.305 | 3.082552 | 0.00169301 | 3.084245 | -0.002186782
3492.938 | 3.085703 | 0.001878738 | 3.087581 | -0.000268894
3497.544 | 3.089265 | 0.001653433 | 3.090918 | -0.002541134
3500.669 | 3.091979 | 0.002275705 | 3.094255 | -0.001421793
3508.164 | 3.095995 | 0.001595974 | 3.097591 | -0.0005960634
3512.395 | 3.099407 | 0.001520872 | 3.100928 | -0.001842325
3518.362 | 3.103134 | 0.001131058 | 3.104264 | -0.001286165
3523.002 | 3.106424 | 0.001177311 | 3.107601 | -0.0033217
3526.47 | 3.109117 | 0.001821041 | 3.110938 | -0.002724823
3531.662 | 3.112925 | 0.001348972 | 3.114274 | -0.001976242
3538.119 | 3.116008 | 0.00160265 | 3.117611 | -0.0003277275
3541.594 | 3.119606 | 0.001341581 | 3.120947 | -0.00201341
3548.704 | 3.124251 | 3.266334e-05 | 3.124284 | -0.001200452
3552.484 | 3.126283 | 0.001337767 | 3.127621 | -0.001615935
3557.688 | 3.130499 | 0.0004580021 | 3.130957 | -0.002689717
3562.779 | 3.133571 | 0.0007226467 | 3.134294 | -0.002573851
3565.371 | 3.13562 | 0.002009869 | 3.13763 | -0.001050197
3569.524 | 3.138753 | 0.002213716 | 3.140967 | 0.0001078465
3575.106 | 3.143123 | 0.001180172 | 3.144304 | -0.0005530788
3579.648 | 3.146167 | 0.001473188 | 3.14764 | -0.001541543
3584.299 | 3.149993 | 0.0009832382 | 3.150977 | -0.002054462
3588.499 | 3.152343 | 0.001970291 | 3.154313 | -0.0008047377
3593.014 | 3.155501 | 0.002148867 | 3.15765 | -0.003569793
3596.668 | 3.157829 | 0.003157377 | 3.160986 | -0.001767283
3602.598 | 3.162174 | 0.002148867 | 3.164323 | -0.0004952342
3608.34 | 3.166591 | 0.00106883 | 3.16766 | -0.00109324
3613.318 | 3.169763 | 0.001233101 | 3.170996 | -0.0002769864
3617.123 | 3.17266 | 0.001672983 | 3.174333 | -0.0007296727
3622.807 | 3.176361 | 0.001308203 | 3.17767 | -0.001660862
3627.904 | 3.180013 | 0.0009932518 | 3.181006 | -0.0006256591
3633.426 | 3.183621 | 0.0007214546 | 3.184343 | -0.0009296689
3637.882 | 3.187666 | 1.335144e-05 | 3.187679 | -0.002948475
3642.261 | 3.190409 | 0.0006067753 | 3.191016 | -0.002633025
3646.191 | 3.193699 | 0.0006532669 | 3.194352 | -0.002114145
3651.504 | 3.197501 | 0.0001883507 | 3.197689 | -0.001862591
3655.375 | 3.20019 | 0.0008354187 | 3.201026 | -0.04161714
3660.162 | 3.20299 | 0.001371861 | 3.204362 | -0.000991456
3663.667 | 3.205597 | 0.002101421 | 3.207699 | -0.003399319
3667.134 | 3.209195 | 0.001840115 | 3.211035 | -0.0007893943
3672.966 | 3.211992 | 0.002380133 | 3.214372 | -0.00287875
3678.037 | 3.216133 | 0.00157547 | 3.217709 | -0.001764086
3682.039 | 3.219924 | 0.001121044 | 3.221045 | -0.0005422125
3685.823 | 3.222109 | 0.002272606 | 3.224382 | -0.0004740991
3690.598 | 3.225467 | 0.002251148 | 3.227718 | -0.001850926
3695.122 | 3.228425 | 0.002629995 | 3.231055 | -0.0007413877
3699.118 | 3.231962 | 0.002429724 | 3.234392 | -0.02415132
3703.231 | 3.235509 | 0.002218723 | 3.237728 | -0.001568746
3708.211 | 3.238388 | 0.002676249 | 3.241064 | -0.002195025
3715.626 | 3.243638 | 0.0007629395 | 3.244401 | -0.003030829
3720.299 | 3.246188 | 0.001549721 | 3.247738 | -0.00356831
3725.208 | 3.250337 | 0.0007376671 | 3.251074 | -0.001443117
3728.583 | 3.252661 | 0.001749754 | 3.254411 | -0.001808294
3731.317 | 3.25534 | 0.002407789 | 3.257748 | -0.001193686
3735.24 | 3.258061 | 0.003022671 | 3.261084 | -0.001178466
3741.674 | 3.261927 | 0.002493382 | 3.264421 | -0.002542165
3746.998 | 3.265636 | 0.002121448 | 3.267757 | -0.006160288
3750.004 | 3.26844 | 0.002654076 | 3.271094 | -0.00284087
3754.645 | 3.272059 | 0.002371549 | 3.274431 | -0.0009745496
3758.27 | 3.275199 | 0.002568245 | 3.277767 | -0.002446162
3762.551 | 3.277599 | 0.003504992 | 3.281104 | -0.002325185
3767.632 | 3.281593 | 0.002846956 | 3.28444 | -0.001853882
3772.339 | 3.28453 | 0.0032475 | 3.287777 | -0.001760554
3776.997 | 3.287637 | 0.003476143 | 3.291113 | -0.001580074
3781.451 | 3.291636 | 0.002814531 | 3.29445 | -0.001625895
3787.869 | 3.294704 | 0.003082752 | 3.297787 | 0.000242284
3794.706 | 3.299711 | 0.001412392 | 3.301123 | 0.0007751158
3798.548 | 3.302797 | 0.001662731 | 3.30446 | -0.0009108533
3801.604 | 3.305422 | 0.002374411 | 3.307797 | -0.001692859
3805.804 | 3.308852 | 0.002281189 | 3.311133 | -0.002203488
3809.576 | 3.311648 | 0.002821207 | 3.314469 | -0.0003144889
3816.294 | 3.315718 | 0.00208807 | 3.317806 | -0.002819999
3822.779 | 3.320199 | 0.0009434223 | 3.321143 | -0.0008717965
3826.898 | 3.323539 | 0.000939846 | 3.324479 | -0.0007771827
3831.644 | 3.326708 | 0.001107931 | 3.327816 | -0.001098947
3835.408 | 3.330213 | 0.0009396076 | 3.331152 | 0.0002027759
3839.034 | 3.331929 | 0.002559662 | 3.334489 | -0.001381753
3844.741 | 3.336997 | 0.000828743 | 3.337826 | -0.000171832
3849.617 | 3.34047 | 0.000692606 | 3.341162 | -0.001560191
3854.174 | 3.343492 | 0.001007318 | 3.344499 | -0.0012103
3857.478 | 3.346682 | 0.001153946 | 3.347836 | -0.002130519
3861.058 | 3.349339 | 0.0018332 | 3.351172 | -0.0007298217
3865.189 | 3.351635 | 0.002873898 | 3.354509 | -0.0008230625
3870.034 | 3.356262 | 0.001582861 | 3.357845 | -0.002445446
3875.874 | 3.359596 | 0.001586199 | 3.361182 | -0.002143181
3880.836 | 3.363022 | 0.001496792 | 3.364519 | -0.0002241039
3883.779 | 3.365457 | 0.002398014 | 3.367855 | -0.001509137
3889.072 | 3.369266 | 0.001925707 | 3.371191 | -0.001933951
3894.442 | 3.37286 | 0.001668215 | 3.374528 | -0.002355878
3899.054 | 3.377237 | 0.0006275177 | 3.377865 | -0.0008608046
3902.065 | 3.379122 | 0.002079248 | 3.381201 | 0.0003757837
3905.551 | 3.381389 | 0.003148556 | 3.384538 | -0.0005808296
3912.201 | 3.386664 | 0.001210213 | 3.387875 | -0.0002464149
3917.149 | 3.389844 | 0.001367331 | 3.391211 | -0.00418997
3921.867 | 3.392869 | 0.001678467 | 3.394548 | -0.00116411
3927.785 | 3.397161 | 0.0007236004 | 3.397884 | -0.001865891
3934.674 | 3.403019 | 0.001797914 | 3.401221 | -0.002992154
3936.438 | 3.403412 | 0.001145363 | 3.404557 | -0.001587918
3940.932 | 3.407364 | 0.0005302429 | 3.407894 | -0.0005771924
3943.4 | 3.40932 | 0.001910448 | 3.411231 | -0.002057327
3949.587 | 3.414234 | 0.0003333092 | 3.414567 | -0.001782482
3954.21 | 3.41771 | 0.0001938343 | 3.417904 | -0.002283207
3957.72 | 3.419677 | 0.001563311 | 3.42124 | -0.002190905
3961.268 | 3.423582 | 0.0009946823 | 3.424577 | -0.002840801
3964.744 | 3.425152 | 0.002761364 | 3.427914 | -0.002175331
3969.609 | 3.429029 | 0.002221107 | 3.43125 | -0.001555762
3977.001 | 3.434272 | 0.0003149509 | 3.434587 | -0.002090856
3981.407 | 3.437712 | 0.0002112389 | 3.437924 | -0.003684262
3983.206 | 3.438921 | 0.002338886 | 3.44126 | -0.002527278
3987.596 | 3.442111 | 0.002485514 | 3.444596 | -0.004207623
3991.436 | 3.445777 | 0.002156496 | 3.447933 | -0.004656004
3996.328 | 3.448724 | 0.002546072 | 3.45127 | -0.003471632
4000.275 | 3.451678 | 0.002928734 | 3.454606 | -0.003103361
4004.754 | 3.455615 | 0.002327919 | 3.457943 | -0.001812612
4009.372 | 3.458662 | 0.002617359 | 3.461279 | -0.002350904
4014.653 | 3.4629 | 0.001716137 | 3.464616 | -0.02319724
4019.61 | 3.466251 | 0.001701832 | 3.467953 | -0.001317346
4023.674 | 3.46997 | 0.001318932 | 3.471289 | -0.001978911
4026.898 | 3.472173 | 0.002452612 | 3.474626 | -0.00304053
4030.436 | 3.474905 | 0.003057003 | 3.477962 | -0.001263672
4035.731 | 3.4787 | 0.002599001 | 3.481299 | 0.0001522773
4040.997 | 3.482022 | 0.002613306 | 3.484636 | -0.001440558
4044.241 | 3.485134 | 0.002838612 | 3.487972 | -0.0008043375
4048.844 | 3.488417 | 0.002892017 | 3.491309 | -0.001969418
4053.056 | 3.492018 | 0.002627373 | 3.494645 | -0.001915137
4057.189 | 3.494865 | 0.003117323 | 3.497982 | -0.01839316
4061.455 | 3.497758 | 0.003560543 | 3.501318 | -0.0005602641
4066.482 | 3.502024 | 0.002630711 | 3.504655 | -0.0005769047
4072.094 | 3.505998 | 0.001994133 | 3.507992 | -0.0006347229
4076.698 | 3.509563 | 0.001765013 | 3.511328 | -0.0009228517
4080.78 | 3.512771 | 0.001893759 | 3.514665 | 0.000139737
4084.17 | 3.514863 | 0.003138304 | 3.518002 | -0.002109583
4087.474 | 3.517853 | 0.003484964 | 3.521338 | -0.002345367
4092.714 | 3.521222 | 0.003452778 | 3.524675 | -0.001469832
4098.752 | 3.526436 | 0.001575232 | 3.528011 | -0.0025103
4104.023 | 3.530638 | 0.0007095337 | 3.531348 | -0.003480855
4106.258 | 3.532455 | 0.002229452 | 3.534684 | -0.000457108
4112.043 | 3.537183 | 0.0008382797 | 3.538021 | -0.002129725
4115.87 | 3.540373 | 0.0009846688 | 3.541358 | -0.0009418499
4122.226 | 3.544096 | 0.0005984306 | 3.544694 | -0.002045589
4125.955 | 3.547318 | 0.0007128716 | 3.548031 | -0.00134837
4129.816 | 3.550175 | 0.001191854 | 3.551367 | -0.0001182206
4132.365 | 3.553108 | 0.001595974 | 3.554704 | -0.001840009
4136.589 | 3.556259 | 0.00178194 | 3.558041 | -0.0002676568
4140.757 | 3.55892 | 0.002457619 | 3.561377 | -0.0007491851
4146.953 | 3.563826 | 0.0008876324 | 3.564714 | -0.0008225819
4150.494 | 3.566755 | 0.001295328 | 3.56805 | -0.0001555917
4153.554 | 3.569938 | 0.00144887 | 3.571387 | -0.002278709
4158.055 | 3.572885 | 0.001838684 | 3.574723 | -0.0013916
4162.299 | 3.575478 | 0.00258255 | 3.57806 | -0.002520691
4166.503 | 3.578871 | 0.002525091 | 3.581397 | -0.001773018
4170.859 | 3.582573 | 0.002160311 | 3.584733 | -0.0009523933
4174.767 | 3.585956 | 0.002113819 | 3.58807 | -0.0008267216
4179.073 | 3.589042 | 0.00236392 | 3.591406 | -0.0013391
4183.552 | 3.59328 | 0.001462698 | 3.594743 | -0.001424393
4187.636 | 3.59593 | 0.002149344 | 3.59808 | 0.000852534
4192.438 | 3.5997 | 0.001716375 | 3.601416 | -0.0007262824
4195.314 | 3.601642 | 0.003111124 | 3.604753 | -0.00236247
4200.177 | 3.605114 | 0.002975225 | 3.608089 | -0.002334708
4203.465 | 3.608633 | 0.002792597 | 3.611426 | -0.002023453
4209.449 | 3.61334 | 0.001422882 | 3.614763 | -0.001991583
4214.351 | 3.616744 | 0.001354933 | 3.618099 | -0.0002056798
4217.699 | 3.619813 | 0.001622915 | 3.621436 | -0.001950821
4221.334 | 3.623114 | 0.001658678 | 3.624772 | -0.002436337
4225.377 | 3.626575 | 0.001533508 | 3.628109 | -0.00141035
4229.744 | 3.629408 | 0.002037525 | 3.631445 | -0.001585981
4234.684 | 3.632791 | 0.001991034 | 3.634782 | -0.001057922
4238.519 | 3.636435 | 0.001683474 | 3.638119 | -0.001519651
4243.305 | 3.640183 | 0.001271963 | 3.641455 | -0.001904547
4246.695 | 3.642554 | 0.002237558 | 3.644792 | 0.0001319674
4250.808 | 3.64641 | 0.001718998 | 3.648129 | -0.001446402
4254.653 | 3.649929 | 0.001536369 | 3.651465 | -0.002835639
4258.55 | 3.653111 | 0.001690149 | 3.654802 | -0.002484402
4263.374 | 3.656069 | 0.002069235 | 3.658138 | -0.002831249
4267.48 | 3.660117 | 0.001357317 | 3.661475 | -0.0004956199
4270.878 | 3.662585 | 0.002226353 | 3.664811 | -0.0004380777
4274.969 | 3.665957 | 0.00219059 | 3.668148 | -0.0009330052
4278.868 | 3.669126 | 0.002358437 | 3.671485 | -0.002423283
4282.382 | 3.673253 | 0.001568079 | 3.674821 | -0.002186081
4295.129 | 3.681289 | 0.003131151 | 3.678158 | -0.001026744
4295.26 | 3.682437 | 0.0009427071 | 3.681494 | -0.002513845
4299.976 | 3.685484 | 0.0006530285 | 3.684831 | -0.003985082
4305.357 | 3.69018 | 0.002012014 | 3.688168 | -0.001514004
4306.632 | 3.692536 | 0.001032352 | 3.691504 | 0.0007631422
4310.88 | 3.695651 | 0.0008106232 | 3.694841 | -0.002678391
4315.96875 | 3.69906 | 0.0008821488 | 3.698177 | -0.004017742
4317.392 | 3.700948 | 0.0005660057 | 3.701514 | -0.002638069
4321.721 | 3.704735 | 0.0001153946 | 3.70485 | -0.00184933
4327.368 | 3.708823 | 0.0006356239 | 3.708187 | -0.001107138
4328.161 | 3.710668 | 0.0008554459 | 3.711523 | -0.001530711
4334.82 | 3.715857 | 0.0009970665 | 3.71486 | -0.001566282
4337.799 | 3.718368 | 0.0001709461 | 3.718197 | -0.001992892
4342.96875 | 3.721322 | 0.0002114773 | 3.721533 | -0.002555161
4345.005 | 3.725324 | 0.0004537106 | 3.72487 | -0.0007431552
4348.901 | 3.727677 | 0.0005297661 | 3.728207 | 0.01821579
4351.545 | 3.730391 | 0.0011518 | 3.731543 | -0.0008443758
4357.36 | 3.734997 | 0.0001177788 | 3.73488 | -0.0009504199
4360.983 | 3.738163 | 5.38826e-05 | 3.738216 | 0.0004267936
4365.973 | 3.74185 | 0.0002968311 | 3.741553 | 0.0007341119
4368.537 | 3.744242 | 0.0006473064 | 3.74489 | -0.0006058693
4372.708 | 3.747675 | 0.0005507469 | 3.748226 | -0.001912176
4374.106 | 3.750379 | 0.00118351 | 3.751563 | -0.001998821
4380.268 | 3.755661 | 0.0007619858 | 3.754899 | -0.002467324
4383.604 | 3.757027 | 0.001208544 | 3.758236 | -0.0004227342
4387.353 | 3.761423 | 0.0001497269 | 3.761572 | -0.01460898
4391.258 | 3.764563 | 0.0003464222 | 3.764909 | -0.001749535
4394.754 | 3.767281 | 0.0009651184 | 3.768246 | -0.002619878
4399.536 | 3.770989 | 0.000592947 | 3.771582 | -0.001935888
4403.043 | 3.774333 | 0.0005857945 | 3.774919 | -0.001208702
4407.039 | 3.778077 | 0.0001780987 | 3.778256 | -0.001244875
4410.536 | 3.780674 | 0.00091815 | 3.781592 | -0.003939817
4413.837 | 3.784203 | 0.0007250309 | 3.784928 | -0.003932672
4418.825 | 3.78759 | 0.000674963 | 3.788265 | -0.0002730395
4422.092 | 3.79058 | 0.001021624 | 3.791602 | -0.002733025
4425.764 | 3.794142 | 0.000796318 | 3.794938 | -0.004248441
4429.895 | 3.797808 | 0.0004673004 | 3.798275 | -0.002148133
4434.11 | 3.800554 | 0.001057148 | 3.801611 | -0.000869978
4437.113 | 3.803762 | 0.001185894 | 3.804948 | -0.002341125
4441.249 | 3.806645 | 0.001640081 | 3.808285 | -0.00359444
4445.671 | 3.811069 | 0.0005526543 | 3.811621 | -0.001513421
4449.252 | 3.81418 | 0.0007779598 | 3.814958 | -0.002155931
4453.238 | 3.818482 | 0.0001876354 | 3.818294 | -0.001845623
4455.927 | 3.820614 | 0.001017332 | 3.821631 | -0.003242066
4460.941 | 3.824297 | 0.0006704331 | 3.824968 | -0.002991334
4464.128 | 3.827591 | 0.0007133484 | 3.828304 | -0.001428838
4466.918 | 3.830949 | 0.0006916523 | 3.831641 | -0.002118087
4471.822 | 3.83489 | 8.72612e-05 | 3.834977 | -0.003247511
4475.095 | 3.837587 | 0.0007274151 | 3.838314 | -0.002248467
4479.006 | 3.841606 | 4.410744e-05 | 3.84165 | -0.002931754
4481.921 | 3.843548 | 0.001438856 | 3.844987 | -0.003417381
4485.749 | 3.847228 | 0.001095533 | 3.848324 | -0.003308108
4491.062 | 3.851556 | 0.0001046658 | 3.85166 | -0.001860106
4494.412 | 3.854971 | 2.598762e-05 | 3.854997 | -0.002132538
4497.662 | 3.857385 | 0.0009486675 | 3.858334 | -0.0004862464
4501.206 | 3.860718 | 0.0009520054 | 3.86167 | -0.002235053
4504.671 | 3.864001 | 0.00100565 | 3.865007 | -0.002435369
4507.871 | 3.867102 | 0.001241684 | 3.868343 | 0.0002293041
4511.294 | 3.870596 | 0.001084089 | 3.87168 | -0.002390109
4514.537 | 3.873417 | 0.001599073 | 3.875016 | -0.002629122
4517.664 | 3.876486 | 0.001867294 | 3.878353 | -0.001569905
4520.618 | 3.880069 | 0.001620293 | 3.88169 | -0.002418442
4525.013 | 3.882984 | 0.002042294 | 3.885026 | -0.003413921
4528.398 | 3.886696 | 0.001666784 | 3.888363 | -0.003509839
4532.511 | 3.890051 | 0.001648664 | 3.891699 | -0.002527207
4536.596 | 3.893402 | 0.001634359 | 3.895036 | 0.0003532112
4539.632 | 3.896502 | 0.001870394 | 3.898373 | -0.0009550007
4544.405 | 3.900436 | 0.0004360676 | 3.9 | -0.00344354
4542.642 | 3.900955 | 0.000954628 | 3.9 | -0.002603711
4539.858 | 3.900708 | 0.0007078648 | 3.9 | -0.0007958887
4537.829 | 3.899935 | 6.461143e-05 | 3.9 | -0.002418816
4535.378 | 3.900214 | 0.0002143383 | 3.9 | -0.001831943
4534.15 | 3.900064 | 6.41346e-05 | 3.9 | -0.002227612
4532.251 | 3.900307 | 0.0003073216 | 3.9 | -0.0007726267
4530.337 | 3.899556 | 0.000443697 | 3.9 | -0.00216283
4529.436 | 3.900332 | 0.0003323555 | 3.9 | -0.001353053
4528.573 | 3.900526 | 0.0005254745 | 3.9 | -0.002000939
4525.749 | 3.899256 | 0.0007441044 | 3.9 | 0.0001357682
4525.467 | 3.899971 | 2.884865e-05 | 3.9 | -0.001196024
4523.702 | 3.900053 | 5.340576e-05 | 3.9 | -0.002135069
4522.024 | 3.899671 | 0.0003292561 | 3.9 | -0.003564599
4521.046 | 3.899285 | 0.0007154941 | 3.9 | -0.001060776
4519.443 | 3.899603 | 0.0003972054 | 3.9 | -0.002198783
4518.3 | 3.899739 | 0.0002613068 | 3.9 | -0.002422775
4517.652 | 3.900214 | 0.0002143383 | 3.9 | -0.000584981
4516.542 | 3.899585 | 0.0004150868 | 3.9 | 0.0001020738
4515.993 | 3.900608 | 0.000607729 | 3.9 | -0.0007546014
4512.376 | 3.898687 | 5.722046e-06 | 3.898682 | -0.002130785
4507.479 | 3.895941 | 0.0005955696 | 3.895345 | -0.002314832
4499.45 | 3.892987 | 0.0009782315 | 3.892008 | 0.0002292734
4493.052 | 3.889933 | 0.001260757 | 3.888672 | -0.001323079
4486.917 | 3.885848 | 0.0005130768 | 3.885336 | 0.004098415
4481.769 | 3.883946 | 0.001947164 | 3.881999 | -0.002843414
4476.332 | 3.880327 | 0.001664638 | 3.878662 | 0.001292218
4465.369 | 3.875627 | 0.0003018379 | 3.875326 | 0.03046077
4458.576 | 3.871776 | 0.0002131462 | 3.871989 | -0.003428744
4453.416 | 3.868554 | 9.870529e-05 | 3.868652 | -0.001997062
4448.96 | 3.866454 | 0.001138449 | 3.865316 | -0.004523722
4445.23 | 3.864541 | 0.002561808 | 3.861979 | -0.002350711
4441.674 | 3.86281 | 0.004167557 | 3.858643 | -0.003056444
4434.018 | 3.859109 | 0.003802538 | 3.855306 | -0.001614689
4427.541 | 3.85555 | 0.003580809 | 3.851969 | -0.002126523
4422.128 | 3.852532 | 0.003899097 | 3.848633 | -0.002033305
4413.175 | 3.846932 | 0.001635075 | 3.845296 | -0.001956972
4405.005 | 3.842758 | 0.0007982254 | 3.84196 | -0.01240624
4400.323 | 3.839385 | 0.0007624626 | 3.838623 | -0.003443794
4396.042 | 3.83778 | 0.002493143 | 3.835287 | -0.004416823
4389.928 | 3.83342 | 0.001470327 | 3.83195 | -0.003397013
4384.133 | 3.831013 | 0.00240016 | 3.828613 | -0.002007753
4379.374 | 3.827577 | 0.002299786 | 3.825277 | 0.000742644
4373.489 | 3.824916 | 0.002975702 | 3.82194 | -0.003149748
4367.081 | 3.82096 | 0.002357006 | 3.818603 | -0.001755795
4360.372 | 3.816884 | 0.001616478 | 3.815267 | -0.002397107
4356.137 | 3.813836 | 0.001906157 | 3.81193 | -0.002709904
4351.579 | 3.812499 | 0.003905296 | 3.808594 | -0.004343397
4342.841 | 3.807381 | 0.002124071 | 3.805257 | -0.001041182
4338.035 | 3.804517 | 0.00259614 | 3.801921 | -0.00130353
4333.351 | 3.80133 | 0.002746344 | 3.798584 | 0.0002826511
4328.097 | 3.798115 | 0.002867699 | 3.795248 | -0.001351991
4323.221 | 3.79515 | 0.003239632 | 3.791911 | -0.001202787
4318.116 | 3.792332 | 0.003758192 | 3.788574 | -0.001081838
4311.513 | 3.788799 | 0.003561258 | 3.785238 | -0.00292155
4306.162 | 3.785223 | 0.003321648 | 3.781901 | -0.002955428
4299.192 | 3.781342 | 0.002778053 | 3.778565 | -0.001310366
4291.773 | 3.777097 | 0.00186944 | 3.775228 | 0.001115242
4286.472 | 3.773893 | 0.002001762 | 3.771891 | -5.734354e-05
4282.38 | 3.770707 | 0.002151966 | 3.768555 | -0.0009314583
4277.562 | 3.767835 | 0.002616644 | 3.765218 | -0.003336592
4271.411 | 3.764577 | 0.002695322 | 3.761881 | -0.00342323
4265.921 | 3.760972 | 0.002427101 | 3.758545 | -0.000491546
4260.557 | 3.758136 | 0.002927542 | 3.755209 | -0.001900992
4255.778 | 3.755372 | 0.003499746 | 3.751872 | -0.00152648
4249.642 | 3.751202 | 0.002666473 | 3.748535 | -0.001172638
4245.102 | 3.748795 | 0.003596067 | 3.745199 | -0.001428253
4240.53125 | 3.745086 | 0.003224134 | 3.741862 | -0.002144246
4234.541 | 3.742461 | 0.003935814 | 3.738525 | -0.002917208
4227.03 | 3.737272 | 0.002083063 | 3.735189 | 0.0001511175
4221.411 | 3.733774 | 0.001922131 | 3.731852 | 6.290013e-05
4217.772 | 3.731307 | 0.002791166 | 3.728516 | -0.00184958
4213.826 | 3.728925 | 0.003745794 | 3.725179 | -0.001798313
4208.801 | 3.725878 | 0.004035473 | 3.721843 | -0.001821559
4203.432 | 3.721776 | 0.003270149 | 3.718506 | -0.003147976
4197.389 | 3.718697 | 0.003527403 | 3.715169 | -0.002715246
4191.499 | 3.715271 | 0.003437996 | 3.711833 | -0.002525725
4186.869 | 3.71232 | 0.003824234 | 3.708496 | -0.0001949143
4182.559 | 3.709041 | 0.003881216 | 3.70516 | -0.001490818
4177.135 | 3.705815 | 0.003992081 | 3.701823 | -0.002906944
4172.476 | 3.703165 | 0.004678726 | 3.698486 | -0.002270784
4167.295 | 3.700554 | 0.005404472 | 3.69515 | -0.002920641
4159.954 | 3.69548 | 0.003666401 | 3.691813 | -0.001418597
4151.24 | 3.690852 | 0.002375364 | 3.688477 | -0.0007039596
4145.607 | 3.687279 | 0.002139092 | 3.68514 | -0.001014797
4140.71 | 3.683281 | 0.00147748 | 3.681803 | -0.003413208
4137.26 | 3.681729 | 0.003262043 | 3.678467 | -0.000594632
4131.618 | 3.678027 | 0.002897024 | 3.67513 | -0.002277095
4126.631 | 3.674097 | 0.002303362 | 3.671794 | -0.0008663539
4122.339 | 3.6713 | 0.00284338 | 3.668457 | -0.001730596
4116.181 | 3.667663 | 0.002542734 | 3.665121 | -0.001673695
4111.055 | 3.664602 | 0.002818108 | 3.661784 | -0.001446282
4105.417 | 3.661176 | 0.002728701 | 3.658447 | -0.004326854
4101.549 | 3.658737 | 0.003626108 | 3.655111 | -0.00239173
4096.649 | 3.655475 | 0.00370121 | 3.651774 | -0.001043579
4091.475 | 3.651456 | 0.003018141 | 3.648438 | -0.004050981
4084.914 | 3.648795 | 0.003693819 | 3.645101 | -0.003229436
4078.515 | 3.644282 | 0.002517223 | 3.641764 | -0.002446792
4072.443 | 3.64073 | 0.002302647 | 3.638428 | -0.001989814
4068.714 | 3.6366 | 0.001508474 | 3.635091 | -0.002456327
4062.529 | 3.63396 | 0.002205849 | 3.631755 | -0.001496838
4057.582 | 3.630606 | 0.002187967 | 3.628418 | -0.003378427
4053.187 | 3.627505 | 0.002423763 | 3.625082 | -0.002414612
4048.093 | 3.624354 | 0.00260973 | 3.621745 | -0.001619645
4042.657 | 3.621393 | 0.002985239 | 3.618408 | -0.004181508
4036.541 | 3.617538 | 0.00246644 | 3.615072 | -0.002156602
4030.222 | 3.61329 | 0.001554489 | 3.611735 | -0.04378068
4027.458 | 3.610732 | 0.002334118 | 3.608398 | -0.00170282
4021.66 | 3.60761 | 0.002548456 | 3.605062 | -0.00270142
4012.84 | 3.602199 | 0.0004742145 | 3.601725 | -0.003148793
4010.001 | 3.600136 | 0.00174737 | 3.598389 | -0.002235582
4006.546875 | 3.597958 | 0.002905846 | 3.595052 | -0.002732757
4001.565 | 3.594296 | 0.002580404 | 3.591716 | -0.003946429
3994.472 | 3.589779 | 0.001400232 | 3.588379 | -0.002825849
3992.994 | 3.588435 | 0.003391981 | 3.585042 | -0.002999421
3986.222 | 3.583682 | 0.001975775 | 3.581706 | -0.001079004
3980.226 | 3.581071 | 0.002701759 | 3.578369 | -0.01064346
3975.73 | 3.57742 | 0.002386808 | 3.575033 | -0.001148558
3970.071 | 3.57424 | 0.002544165 | 3.571696 | -0.0001822864
3965.565 | 3.570625 | 0.002265215 | 3.568359 | -0.002037572
3960.218 | 3.56761 | 0.002586842 | 3.565023 | -0.001529993
3955.379 | 3.564441 | 0.002754927 | 3.561686 | -0.0002478903
3950.535 | 3.561766 | 0.003416538 | 3.55835 | -0.0006483076
3943.617 | 3.556831 | 0.001817703 | 3.555013 | -0.0004129167
3940.011 | 3.553898 | 0.002221823 | 3.551676 | -0.003252825
3934.579 | 3.550387 | 0.002046585 | 3.54834 | -0.003010269
3930.047 | 3.54842 | 0.003416061 | 3.545003 | -0.002019627
3924.655 | 3.544228 | 0.002561331 | 3.541667 | -0.001332122
3919.299 | 3.541428 | 0.003097773 | 3.53833 | -0.001884762
3914.67 | 3.537859 | 0.002865076 | 3.534994 | -0.00197671
3909.885 | 3.534508 | 0.002850771 | 3.531657 | -0.002660431
3903.435 | 3.530137 | 0.001817226 | 3.52832 | -0.002102852
3895.729 | 3.525867 | 0.0008835793 | 3.524984 | 0.0004096988
3890.62 | 3.522127 | 0.0004794597 | 3.521647 | -7.611381e-05
3887.374 | 3.519545 | 0.001234055 | 3.518311 | -0.0007769066
3884.208 | 3.517599 | 0.002624989 | 3.514974 | -0.0002346328
3879.104 | 3.514098 | 0.00246048 | 3.511637 | -0.002374826
3875.476 | 3.511305 | 0.003004074 | 3.508301 | -0.002295883
3870.738 | 3.508129 | 0.003164768 | 3.504964 | -8.788723e-05
3864.908 | 3.505057 | 0.003429413 | 3.501628 | -0.0005926235
3856.016 | 3.499857 | 0.001566172 | 3.498291 | -0.003155846
3851.12 | 3.495909 | 0.0009543895 | 3.494955 | -0.001809456
3847.73 | 3.493431 | 0.001812696 | 3.491618 | 0.0001775448
3842.417 | 3.490276 | 0.001995087 | 3.488281 | -0.001832824
3837.311 | 3.486696 | 0.001751661 | 3.484945 | -0.00103307
3833.941 | 3.484343 | 0.002735138 | 3.481608 | -0.00192531
3827.847 | 3.479909 | 0.00163722 | 3.478271 | 0.001700936
3823.536 | 3.47699 | 0.002055407 | 3.474935 | -0.0005734719
3819.468 | 3.474623 | 0.003024578 | 3.471598 | -0.001985921
3813.539 | 3.470671 | 0.002409458 | 3.468262 | -0.001477625
3806.745 | 3.466326 | 0.001400709 | 3.464925 | -0.001493986
3802.433 | 3.463 | 0.001411438 | 3.461589 | -0.002501635
3798.461 | 3.460615 | 0.002362728 | 3.458252 | -0.001595502
3792.955 | 3.458072 | 0.003156424 | 3.454915 | -0.001660116
3788.147 | 3.453587 | 0.002008438 | 3.451579 | -0.0002422446
3783.672 | 3.450644 | 0.002401829 | 3.448242 | -0.001745955
3779.977 | 3.44818 | 0.003274202 | 3.444906 | -0.001906862
3775.698 | 3.444997 | 0.003427982 | 3.441569 | -0.001695071
3770.074 | 3.442054 | 0.003821373 | 3.438232 | 0.0007404353
3764.714 | 3.438413 | 0.003517151 | 3.434896 | -0.0008928894
3759.564 | 3.435105 | 0.003545761 | 3.431559 | -0.001433675
3755.751 | 3.431071 | 0.002848387 | 3.428223 | -0.0003074045
3751.36 | 3.428811 | 0.003924608 | 3.424886 | 0.0007352731
3745.467 | 3.425206 | 0.003656387 | 3.421549 | -0.001921334
3739.78 | 3.421508 | 0.003295183 | 3.418213 | -0.002095893
3734.593 | 3.417982 | 0.003105402 | 3.414877 | -0.002518829
3730.694 | 3.415339 | 0.0037992 | 3.41154 | -0.001461503
3726.84375 | 3.412396 | 0.00419259 | 3.408203 | -0.0016908
3721.674 | 3.409052 | 0.0041852 | 3.404867 | -0.003531969
3713.552 | 3.404864 | 0.003334045 | 3.40153 | -0.001942012
3706.712 | 3.400133 | 0.001939297 | 3.398193 | -0.001088312
3702.601 | 3.396134 | 0.001277447 | 3.394857 | -0.00198653
3698.854 | 3.393273 | 0.001753092 | 3.39152 | -0.001767892
3693.591 | 3.389457 | 0.00127387 | 3.388184 | -0.003123584
3689.896 | 3.387204 | 0.002357245 | 3.384847 | -0.00181698
3685.467 | 3.384408 | 0.002897263 | 3.38151 | -0.002166712
3678.833 | 3.379941 | 0.001767159 | 3.378174 | -0.00249973
3673.458 | 3.377101 | 0.002264023 | 3.374837 | -0.002546173
3668.326 | 3.373432 | 0.001931429 | 3.371501 | -0.0005792447
3663.448 | 3.370131 | 0.001967192 | 3.368164 | -0.0012273
3659.164 | 3.367571 | 0.002743006 | 3.364828 | -0.002064595
3653.707 | 3.364041 | 0.002549887 | 3.361491 | -0.002303846
3649.056 | 3.360933 | 0.002778768 | 3.358154 | -0.0009107496
3643.218 | 3.35662 | 0.001802206 | 3.354818 | -0.003105656
3638.679 | 3.353172 | 0.001691341 | 3.351481 | -0.003978759
3633.234375 | 3.349593 | 0.001448154 | 3.348144 | -0.05276662
3625.876 | 3.345595 | 0.0007863045 | 3.344808 | -0.0008719689
3627.094 | 3.344472 | 0.003000021 | 3.341472 | -0.001243533
3619.719 | 3.340702 | 0.002567291 | 3.338135 | -0.001470514
3615.507 | 3.337562 | 0.002763748 | 3.334798 | -0.003106949
3611.531 | 3.334268 | 0.002806664 | 3.331462 | -0.001452014
3606.678 | 3.330971 | 0.002846003 | 3.328125 | -0.002939736
3600.814 | 3.327259 | 0.002470255 | 3.324789 | -0.001392195
3594.877 | 3.323382 | 0.001930237 | 3.321452 | -0.0004048127
3588.811 | 3.319262 | 0.001147032 | 3.318115 | -0.0009942459
3584.506 | 3.31589 | 0.001111031 | 3.314779 | -0.006959743
3580.038 | 3.313354 | 0.001912117 | 3.311442 | -0.0005769397
3576.139 | 3.309789 | 0.001683235 | 3.308106 | -0.003219164
3571.318 | 3.306388 | 0.001618624 | 3.304769 | -0.003203142
3567.343 | 3.304295 | 0.002863169 | 3.301432 | -0.001037482
3559.711 | 3.29916 | 0.001064301 | 3.298096 | -0.002380173
3554.13 | 3.295519 | 0.0007600784 | 3.294759 | -0.001213607
3550.678 | 3.293313 | 0.001890182 | 3.291423 | -0.001473171
3546.186 | 3.289983 | 0.001897335 | 3.288086 | -0.002515177
3542.049 | 3.286654 | 0.001904249 | 3.28475 | -0.001752996
3538.012 | 3.28311 | 0.001696825 | 3.281413 | -0.00226888
3530.851 | 3.279079 | 0.001003027 | 3.278076 | -0.000890355
3525.752 | 3.275971 | 0.00123167 | 3.27474 | 0.0009900231
3522.035 | 3.272292 | 0.0008883476 | 3.271403 | -0.0006367314
3517.665 | 3.270335 | 0.002268791 | 3.268066 | -0.0001495881
3512.865 | 3.267131 | 0.002400875 | 3.26473 | -0.001660456
3509.399 | 3.263719 | 0.002325773 | 3.261393 | -0.001512893
3504.104 | 3.260229 | 0.002171993 | 3.258057 | -0.002668848
3498.101 | 3.256048 | 0.001327753 | 3.25472 | -0.00215691
3492.86 | 3.253037 | 0.001653194 | 3.251384 | -0.001251153
3488.744 | 3.249957 | 0.001910686 | 3.248047 | -0.002398104
3485.69 | 3.247472 | 0.002761602 | 3.24471 | -0.001923978
3480.896 | 3.244804 | 0.003430366 | 3.241374 | -0.0009609998
3473.287 | 3.24033 | 0.00229311 | 3.238037 | -0.001401613
3469.314 | 3.236758 | 0.002056837 | 3.234701 | -0.001438694
3465.282 | 3.233385 | 0.002021074 | 3.231364 | -0.001202583
3461.173 | 3.231307 | 0.003279924 | 3.228027 | -0.003801048
3456.954 | 3.227649 | 0.002957821 | 3.224691 | -0.002177274
3453.111 | 3.224856 | 0.003501415 | 3.221354 | -0.001459446
3445.568 | 3.22139 | 0.003372669 | 3.218018 | -0.002038568
3440.056 | 3.217202 | 0.002521276 | 3.214681 | -0.001919492
3435.752 | 3.213909 | 0.002564192 | 3.211345 | -0.001003036
3431.362 | 3.210751 | 0.002743006 | 3.208008 | -0.002074718
3427.392 | 3.207868 | 0.003196955 | 3.204671 | -0.0007728195
3422.359 | 3.203859 | 0.002524614 | 3.201335 | -0.002154589
3416.57 | 3.199968 | 0.001970291 | 3.197998 | -0.001003292
3410.897 | 3.196102 | 0.001440764 | 3.194662 | -0.001472184
3407.072 | 3.192894 | 0.00156951 | 3.191325 | -0.001521942
3402.664 | 3.189958 | 0.001970053 | 3.187988 | -0.001676375
3398.9 | 3.186983 | 0.002331019 | 3.184652 | -0.00331809
3394.046 | 3.183729 | 0.002413273 | 3.181315 | -0.001058713
3388.911 | 3.181379 | 0.003400326 | 3.177979 | -0.002177534
3384.367 | 3.177169 | 0.002527475 | 3.174642 | -0.00263639
3378.928 | 3.173626 | 0.002320051 | 3.171305 | -0.001670868
3374.261 | 3.170621 | 0.002652645 | 3.167969 | -0.001252357
3370.56 | 3.167778 | 0.003145933 | 3.164632 | -0.002439444
3364.981 | 3.163372 | 0.002076626 | 3.161296 | -0.001395886
3359.673 | 3.161219 | 0.003260374 | 3.157959 | -0.002939656
3355.683 | 3.158079 | 0.003456831 | 3.154623 | -0.0006187879
3350.893 | 3.153673 | 0.002387524 | 3.151286 | -0.001948367
3345.891 | 3.151013 | 0.00306344 | 3.147949 | -0.00309968
3342.066 | 3.147562 | 0.002948761 | 3.144613 | -0.002478105
3336.642 | 3.144464 | 0.003188372 | 3.141276 | -0.002019645
3329.621 | 3.139071 | 0.001132011 | 3.137939 | -0.001819818
3323.638 | 3.135005 | 0.0004022122 | 3.134603 | -0.002462119
3319.069 | 3.132269 | 0.001003027 | 3.131266 | -0.00166511
3314.625 | 3.129541 | 0.001610994 | 3.12793 | -0.0007886903
3310.847 | 3.126723 | 0.002129316 | 3.124593 | -0.001426235
3305.754 | 3.122864 | 0.00160718 | 3.121257 | -0.003351323
3300.234 | 3.118762 | 0.000841856 | 3.11792 | 0.01952916
3296.46 | 3.115675 | 0.001091957 | 3.114583 | -0.00111198
3292.764 | 3.113919 | 0.002672672 | 3.111247 | -0.001673839
3287.064 | 3.109463 | 0.001553297 | 3.10791 | -0.0006472121
3282.078 | 3.105951 | 0.001377821 | 3.104574 | -0.001868575
3277.506 | 3.103137 | 0.001899958 | 3.101237 | -0.001004997
3272.445 | 3.100108 | 0.002207518 | 3.0979 | -0.003145562
3268.621 | 3.096939 | 0.002375364 | 3.094564 | -0.002787051
3263.84 | 3.093159 | 0.001931906 | 3.091227 | -0.001818649
3258.481 | 3.089129 | 0.001238108 | 3.087891 | -0.0003524239
3254.144 | 3.086146 | 0.001591921 | 3.084554 | -0.04058336
3248.677 | 3.082938 | 0.001720667 | 3.081218 | -0.0002624581
3243.494 | 3.07904 | 0.001159191 | 3.077881 | -0.0005795413
3239.262 | 3.076365 | 0.001820564 | 3.074544 | -0.0009423889
3234.336 | 3.072796 | 0.001588106 | 3.071208 | -0.001688423
3230.28 | 3.070142 | 0.002271175 | 3.067871 | -0.002600227
3225.799 | 3.066655 | 0.002120733 | 3.064535 | -0.0005248752
3221.218 | 3.063287 | 0.002088547 | 3.061198 | -0.002992192
3217.173 | 3.060025 | 0.002163649 | 3.057861 | -0.00148407
3212.57 | 3.057425 | 0.002900123 | 3.054525 | -0.001261936
3208.667 | 3.054035 | 0.002846479 | 3.051188 | -0.006269871
3203.277 | 3.050426 | 0.002574682 | 3.047852 | 0.0006803602
3197.376 | 3.046149 | 0.001633883 | 3.044515 | -0.002034459
3192.677 | 3.043731 | 0.002552986 | 3.041178 | -0.002499053
3188.01 | 3.040112 | 0.00227046 | 3.037842 | -0.001609232
3183.939 | 3.0367 | 0.00219512 | 3.034505 | -0.0006293416
3177.711 | 3.032742 | 0.001572847 | 3.031169 | -0.0005129952
3172.76 | 3.029147 | 0.001315355 | 3.027832 | -0.001351293
3168.455 | 3.025171 | 0.000674963 | 3.024496 | -0.0008841221
3164.191 | 3.023121 | 0.001962423 | 3.021159 | -0.0005102052
3159.832 | 3.019767 | 0.001944542 | 3.017822 | 6.470266e-05
3155.054 | 3.016269 | 0.001783371 | 3.014486 | -0.001647887
3148.253 | 3.012264 | 0.001114607 | 3.011149 | -0.0004114064
3143.437 | 3.008301 | 0.0004887581 | 3.007812 | 0.001750764
3139.387 | 3.005483 | 0.00100708 | 3.004476 | -0.000975778
3135.481 | 3.002815 | 0.001675844 | 3.001139 | -0.0009515417
3129.437 | 2.998277 | 0.0004742145 | 2.997803 | -0.002482192
3125.655 | 2.994876 | 0.0004096031 | 2.994466 | -0.001372947
3121.835 | 2.993227 | 0.002097607 | 2.99113 | -0.002024263
3116.753 | 2.989175 | 0.001382351 | 2.987793 | -0.003401946
3112.641 | 2.986021 | 0.001564503 | 2.984456 | 7.428937e-05
3106.655 | 2.981762 | 0.0006418228 | 2.98112 | -0.001776427
3101.55 | 2.978615 | 0.0008313656 | 2.977783 | -0.001312996
3099.089 | 2.976329 | 0.001882553 | 2.974447 | -0.002982156
3093.426 | 2.972174 | 0.001063585 | 2.97111 | -0.001632983
3087.835 | 2.969112 | 0.001338959 | 2.967773 | -0.001783516
3083.63 | 2.965164 | 0.0007271767 | 2.964437 | -0.001666657
3079.311 | 2.962003 | 0.0009024143 | 2.9611 | -0.000226961
3075.581 | 2.958966 | 0.001202822 | 2.957764 | 0.0002438178
3071.024 | 2.956084 | 0.001656771 | 2.954427 | -0.0003862732
3066.573 | 2.952397 | 0.001306295 | 2.951091 | -0.0007318287
3062.813 | 2.949804 | 0.002050161 | 2.947754 | -0.002025355
3057.191 | 2.94601 | 0.001592159 | 2.944418 | -0.001714851
3054.379 | 2.944025 | 0.002943993 | 2.941081 | 1.440563e-05
3047.89 | 2.938946 | 0.001202345 | 2.937744 | -0.001970699
3042.007 | 2.935381 | 0.0009732246 | 2.934408 | -0.0007637733
3036.272 | 2.931633 | 0.0005619526 | 2.931071 | 0.00016259
3031.542 | 2.928468 | 0.0007336139 | 2.927734 | -0.0014837
3026.91 | 2.925375 | 0.0009765625 | 2.924398 | -0.0009084709
3023.01 | 2.922002 | 0.0009407997 | 2.921061 | -0.001576728
3019.125 | 2.918622 | 0.0008978844 | 2.917725 | -0.001145732
3014.97 | 2.91598 | 0.001591444 | 2.914388 | -0.0002386439
3010.775 | 2.912808 | 0.001755953 | 2.911052 | -0.002270715
2999.904 | 2.906009 | 0.001705885 | 2.907715 | -0.002330714
2997.854 | 2.904536 | 0.0001571178 | 2.904378 | -0.001295786
2994.323 | 2.901396 | 0.0003538132 | 2.901042 | -0.0005178637
2989.8 | 2.898138 | 0.0004324913 | 2.897705 | -0.001106337
2985.35 | 2.89577 | 0.001401424 | 2.894369 | -0.002563674
2979.607 | 2.891189 | 0.0001568794 | 2.891032 | -0.001715297
2975.595 | 2.888521 | 0.0008256436 | 2.887695 | 0.0002544737
2972.674 | 2.886171 | 0.001812458 | 2.884359 | -0.002482483
2969.032 | 2.882677 | 0.001655102 | 2.881022 | -0.002518813
2963.491 | 2.879906 | 0.002220154 | 2.877685 | -0.001973324
2958.024 | 2.875485 | 0.001136303 | 2.874349 | -0.003214988
2952.044 | 2.871469 | 0.00045681 | 2.871013 | -0.002476842
2947.554 | 2.868962 | 0.001286507 | 2.867676 | -0.001571634
2940.989 | 2.863315 | 0.001024008 | 2.864339 | -0.004319337
2937.322 | 2.861627 | 0.0006246566 | 2.861003 | -0.002562475
2933.027 | 2.857586 | 7.987023e-05 | 2.857666 | -0.003256645
2929.28 | 2.854299 | 3.004074e-05 | 2.85433 | 0.176003
2923.451 | 2.850641 | 0.0003519058 | 2.850993 | -0.001126175
2918.66 | 2.847075 | 0.0005807877 | 2.847656 | -0.002845703
2913.998 | 2.844054 | 0.0002663135 | 2.84432 | 0.00038392
2909.076 | 2.841289 | 0.000305891 | 2.840983 | -0.003751364
2905.1 | 2.837362 | 0.000284195 | 2.837647 | -0.002830009
2900.514 | 2.833779 | 0.0005311966 | 2.83431 | -0.001600946
2897.248 | 2.831208 | 0.000234127 | 2.830973 | -0.001187289
2893.05 | 2.827753 | 0.0001161098 | 2.827637 | -0.003344043
2888.21875 | 2.824198 | 0.0001020432 | 2.8243 | -0.001319157
2883.503 | 2.821526 | 0.0005629063 | 2.820964 | -0.03429564
2880.246 | 2.819824 | 0.002197266 | 2.817627 | -0.002131452
2874.415 | 2.814732 | 0.0004413128 | 2.81429 | -0.002225462
2870.335 | 2.811112 | 0.0001585484 | 2.810954 | -0.001074656
2866.853 | 2.809324 | 0.001707077 | 2.807617 | -0.002670279
2859.275 | 2.804833 | 0.000551939 | 2.80428 | -0.00179531
2854.445 | 2.801067 | 0.0001225471 | 2.800944 | -0.002607587
2852.089 | 2.798542 | 0.0009343624 | 2.797607 | -9.06217e-05
2848.321 | 2.795005 | 0.0007340908 | 2.794271 | -0.0009884571
2843.559 | 2.792716 | 0.001781702 | 2.790934 | 3.463079e-05
2840.178 | 2.78973 | 0.002132177 | 2.787598 | -0.007036193
2835.18 | 2.785649 | 0.001388311 | 2.784261 | -0.002130351
2830.409 | 2.781776 | 0.0008516312 | 2.780925 | 0.001279868
2823.64 | 2.777971 | 0.0003831387 | 2.777588 | -2.619366e-05
2819.089 | 2.774241 | 1.0252e-05 | 2.774251 | -0.001813911
2815.664 | 2.772006 | 0.001091003 | 2.770915 | -0.002631621
2810.721 | 2.76785 | 0.0002720356 | 2.767578 | -0.00151739
2804.621 | 2.763698 | 0.000543356 | 2.764242 | -0.001563109
2802.066 | 2.761817 | 0.0009119511 | 2.760905 | -0.001444738
2799.707 | 2.759639 | 0.002070665 | 2.757568 | -0.002007036
2793.521 | 2.755544 | 0.001312494 | 2.754232 | -0.001662181
2786.395 | 2.751142 | 0.0002465248 | 2.750895 | -0.002099282
2781.431 | 2.747583 | 2.479553e-05 | 2.747559 | -0.002302042
2778.021 | 2.744068 | 0.0001540184 | 2.744222 | -0.001894982
2773.08 | 2.741089 | 0.000203371 | 2.740886 | 0.0001392404
2769.927 | 2.738239 | 0.0006897449 | 2.737549 | 0.0004004436
2765.413 | 2.73527 | 0.001058102 | 2.734212 | -0.0002850715
2761.89 | 2.732209 | 0.001333237 | 2.730876 | -0.001319806
2758.994 | 2.729741 | 0.002202273 | 2.727539 | -0.001438156
2753.39 | 2.725657 | 0.00145483 | 2.724202 | 0.001365649
2749.343 | 2.722843 | 0.001976729 | 2.720866 | 0.0001447108
2744.604 | 2.71971 | 0.002180576 | 2.717529 | -0.001450073
2740.178 | 2.716917 | 0.002724171 | 2.714193 | -0.000754879
2736.073 | 2.713734 | 0.002877712 | 2.710856 | -0.001945367
2731.312 | 2.710254 | 0.002734661 | 2.70752 | -0.0007904825
2724.664 | 2.705355 | 0.001171827 | 2.704183 | -0.002276415
2719.954 | 2.70155 | 0.0007030964 | 2.700846 | -0.0009385982
2715.852 | 2.698463 | 0.0009534359 | 2.69751 | -0.001465369
2711.695 | 2.694626 | 0.0004527569 | 2.694173 | -0.003016501
2707.596 | 2.69184 | 0.001003265 | 2.690837 | -0.001546646
2703.706 | 2.688854 | 0.001353741 | 2.6875 | -0.002096165
2697.164 | 2.684251 | 8.773804e-05 | 2.684163 | 8.671573e-05
2696.066 | 2.683575 | 0.002748251 | 2.680827 | -0.0008799518
2689.173 | 2.678801 | 0.001310587 | 2.67749 | -0.001502399
2684.148 | 2.675772 | 0.001618147 | 2.674154 | -0.0003096949
2678.41 | 2.671369 | 0.0005521774 | 2.670817 | -0.0001174552
2674.346 | 2.668069 | 0.0005879402 | 2.66748 | 0.0002830016
2670.7 | 2.665976 | 0.001832485 | 2.664144 | -0.0003344424
2666.516 | 2.66269 | 0.001882315 | 2.660807 | -0.002994774
2661.188 | 2.658112 | 0.000641346 | 2.657471 | -0.002037534
2657.306 | 2.655602 | 0.001467466 | 2.654134 | -0.0007306134
2653.471 | 2.65263 | 0.001832008 | 2.650798 | -5.327982e-05
2649.214 | 2.649225 | 0.001764059 | 2.647461 | 0.0003083598
2643.955 | 2.646089 | 0.001964331 | 2.644124 | 0.0009406579
2639.066 | 2.64184 | 0.001052141 | 2.640788 | -0.001398983
2635.071 | 2.639308 | 0.001856804 | 2.637451 | -0.001315919
2631.019 | 2.635463 | 0.001348972 | 2.634115 | -0.002706425
2625.473 | 2.631558 | 0.0007801056 | 2.630778 | -0.001045186
2621.842 | 2.629305 | 0.001863718 | 2.627441 | -0.001498792
2616.538 | 2.625457 | 0.00135231 | 2.624105 | -0.001027748
2611.506 | 2.621588 | 0.0008192063 | 2.620768 | -0.0006470441
2607.177 | 2.6175 | 6.818772e-05 | 2.617432 | 0.0006590045
2604.955 | 2.615458 | 0.001362801 | 2.614095 | -0.000568859
2598.882 | 2.611688 | 0.0009298325 | 2.610759 | -0.00224153
2594.238 | 2.60857 | 0.001147985 | 2.607422 | -0.000874829
2591.474 | 2.6069 | 0.002814531 | 2.604085 | -0.0002801182
2585.666 | 2.601639 | 0.000890255 | 2.600749 | -5.404377e-05
2581.906 | 2.599375 | 0.0006246566 | 2.6 | -0.0007064078
2584.346 | 2.599518 | 0.0004816055 | 2.6 | -0.0006841055
2587.625 | 2.600909 | 0.0009095669 | 2.6 | 0.01291986
2586.9375 | 2.600409 | 0.0004088879 | 2.6 | -0.001267735
2589.62 | 2.600516 | 0.0005161762 | 2.6 | -0.000775462
2590.385 | 2.601517 | 0.001517534 | 2.6 | -0.001850699
2591.091 | 2.601489 | 0.001488924 | 2.6 | -0.001529088
2590.737 | 2.600326 | 0.0003266335 | 2.6 | -0.0008770931
2592.559 | 2.600795 | 0.000795126 | 2.6 | -0.002030718
2591.854 | 2.600634 | 0.0006341934 | 2.6 | -0.002327926
2592.587 | 2.600691 | 0.0006914139 | 2.6 | -0.001197209
2594.390625 | 2.601174 | 0.001174212 | 2.6 | 0.000600729
2593.931 | 2.600015 | 1.549721e-05 | 2.6 | -0.02637981
2593.39 | 2.599801 | 0.0001990795 | 2.6 | -0.0009249127
2594.319 | 2.600845 | 0.0008451939 | 2.6 | -0.00101775
2595.212 | 2.600144 | 0.0001442432 | 2.6 | 9.184724e-05
2595.216 | 2.599754 | 0.0002455711 | 2.6 | -0.002102831
2597.353 | 2.601113 | 0.001113415 | 2.6 | -0.001140467
2595.784 | 2.599797 | 0.0002026558 | 2.6 | -0.0007742437
2596.186 | 2.599304 | 0.0006961823 | 2.6 | -0.0001829013
2599.772 | 2.601038 | 0.002607584 | 2.603646 | -0.00116996
2606.976 | 2.60469 | 0.002292633 | 2.606982 | -0.002753454
2614.529 | 2.608745 | 0.001573801 | 2.610319 | -0.0004688594
2619.778 | 2.611445 | 0.002210379 | 2.613656 | -0.002035995
2625.198 | 2.614424 | 0.002567768 | 2.616992 | -0.001670304
2630.072 | 2.617682 | 0.002646446 | 2.620329 | -0.001245413
2634.821 | 2.620118 | 0.003547668 | 2.623665 | -0.001923434
2641.598 | 2.623336 | 0.003665447 | 2.627002 | -0.002302173
2648.703 | 2.627685 | 0.00265336 | 2.630339 | -0.0009707327
2654.523 | 2.631379 | 0.002295732 | 2.633675 | -0.002569453
2658.875 | 2.63423 | 0.002781868 | 2.637011 | -0.001681771
2665.144 | 2.637531 | 0.002817631 | 2.640348 | -0.001915314
2673.45 | 2.642198 | 0.001487255 | 2.643685 | -0.003268689
2679.373 | 2.645284 | 0.001737356 | 2.647021 | -0.003373259
2684.306 | 2.649175 | 0.001183033 | 2.650358 | -0.001066005
2689.545 | 2.651893 | 0.001801729 | 2.653695 | -0.002707107
2694.215 | 2.654958 | 0.002073288 | 2.657031 | -0.002526697
2699.359 | 2.658652 | 0.00171566 | 2.660368 | -0.002494822
2705.67 | 2.661713 | 0.001991034 | 2.663704 | -0.001837839
2710.946 | 2.664746 | 0.002294779 | 2.667041 | -0.002543795
2716.466 | 2.668576 | 0.001801252 | 2.670377 | -0.002556679
2720.308 | 2.671695 | 0.002019405 | 2.673714 | -0.001053414
2724.438 | 2.673719 | 0.003331661 | 2.677051 | -0.0004885471
2729.573 | 2.676619 | 0.003767967 | 2.680387 | -0.001396396
2736.667 | 2.680321 | 0.003403187 | 2.683724 | -0.003677743
2743.038 | 2.684291 | 0.002769947 | 2.68706 | -0.001464518
2747.727 | 2.687745 | 0.00265193 | 2.690397 | -0.001177599
2752.264 | 2.69007 | 0.003664017 | 2.693734 | -0.002683215
2760.772 | 2.695355 | 0.001714706 | 2.69707 | -0.004607928
2767.956 | 2.699039 | 0.001367807 | 2.700407 | -0.002658737
2771.993 | 2.702937 | 0.0008063316 | 2.703744 | -0.05663026
2776.142 | 2.705033 | 0.002047062 | 2.70708 | -0.0006649613
2780.962 | 2.707887 | 0.00252986 | 2.710416 | -0.001202809
2785.516 | 2.711034 | 0.002719402 | 2.713753 | -0.002274504
2790.838 | 2.714406 | 0.002683401 | 2.71709 | -0.001976917
2795.726 | 2.717206 | 0.003219843 | 2.720426 | -0.001348995
2803.53 | 2.722653 | 0.001109839 | 2.723763 | -0.002522431
2811.664 | 2.726562 | 0.0005373955 | 2.727099 | -0.00162278
2816.567 | 2.729816 | 0.0006196499 | 2.730436 | -0.002751872
2820.097 | 2.733082 | 0.0006911754 | 2.733773 | -0.0006274675
2823.951 | 2.735009 | 0.002099991 | 2.737109 | -0.0099353
2828.742 | 2.738328 | 0.002117872 | 2.740446 | -0.002278999
2834.86 | 2.742083 | 0.001699448 | 2.743782 | -0.002164071
2841.338 | 2.745727 | 0.001391649 | 2.747119 | -0.00159196
2846.959 | 2.749643 | 0.0008122921 | 2.750456 | -0.003622786
2852.344 | 2.75273 | 0.001062632 | 2.753792 | -0.003487722
2857.362 | 2.755977 | 0.0011518 | 2.757129 | -0.001883032
2861.055 | 2.759085 | 0.001380682 | 2.760465 | -7.268988e-05
2865.379 | 2.76172 | 0.002081633 | 2.763802 | -0.003339881
2869.899 | 2.764549 | 0.002589226 | 2.767138 | -0.002675604
2873.686 | 2.767754 | 0.002721548 | 2.770475 | -0.002415832
2880.036 | 2.771301 | 0.002510548 | 2.773812 | -0.000372427
2886.751 | 2.774845 | 0.002302885 | 2.777148 | -0.001824356
2892.8 | 2.778994 | 0.00149107 | 2.780485 | -0.002558642
2897.684 | 2.781926 | 0.001895189 | 2.783822 | -0.002640901
2901.581 | 2.784519 | 0.002638817 | 2.787158 | -0.00148805
2907.201 | 2.788289 | 0.002206087 | 2.790495 | -0.0008111503
2911.793 | 2.79169 | 0.002141714 | 2.793831 | -0.002691936
2916.521 | 2.79449 | 0.002677918 | 2.797168 | -0.0001575388
2922.352 | 2.798424 | 0.002080679 | 2.800504 | -0.0009659532
2927.586 | 2.801703 | 0.002137899 | 2.803841 | -0.0002391099
2932.348 | 2.8043 | 0.002877951 | 2.807178 | -0.0006765142
2938.238 | 2.808237 | 0.002277136 | 2.810514 | -0.001444176
2943.776 | 2.811946 | 0.001905203 | 2.813851 | -0.0002772113
2947.231 | 2.814499 | 0.002688169 | 2.817187 | -0.0006684919
2953.804 | 2.817982 | 0.002541542 | 2.820524 | -0.0008032844
2958.427 | 2.821355 | 0.002505779 | 2.823861 | -0.001247141
2963.537 | 2.824466 | 0.002730847 | 2.827197 | -0.00384272
2972.616 | 2.830596 | 6.222725e-05 | 2.830534 | -0.001837906
2978.152 | 2.833775 | 9.512901e-05 | 2.83387 | 0.0001936391
2981.872 | 2.83644 | 0.000767231 | 2.837207 | -0.00241172
2985.204 | 2.838854 | 0.001689911 | 2.840543 | -0.00345116
2990.224 | 2.841843 | 0.00203681 | 2.84388 | -0.001890704
2995.103 | 2.844876 | 0.002340555 | 2.847217 | -0.001809298
2999.473 | 2.84822 | 0.002333403 | 2.850553 | -0.002177755
3003.986 | 2.851474 | 0.002415657 | 2.85389 | -0.0005280917
3012.027 | 2.85652 | 0.0007059574 | 2.857226 | -0.003894887
3016.565 | 2.859947 | 0.0006165504 | 2.860563 | -0.001405578
3020.37 | 2.86269 | 0.001210213 | 2.8639 | -0.002752549
3024.382 | 2.865121 | 0.002114773 | 2.867236 | -0.003187253
3029.66 | 2.868859 | 0.00171423 | 2.870573 | -0.003106543
3035.286 | 2.872023 | 0.001885891 | 2.873909 | -0.004075156
3040.569 | 2.875768 | 0.001477957 | 2.877246 | -0.002509931
3045.488 | 2.878561 | 0.002021551 | 2.880583 | -0.002494309
3050.003 | 2.881604 | 0.002314806 | 2.883919 | -0.002046547
3055.1 | 2.88449 | 0.002765179 | 2.887256 | -0.001884236
3061.346 | 2.888939 | 0.001652956 | 2.890592 | -0.00301892
3066.177 | 2.892684 | 0.00124526 | 2.893929 | -0.001350796
3071.269 | 2.895463 | 0.001802921 | 2.897265 | -0.001989172
3073.98 | 2.89798 | 0.002621889 | 2.900602 | -0.001182905
3078.601 | 2.900559 | 0.00338006 | 2.903939 | -0.002453561
3083.15 | 2.903717 | 0.003558636 | 2.907275 | -0.0008095771
3089.351 | 2.907407 | 0.003204584 | 2.910612 | -0.001443428
3093.839 | 2.910415 | 0.003533602 | 2.913949 | -0.0004917884
3098.132 | 2.913687 | 0.003597736 | 2.917285 | -0.001220259
3105.334 | 2.918315 | 0.0023067 | 2.920622 | -0.0005405327
3110.897 | 2.922195 | 0.001763105 | 2.923958 | -0.003790996
3116.433 | 2.925503 | 0.001791477 | 2.927295 | -0.00226779
3123.522 | 2.930045 | 0.0005862713 | 2.930631 | -0.002402919
3126.9 | 2.932663 | 0.001305103 | 2.933968 | -0.002899139
3131.437 | 2.935549 | 0.001755476 | 2.937305 | -0.000751138
3136.277 | 2.938714 | 0.001927137 | 2.940641 | -0.002038
3140.904 | 2.941754 | 0.002223969 | 2.943978 | -0.003579153
3146.146 | 2.945334 | 0.001980543 | 2.947314 | -0.001381663
3151.671 | 2.948931 | 0.001719475 | 2.950651 | -0.001136583
3156.194 | 2.952125 | 0.001862526 | 2.953988 | -0.002478034
3161.026 | 2.954621 | 0.002702713 | 2.957324 | -0.001642565
3164.929 | 2.95804 | 0.002620459 | 2.960661 | -0.001995246
3169.542 | 2.960887 | 0.003110409 | 2.963997 | -0.002211055
3174.186 | 2.964288 | 0.003045797 | 2.967334 | -0.0498204
3178.569 | 2.9676 | 0.003070831 | 2.97067 | -0.001762346
3183.349 | 2.970718 | 0.003288984 | 2.974007 | -0.001586931
3188.04 | 2.973361 | 0.003982544 | 2.977344 | -0.002271556
3192.92 | 2.977152 | 0.003528357 | 2.98068 | -0.003421281
3196.999 | 2.979909 | 0.004107714 | 2.984017 | -0.002415205
3207.93 | 2.986143 | 0.00121069 | 2.987353 | -0.00131611
3217.001 | 2.992276 | 0.00158596 | 2.99069 | -0.001360718
3216.281 | 2.992147 | 0.001879454 | 2.994027 | -0.0008006697
3221.395 | 2.995448 | 0.001914978 | 2.997363 | -0.002404091
3228.115 | 3.000344 | 0.0003557205 | 3.0007 | -0.008570123
3232.714 | 3.002951 | 0.001085281 | 3.004036 | -0.0009747322
3237.181 | 3.006477 | 0.0008955002 | 3.007373 | -0.001052619
3240.677 | 3.009059 | 0.001650095 | 3.01071 | -0.002337604
3245.131 | 3.011466 | 0.002579927 | 3.014046 | 0.000784812
3249.206 | 3.015411 | 0.001971722 | 3.017383 | -0.001143346
3253.673 | 3.017818 | 0.002901554 | 3.020719 | -0.003002687
3259.166 | 3.022567 | 0.001488924 | 3.024056 | -0.002245674
3264.818 | 3.025199 | 0.002193213 | 3.027392 | -0.001386623
3269.116 | 3.028808 | 0.001921415 | 3.030729 | -0.002379686
3275.13 | 3.032484 | 0.001581669 | 3.034066 | -0.002652309
3282.781 | 3.037452 | 4.935265e-05 | 3.037402 | 0.0003509471
3288.512 | 3.041081 | 0.0003426075 | 3.040739 | -0.001074558
3290.47 | 3.042952 | 0.001123667 | 3.044076 | -0.0007510913
3293.637 | 3.045115 | 0.002296448 | 3.047412 | -0.001603253
3298.561 | 3.048549 | 0.002199888 | 3.050748 | -0.001392818
3304.11 | 3.0522 | 0.001885176 | 3.054085 | -0.002064578
3309.294 | 3.056005 | 0.001416683 | 3.057422 | -0.002886913
3316.305 | 3.060322 | 0.0004365444 | 3.060758 | -0.002934479
3321.165 | 3.063494 | 0.0006010532 | 3.064095 | -0.002104859
3324.989 | 3.066108 | 0.001323462 | 3.067432 | -0.003396028
3328.598 | 3.068898 | 0.001870394 | 3.070768 | -0.003062944
3332.7 | 3.072388 | 0.001716614 | 3.074105 | -0.002475178
3337.564 | 3.075414 | 0.00202775 | 3.077441 | -0.004897449
3341.734 | 3.078275 | 0.002503157 | 3.080778 | -0.003199744
3349.164 | 3.082716 | 0.001398087 | 3.084115 | -0.004664068
3356.293 | 3.087623 | 0.0001718998 | 3.087451 | -0.00322859
3359.196 | 3.090166 | 0.0006217957 | 3.090788 | -0.001196865
3362.9 | 3.092362 | 0.001762629 | 3.094124 | -0.002001686
3367.273 | 3.09587 | 0.001590967 | 3.097461 | -0.002563127
3373.349 | 3.099335 | 0.001461983 | 3.100797 | -0.003425439
3378.021 | 3.102751 | 0.001383305 | 3.104134 | -0.002868315
3381.879 | 3.105855 | 0.001615763 | 3.107471 | -0.002140452
3387.68 | 3.109778 | 0.001029015 | 3.110807 | -0.0006806699
3392.512 | 3.112768 | 0.001375914 | 3.114144 | -0.002600463
3395.481 | 3.114982 | 0.002498865 | 3.117481 | -0.002589994
3400.59 | 3.118862 | 0.001955032 | 3.120817 | -0.001067298
3404.936 | 3.121483 | 0.002670288 | 3.124154 | -0.00115951
3410.026 | 3.125363 | 0.002126694 | 3.12749 | -0.00302421
3414.871 | 3.127939 | 0.002888203 | 3.130827 | -0.002328907
3419.983 | 3.13139 | 0.002773762 | 3.134163 | -0.0009474444
3424.997 | 3.134276 | 0.003224373 | 3.1375 | -0.001141289
3429.671 | 3.137559 | 0.003277779 | 3.140836 | -0.001906055
3434.032 | 3.141164 | 0.003009558 | 3.144173 | -0.001751494
3438.251 | 3.1443 | 0.003209829 | 3.14751 | -0.001726387
3443.35 | 3.14734 | 0.003506422 | 3.150846 | -0.001412545
3450.259 | 3.152937 | 0.001246214 | 3.154183 | -0.001271746
3454.705 | 3.155397 | 0.002122402 | 3.15752 | -0.0009710832
3459.014 | 3.157951 | 0.002905369 | 3.160856 | -0.0006771759
3462.781 | 3.160769 | 0.003423929 | 3.164193 | -0.001304481
3468.621 | 3.165193 | 0.00233674 | 3.167529 | -0.000319676
3474.677 | 3.169692 | 0.001174212 | 3.170866 | -0.0009041296
3479.59 | 3.172724 | 0.001478195 | 3.174203 | -0.001208705
3483.219 | 3.175696 | 0.001842976 | 3.177539 | -0.001801933
3487.984 | 3.178185 | 0.002690315 | 3.180875 | -0.001827958
3495.458 | 3.183146 | 0.001066685 | 3.184212 | -8.159883e-05
3500.95 | 3.187255 | 0.0002942085 | 3.187549 | -0.001064315
3504.684 | 3.190073 | 0.0008125305 | 3.190885 | -0.001073576
3509.688 | 3.193324 | 0.0008983612 | 3.194222 | -0.00137697
3513.445 | 3.196102 | 0.001456261 | 3.197559 | 0.16512
3518.735 | 3.199192 | 0.001702786 | 3.200895 | -0.001841041
3523.269 | 3.202822 | 0.001409531 | 3.204232 | -0.0007422612
3526.926 | 3.206506 | 0.001062632 | 3.207568 | -0.0006099403
3531.869 | 3.208834 | 0.002070904 | 3.210905 | 0.0003813988
3540.532 | 3.21417 | 7.176399e-05 | 3.214241 | -0.001841681
3543.612 | 3.21712 | 0.0004580021 | 3.217578 | -8.460061e-05
3548.233 | 3.219534 | 0.001380444 | 3.220915 | -0.003497933
3551.890625 | 3.222299 | 0.001952648 | 3.224251 | -0.002016859
3556.073 | 3.22551 | 0.002077818 | 3.227588 | -0.004066085
3560.807 | 3.228682 | 0.002242088 | 3.230924 | -0.0397114
3564.479 | 3.231454 | 0.00280714 | 3.234261 | 0.0004081139
3569.394 | 3.235617 | 0.00198102 | 3.237598 | -0.00230767
3575.552 | 3.239096 | 0.00183773 | 3.240934 | -0.0001051676
3580.881 | 3.243234 | 0.001036644 | 3.244271 | 0.0008704059
3584.314 | 3.245906 | 0.001701832 | 3.247607 | -0.001957187
3588.373 | 3.248627 | 0.002316713 | 3.250944 | -0.002726438
3593.861 | 3.252264 | 0.002016306 | 3.254281 | -6.707634e-05
3598.773 | 3.255279 | 0.002338171 | 3.257617 | -0.001711377
3602.03 | 3.257203 | 0.003750563 | 3.260954 | -0.001484647
3609.033 | 3.262196 | 0.002094746 | 3.26429 | -0.006077002
3616.434 | 3.268118 | 0.0004909039 | 3.267627 | -0.0007157155
3621.037 | 3.271372 | 0.0004088879 | 3.270963 | -0.001091431
3624.807 | 3.272731 | 0.001568794 | 3.2743 | -0.002499999
3628.731 | 3.276329 | 0.001307726 | 3.277637 | -0.002922287
3632.936 | 3.279237 | 0.001736641 | 3.280973 | -0.002246404
3638.494 | 3.283145 | 0.001164436 | 3.28431 | -0.001282695
3641.992 | 3.285703 | 0.001944065 | 3.287646 | -0.001725225
3647.302 | 3.289737 | 0.001246452 | 3.290983 | -0.002474328
3654.413 | 3.293849 | 0.0004703999 | 3.29432 | 0.0004901188
3658.127 | 3.296499 | 0.001157045 | 3.297656 | 0.0007879
3661.616 | 3.299929 | 0.001063824 | 3.300993 | -0.001599665
3665.975 | 3.301996 | 0.002333403 | 3.304329 | -0.001819292
3669.491 | 3.30573 | 0.001936436 | 3.307666 | -0.001529789
3674.13 | 3.308537 | 0.002465486 | 3.311002 | -0.0008393422
3682.209 | 3.313862 | 0.0004770756 | 3.314339 | -0.001935938
3685.008 | 3.315718 | 0.001957655 | 3.317676 | -0.002563388
3689.609 | 3.318761 | 0.002250671 | 3.321012 | -0.002283052
3693.903 | 3.32203 | 0.002318621 | 3.324349 | -0.002476387
3698.595 | 3.325231 | 0.002454519 | 3.327686 | -0.002109206
3703.118 | 3.328239 | 0.002783298 | 3.331022 | -0.002523034
3708.111 | 3.332044 | 0.002314806 | 3.334359 | -0.0005735742
3712.667 | 3.335685 | 0.002010822 | 3.337695 | -0.002182747
3717.2 | 3.339014 | 0.002017737 | 3.341032 | -0.003907662
3721.097 | 3.342276 | 0.002092838 | 3.344368 | -0.002586003
3726.438 | 3.345083 | 0.002622128 | 3.347705 | -0.002305873
3731.461 | 3.348853 | 0.002189159 | 3.351042 | -0.001875578
3735.86 | 3.352096 | 0.002282143 | 3.354378 | -0.002368741
3740.286 | 3.355118 | 0.002596855 | 3.357715 | -0.002497035
3744.567 | 3.357811 | 0.003240347 | 3.361051 | -0.003525781
3748.375 | 3.361323 | 0.003065109 | 3.364388 | -0.002588365
3752.174 | 3.363647 | 0.004077196 | 3.367725 | -0.002163827
3756.726 | 3.36781 | 0.003250837 | 3.371061 | -0.002575026
3761.526 | 3.370711 | 0.003687143 | 3.374398 | 0.0001895213
3768.355 | 3.374902 | 0.002832413 | 3.377734 | -0.0007305331
3778.626 | 3.3816 | 0.0005295277 | 3.381071 | -0.001447495
3780.914 | 3.382967 | 0.001441002 | 3.384408 | -0.002756504
3784.292 | 3.385799 | 0.001945257 | 3.387744 | -0.003060311
3789.506 | 3.390098 | 0.0009829998 | 3.391081 | -0.001621787
3792.64 | 3.392193 | 0.002223969 | 3.394417 | -0.002281733
3798.619 | 3.396721 | 0.001033068 | 3.397754 | -0.0009108373
3802.303 | 3.398695 | 0.002395391 | 3.40109 | -0.0005349498
3806.538 | 3.401696 | 0.002731562 | 3.404427 | -0.001346046
3811.615 | 3.405765 | 0.001998425 | 3.407764 | -0.001787507
3815.687 | 3.408408 | 0.002691984 | 3.4111 | -0.002577427
3821.227 | 3.412364 | 0.002073288 | 3.414437 | -0.001541356
3825.424 | 3.415643 | 0.002130508 | 3.417773 | -0.001499965
3829.3 | 3.418579 | 0.002530813 | 3.42111 | -0.001823257
3834.328125 | 3.421208 | 0.003238916 | 3.424447 | -0.002255535
3839.228 | 3.425249 | 0.00253439 | 3.427783 | -0.002718391
3844.523 | 3.428993 | 0.002126455 | 3.43112 | -0.002917416
3849.646 | 3.432598 | 0.001858234 | 3.434456 | -0.002417151
3854.714 | 3.435824 | 0.001969099 | 3.437793 | -0.001323292
3858.903 | 3.439575 | 0.001554012 | 3.441129 | -0.001507735
3863.174 | 3.442626 | 0.001840115 | 3.444466 | -0.001480793
3868.128 | 3.445791 | 0.002011776 | 3.447803 | -0.0006552811
3872.72 | 3.448634 | 0.002505064 | 3.451139 | -0.001560939
3877.282 | 3.451864 | 0.002612352 | 3.454476 | -0.001401537
3882.582 | 3.455254 | 0.002558708 | 3.457813 | -0.001373921
3887.414 | 3.459063 | 0.002086401 | 3.461149 | 0.110518
3891.063 | 3.46255 | 0.001936197 | 3.464486 | -0.001437591
3894.816 | 3.465257 | 0.002565622 | 3.467822 | -0.001770695
3898.179 | 3.46849 | 0.002669096 | 3.471159 | -0.001172096
3902.391 | 3.470743 | 0.003752708 | 3.474495 | -0.001332925
3907.403 | 3.474212 | 0.003620386 | 3.477832 | -0.001639679
3917.099 | 3.480306 | 0.0008628368 | 3.481169 | -0.0008232451
3922.195 | 3.484193 | 0.0003120899 | 3.484505 | -0.001508135
3924.908 | 3.487086 | 0.0007555485 | 3.487842 | -0.001318459
3928.4 | 3.489096 | 0.002082109 | 3.491178 | -0.001878226
3933.905 | 3.493527 | 0.0009877682 | 3.494515 | -0.03015722
3937.687 | 3.495544 | 0.002307415 | 3.497852 | 0.0004674396
3943.531 | 3.500086 | 0.001101971 | 3.501188 | -0.001040655
3947.944 | 3.503015 | 0.001509666 | 3.504525 | -0.001754823
3952.725 | 3.506438 | 0.001423836 | 3.507861 | -0.003648676
3956.026 | 3.509002 | 0.002196074 | 3.511198 | -0.001177601
3965.444 | 3.515489 | 0.000954628 | 3.514535 | -0.003522355
3966.218 | 3.516687 | 0.001183987 | 3.517871 | -0.002295689
3973.702 | 3.521798 | 0.000590086 | 3.521207 | -0.001711378
3975.653 | 3.523418 | 0.001126528 | 3.524544 | -0.002566448
3979.46 | 3.52571 | 0.002170801 | 3.527881 | -0.004181606
3984.821 | 3.529977 | 0.00124073 | 3.531217 | -0.001960813
3989.28 | 3.533524 | 0.00102973 | 3.534554 | -0.001846516
3995.495 | 3.53783 | 6.055832e-05 | 3.537891 | -0.001915334
3998.905 | 3.539908 | 0.00131917 | 3.541227 | -0.002082191
4003.769 | 3.543631 | 0.0009329319 | 3.544564 | -0.003544965
4008.213 | 3.546056 | 0.001844883 | 3.5479 | -0.0008976119
4011.814 | 3.549753 | 0.00148344 | 3.551237 | -0.001235328
4016.568 | 3.553255 | 0.001318932 | 3.554574 | -0.00208946
4020.519 | 3.555629 | 0.002280951 | 3.55791 | -0.001168098
4023.972 | 3.558905 | 0.002341509 | 3.561247 | -0.0015674
4029.666 | 3.563111 | 0.001472473 | 3.564583 | -0.003559454
4035.191 | 3.565829 | 0.002091169 | 3.56792 | -0.001935764
4037.503 | 3.567985 | 0.003271103 | 3.571256 | 0.0001016282
4046.582 | 3.574308 | 0.0002849102 | 3.574593 | -0.001647792
4050.114 | 3.576958 | 0.0009715557 | 3.57793 | 0.0002229251
4051.679 | 3.57895 | 0.002315998 | 3.581266 | -0.00111952
4058.031 | 3.583921 | 0.0006816387 | 3.584603 | -0.0006781487
4062.673 | 3.586367 | 0.001572132 | 3.58794 | -0.001196572
4066.587 | 3.590008 | 0.00126791 | 3.591276 | -0.0004879102
4071.729 | 3.592966 | 0.001646996 | 3.594613 | 0.0001060119
4076.838 | 3.596939 | 0.001010418 | 3.597949 | -0.00185054
4081.57 | 3.600433 | 0.0008528232 | 3.601286 | -0.0030604
4084.244 | 3.603326 | 0.001296282 | 3.604622 | -0.002033628
4089.145 | 3.606534 | 0.001425028 | 3.607959 | -0.001439021
4092.397 | 3.608172 | 0.003123522 | 3.611295 | -0.002245665
4099.612 | 3.613422 | 0.001210213 | 3.614632 | -0.001987187
4101.632 | 3.615518 | 0.002451181 | 3.617969 | -0.001713989
4108.619 | 3.62022 | 0.001084805 | 3.621305 | -0.002038511
4111.11 | 3.621901 | 0.002740622 | 3.624642 | -0.002129576
4116.59375 | 3.626561 | 0.001417398 | 3.627978 | -0.001504616
4121.475 | 3.629987 | 0.001327753 | 3.631315 | -0.001278843
4125.658 | 3.632458 | 0.002193213 | 3.634652 | -0.001702469
4129.202 | 3.635434 | 0.002554417 | 3.637988 | -0.001921325
4133.185 | 3.63891 | 0.002414703 | 3.641325 | -0.001659618
4138.947 | 3.642715 | 0.001946211 | 3.644662 | -0.001810661
4144.113 | 3.645963 | 0.002035618 | 3.647998 | -0.00196906
4147.43 | 3.648856 | 0.002478838 | 3.651334 | -0.0007041423
4151.619 | 3.651931 | 0.002739906 | 3.654671 | -0.001896071
4156.065 | 3.655758 | 0.002249956 | 3.658008 | -0.000563187
4161.954 | 3.659549 | 0.00179553 | 3.661344 | -0.003207451
4165.022 | 3.661673 | 0.003007889 | 3.664681 | -0.001204908
4169.635 | 3.664895 | 0.00312233 | 3.668018 | -0.0009803267
4174.856 | 3.668947 | 0.002406836 | 3.671354 | -0.002420091
4178.274 | 3.672244 | 0.002446175 | 3.674691 | -0.001837862
4183.605 | 3.675621 | 0.002406836 | 3.678027 | -0.002122209
4187.64 | 3.678628 | 0.002735615 | 3.681364 | -0.002381858
4192.052 | 3.68229 | 0.002410173 | 3.6847 | -0.002696305
4195.748 | 3.685534 | 0.002503157 | 3.688037 | -0.00255711
4199.986 | 3.68832 | 0.003053665 | 3.691374 | -0.003698282
4204.478 | 3.691725 | 0.002985716 | 3.69471 | -0.003044604
4209.797 | 3.694943 | 0.003103733 | 3.698047 | -0.001743218
4214.305 | 3.699238 | 0.002145052 | 3.701383 | -0.001939308
4220.203 | 3.702403 | 0.002316713 | 3.70472 | -0.002000645
4222.021 | 3.705039 | 0.003017664 | 3.708057 | -0.001589861
4228.322 | 3.709288 | 0.002105475 | 3.711393 | -0.002124005
4232.753 | 3.712567 | 0.002162695 | 3.71473 | -0.001430541
4239.528 | 3.716862 | 0.001204252 | 3.718066 | -0.002523271
4242.439 | 3.719816 | 0.001586676 | 3.721403 | -0.0003516599
4246.96875 | 3.723668 | 0.001071691 | 3.72474 | -0.01931902
4250.76 | 3.726736 | 0.001339912 | 3.728076 | -0.001434893
4253.468 | 3.728818 | 0.002594948 | 3.731413 | -0.003556939
4260.778 | 3.733943 | 0.0008068085 | 3.734749 | -0.00228258
4265.177 | 3.737258 | 0.0008282661 | 3.738086 | -0.001976598
4267.433 | 3.739028 | 0.002394438 | 3.741422 | -0.0003481192
4272.81 | 3.742958 | 0.001800776 | 3.744759 | -0.001629268
4278.473 | 3.746738 | 0.001357317 | 3.748096 | -0.00316868
4281.667 | 3.750079 | 0.001353502 | 3.751432 | -0.002997349
4286.003 | 3.75299 | 0.001779079 | 3.754769 | -0.001941305
4290.606 | 3.756677 | 0.001428604 | 3.758105 | -0.02640319
4293.889 | 3.759592 | 0.001850367 | 3.761442 | -0.003026239
4299.843 | 3.763719 | 0.001060009 | 3.764779 | -0.002658763
4302.208 | 3.765264 | 0.002851725 | 3.768115 | -0.002245388
4308.398 | 3.770581 | 0.0008702278 | 3.771452 | -0.002444459
4311.515 | 3.773024 | 0.001764298 | 3.774788 | -0.002284844
4317.293 | 3.776736 | 0.001388788 | 3.778125 | -0.002947293
4319.269 | 3.779061 | 0.002400637 | 3.781461 | -0.00154733
4325.089 | 3.783056 | 0.001742601 | 3.784798 | -0.002193739
4330.557 | 3.786746 | 0.00138855 | 3.788135 | -0.001712661
4334.529 | 3.790222 | 0.001248836 | 3.791471 | -0.005257477
4339.658 | 3.793505 | 0.001302481 | 3.794808 | -0.001479527
4342.494 | 3.796141 | 0.002003431 | 3.798145 | -0.002074065
4346.808 | 3.800175 | 0.001305819 | 3.801481 | -0.0007443574
4351.461 | 3.803544 | 0.001273632 | 3.804818 | -0.001318159
4356.424 | 3.806802 | 0.00135231 | 3.808154 | -0.002442088
4361.604 | 3.81089 | 0.0006010532 | 3.811491 | -0.001497885
4364.561 | 3.813379 | 0.001448631 | 3.814827 | -0.001415322
4366.986 | 3.815728 | 0.002435684 | 3.818164 | -0.002549862
4373.819 | 3.820707 | 0.0007939339 | 3.821501 | -0.0007497986
4378.421 | 3.824197 | 0.0006401539 | 3.824837 | -0.002329556
4381.175 | 3.826572 | 0.001602173 | 3.828174 | -0.003006999
4385.67 | 3.830359 | 0.001151323 | 3.83151 | -0.002615794
4389.788 | 3.832576 | 0.002270699 | 3.834847 | -0.002140435
4394.21875 | 3.835985 | 0.002199173 | 3.838184 | -0.002552203
4397.997 | 3.839103 | 0.002417087 | 3.84152 | -0.001687516
4403.339 | 3.843463 | 0.001394272 | 3.844857 | -0.001676765
4407.551 | 3.846438 | 0.001755476 | 3.848193 | -0.002394984
4410.689 | 3.849996 | 0.001533508 | 3.85153 | -0.003151914
4414.854 | 3.852922 | 0.00194478 | 3.854867 | -0.002948599
4419.152 | 3.855586 | 0.002617121 | 3.858203 | -0.002092276
4422.151 | 3.859155 | 0.002384424 | 3.86154 | -0.002444837
4428.108 | 3.863475 | 0.001400948 | 3.864876 | -0.002843638
4431.564 | 3.866619 | 0.001594067 | 3.868213 | -0.00175613
4437.45 | 3.870292 | 0.001257658 | 3.871549 | -0.0019881
4439.846 | 3.872513 | 0.002373457 | 3.874886 | -0.0009827954
4443.215 | 3.875295 | 0.00292778 | 3.878223 | -0.002258454
4447.285 | 3.879815 | 0.001743794 | 3.881559 | -2.094382e-05
4452.924 | 3.882669 | 0.002226591 | 3.884896 | -0.001022787
4454.804 | 3.884751 | 0.003481865 | 3.888232 | -0.001677934
4459.136 | 3.889024 | 0.002544642 | 3.891569 | -0.001001309
4468.8 | 3.894925 | 1.955032e-05 | 3.894906 | -0.001538379
4472.167 | 3.89804 | 0.000202179 | 3.898242 | -0.00195062
4470.918 | 3.898297 | 0.003281117 | 3.901579 | -0.000899803
4476.032 | 3.901634 | 0.003281117 | 3.904915 | -0.0007401242
4482.078125 | 3.906262 | 0.00199008 | 3.908252 | -0.001489894
4486.361 | 3.910196 | 0.001392603 | 3.911588 | -0.002557805
4490.057 | 3.91247 | 0.002454758 | 3.914925 | -0.0004248917
4495.644 | 3.91737 | 0.0008919239 | 3.918262 | -0.0001406631
4497.738 | 3.919222 | 0.002375841 | 3.921598 | 0.0008895502
4502.412 | 3.922981 | 0.00195384 | 3.924935 | 0.001244958
4506.339 | 3.926733 | 0.001538992 | 3.928272 | 0.0002119069
4510.29 | 3.929475 | 0.002132416 | 3.931608 | 0.0003959943
4514.787 | 3.93288 | 0.002064467 | 3.934945 | 0.0004492595
4519.697 | 3.937114 | 0.001166821 | 3.938281 | -0.001528324
4523.186 | 3.940484 | 0.001134396 | 3.941618 | -0.0008531723
4526.681 | 3.943298 | 0.001656532 | 3.944954 | -0.003204507
4530.731 | 3.946481 | 0.001810312 | 3.948291 | 0.0005507899
4537.103 | 3.951255 | 0.0003724098 | 3.951627 | -0.001239673
4540.409 | 3.954431 | 0.0005333424 | 3.954964 | -0.0003393577
4543.284 | 3.956737 | 0.001563311 | 3.958301 | 0.001131327
4547.803 | 3.959831 | 0.001806259 | 3.961637 | -0.0006282023
4551.724 | 3.963783 | 0.001191139 | 3.964974 | -0.001750159
4554.77 | 3.967009 | 0.001302004 | 3.968311 | -0.0001660943
4558.709 | 3.969541 | 0.002106428 | 3.971647 | -0.000860866
4562.943 | 3.973392 | 0.001591444 | 3.974983 | 0.0004439045
4566.137 | 3.976285 | 0.002034903 | 3.97832 | -0.0005520008
4570.405 | 3.980158 | 0.001498222 | 3.981657 | 0.0003994357
4574.952 | 3.983738 | 0.001255035 | 3.984993 | -0.0009703251
4578.896 | 3.987544 | 0.0007865429 | 3.98833 | -0.03660045
4584.511 | 3.991145 | 0.0005216598 | 3.991667 | -0.001682038
4588.393 | 3.994528 | 0.0004751682 | 3.995003 | -0.001187257
4589.15 | 3.996127 | 0.00221324 | 3.99834 | -0.0005611055
4595.659 | 4.000261 | 0.00141573 | 4.001677 | -0.002590398
4600.386 | 4.00466 | 0.0003533363 | 4.005013 | -0.001364812
4602.796 | 4.00707 | 0.001279354 | 4.008349 | -0.002220941
4605.139 | 4.009599 | 0.002087593 | 4.011686 | -0.001245881
4608.964 | 4.013167 | 0.001855373 | 4.015023 | -0.00106526
4612.807 | 4.016833 | 0.001525879 | 4.018359 | -0.001351024
4617.624 | 4.020474 | 0.001222134 | 4.021696 | -0.01871557
4621.458 | 4.023349 | 0.001683235 | 4.025033 | -0.001933423
4624.924 | 4.02646 | 0.001908302 | 4.028369 | -0.002217825
4630.528 | 4.030012 | 0.001693726 | 4.031706 | -0.001985668
4632.945 | 4.034014 | 0.001028538 | 4.035042 | -0.001392919
4637.719 | 4.037804 | 0.0005741119 | 4.038379 | -0.001790836
4640.765625 | 4.040398 | 0.001317978 | 4.041716 | -0.001226455
4642.868 | 4.042507 | 0.00254488 | 4.045052 | -0.001001294
4647.981 | 4.046878 | 0.00151062 | 4.048388 | -0.002349207
4650.48 | 4.049946 | 0.001779556 | 4.051725 | -0.001459706
4655.819 | 4.053501 | 0.001560688 | 4.055062 | -0.004366867
4658.911 | 4.056648 | 0.001749992 | 4.058398 | -0.001545589
4662.054 | 4.059209 | 0.002526283 | 4.061735 | -0.0004997172
4666.58 | 4.062681 | 0.002390385 | 4.065072 | -0.003298743
4669.72 | 4.066476 | 0.001932144 | 4.068408 | -0.003692517
4673.911 | 4.07052 | 0.001224518 | 4.071745 | -0.0008521002
4677.154 | 4.073099 | 0.001982212 | 4.075082 | -0.003554717
4680.263 | 4.075935 | 0.002482891 | 4.078418 | -0.004728986
4685.49 | 4.079561 | 0.002193451 | 4.081754 | -0.0004706722
4689.667 | 4.083238 | 0.001853466 | 4.085091 | -0.00330557
4692.604 | 4.086163 | 0.0022645 | 4.088427 | -0.002066118
4696.516 | 4.089775 | 0.001989365 | 4.091764 | -0.002301673
4699.729 | 4.093255 | 0.001845837 | 4.095101 | -0.002326552
4703.747 | 4.095715 | 0.002721787 | 4.098437 | -0.0008382146
4707.763 | 4.099398 | 0.002375603 | 4.101774 | -0.001065348
4711.075 | 4.102617 | 0.002493382 | 4.105111 | -0.002279313
4715.19 | 4.106731 | 0.001716614 | 4.108447 | -0.001694431
4717.655 | 4.109262 | 0.002521515 | 4.111784 | -0.003236052
4720.907 | 4.111891 | 0.003229618 | 4.115121 | -0.002532876
4725.785 | 4.116429 | 0.002027512 | 4.118457 | -0.0004795607
4729.553 | 4.120592 | 0.00120163 | 4.121794 | -0.0008305911
4734.416 | 4.123646 | 0.001484394 | 4.12513 | -0.0016282
4738.122 | 4.127033 | 0.001433849 | 4.128467 | -0.00098742
4742.017 | 4.130451 | 0.001351833 | 4.131803 | -0.001162454
4745.184 | 4.134307 | 0.0008330345 | 4.13514 | -0.001940427
4748.58 | 4.137111 | 0.001365662 | 4.138476 | -0.001464703
4750.962 | 4.139199 | 0.002614021 | 4.141813 | -0.001928957
4754.901 | 4.14299 | 0.002159595 | 4.14515 | -0.001776613
4758.749 | 4.146713 | 0.001772881 | 4.148486 | -0.001827513
4762.01 | 4.149981 | 0.001841545 | 4.151823 | -0.001856777
4765.863 | 4.153523 | 0.001636982 | 4.155159 | -0.001626118
4770.013 | 4.156709 | 0.001787186 | 4.158496 | -0.003129212
4772.898 | 4.159716 | 0.002116203 | 4.161833 | -0.001167302
4777.09 | 4.163858 | 0.001311779 | 4.165169 | -0.0009870314
4782.786 | 4.168721 | 0.0002155304 | 4.168506 | -0.002856981
4787.287 | 4.172269 | 0.0004262924 | 4.171843 | -0.001431304
4790.69 | 4.176203 | 0.001023769 | 4.175179 | -0.0006005245
4791.201 | 4.177805 | 0.0007104874 | 4.178516 | -0.001248242
4794.379 | 4.180527 | 0.001325607 | 4.181853 | -0.002732383
4798.458 | 4.18426 | 0.000928402 | 4.185189 | -0.0006211835
4801.561 | 4.187114 | 0.001410961 | 4.188525 | -0.00160715
4804.938 | 4.191005 | 0.0008568764 | 4.191862 | -0.002251438
4808.33 | 4.193777 | 0.001421452 | 4.195198 | -0.001981511
4812.162 | 4.197818 | 0.0007171631 | 4.198535 | -0.000384922
4814.645 | 4.200604 | 0.0006041527 | 4.2 | -0.001823232
4812.215 | 4.200378 | 0.0003786087 | 4.2 | -0.000115787
4809.437 | 4.200296 | 0.0002965927 | 4.2 | -0.0006314173
4806.966 | 4.200167 | 0.0001678467 | 4.2 | -0.002140958
4808.075 | 4.201709 | 0.001708984 | 4.2 | -0.001224486
4804.01 | 4.199885 | 0.0001144409 | 4.2 | -0.002132685
4803.675 | 4.200525 | 0.0005254745 | 4.2 | -0.002387452
4800.428 | 4.199796 | 0.0002040863 | 4.2 | 0.0003648269
4800.345 | 4.200654 | 0.0006542206 | 4.2 | -0.001210423
4797.695 | 4.200307 | 0.0003070831 | 4.2 | -0.001320253
4795.788 | 4.199992 | 7.629395e-06 | 4.2 | -0.001931689
4795.43 | 4.199688 | 0.0003113747 | 4.2 | -0.000424306
4794.071 | 4.200529 | 0.0005292893 | 4.2 | -0.001105991
4793.529 | 4.200572 | 0.0005722046 | 4.2 | -0.002874453
4792.528 | 4.201308 | 0.001308441 | 4.2 | -0.0005616752
4792.443 | 4.20099 | 0.0009903907 | 4.2 | 0.005431357
4789.916 | 4.200783 | 0.0007829666 | 4.2 | -0.001871805
4790.164 | 4.202199 | 0.002199173 | 4.2 | -0.0006531879
4787.187 | 4.200844 | 0.0008440018 | 4.2 | -0.00274697
4786.698 | 4.20133 | 0.001330376 | 4.2 | -0.001072151
4783.226 | 4.19991 | 0.001391411 | 4.198519 | -0.00103305
4777.705 | 4.198283 | 0.003100872 | 4.195182 | -0.001831828
4770.67 | 4.194327 | 0.002481937 | 4.191845 | -0.001724002
4765.211 | 4.191295 | 0.002785683 | 4.188509 | -0.002304551
4757.572 | 4.186857 | 0.001684189 | 4.185173 | -0.001453155
4751.669 | 4.184883 | 0.003046989 | 4.181836 | -0.01645742
4747.077 | 4.182064 | 0.003565312 | 4.178499 | 8.847444e-05
4739.589 | 4.178381 | 0.003218174 | 4.175163 | -0.001302121
4733.251 | 4.174737 | 0.002911091 | 4.171826 | -0.0009928874
4727.756 | 4.171071 | 0.002581596 | 4.168489 | -0.000648014
4720.015625 | 4.167359 | 0.002205849 | 4.165153 | -0.0001162837
4714.35 | 4.16389 | 0.002073765 | 4.161816 | -0.00144536
4709.543 | 4.160782 | 0.00230217 | 4.15848 | -0.00181342
4703.932 | 4.15899 | 0.003847122 | 4.155143 | -0.003016761
4697.108 | 4.154659 | 0.002852917 | 4.151806 | -0.001622197
4691.979 | 4.152321 | 0.003850937 | 4.14847 | -0.004427739
4686.007 | 4.149241 | 0.004107952 | 4.145133 | -0.002966582
4680.013 | 4.145933 | 0.004136562 | 4.141796 | -0.002510003
4673.766 | 4.141045 | 0.002584457 | 4.13846 | -0.001763347
4668.503 | 4.138684 | 0.003560543 | 4.135124 | -0.003724048
4662.815 | 4.13549 | 0.003703594 | 4.131787 | -0.001326664
4652.95 | 4.129679 | 0.001228809 | 4.128451 | -0.001659913
4648.462 | 4.126972 | 0.001858234 | 4.125114 | -0.002633184
4644.075 | 4.124608 | 0.002830982 | 4.121777 | -0.003310343
4638.447 | 4.122144 | 0.003703117 | 4.118441 | -0.002705136
4632.825 | 4.118124 | 0.00301981 | 4.115104 | -0.001240296
4627.739 | 4.115288 | 0.003520965 | 4.111767 | -0.00152485
4622.672 | 4.112456 | 0.004024982 | 4.108431 | 0.000374732
4616.812 | 4.109852 | 0.004757881 | 4.105094 | -0.001445888
4611.759 | 4.106019 | 0.004261017 | 4.101757 | 0.0003751527
4606.327 | 4.101806 | 0.00338459 | 4.098421 | -0.0006174806
4601.045 | 4.099631 | 0.004546642 | 4.095084 | -0.001294991
4595.733 | 4.096155 | 0.004407406 | 4.091748 | -0.000194292
4589.446 | 4.092332 | 0.003920555 | 4.088411 | -0.00387457
4584.393 | 4.089324 | 0.004249573 | 4.085075 | -0.0004872164
4578.209 | 4.085802 | 0.004064083 | 4.081738 | 0.0005956603
4573.1 | 4.082927 | 0.004525185 | 4.078402 | -0.001883698
4567.406 | 4.079998 | 0.004932403 | 4.075065 | 0.0006609341
4559.209 | 4.07513 | 0.003402233 | 4.071728 | -0.001171385
4554.805 | 4.072212 | 0.003820419 | 4.068392 | -0.001294461
4549.305 | 4.068307 | 0.003251552 | 4.065055 | -0.001087754
4543.146 | 4.065381 | 0.003662586 | 4.061718 | -0.001075538
4537.458 | 4.061473 | 0.003090382 | 4.058382 | -0.003203818
4532.648 | 4.058179 | 0.003133297 | 4.055046 | -0.00227638
4527.752 | 4.056036 | 0.004327774 | 4.051709 | -0.002111343
4523.278 | 4.05232 | 0.003948212 | 4.048372 | -0.0007346699
4518.522 | 4.050029 | 0.004992485 | 4.045036 | -0.001729651
4513.784 | 4.046788 | 0.005089283 | 4.041699 | -0.001967478
4506.928 | 4.04196 | 0.003597736 | 4.038362 | -0.001798356
4501.123 | 4.039178 | 0.004151821 | 4.035026 | -0.001556013
4496.073 | 4.036882 | 0.005192757 | 4.031689 | -0.002285382
4487.634 | 4.030766 | 0.00241375 | 4.028353 | -0.001662694
4483.999 | 4.028588 | 0.003571987 | 4.025016 | -0.002494775
4479.366 | 4.02464 | 0.002960682 | 4.02168 | -0.003717425
4472.614 | 4.02174 | 0.003396988 | 4.018343 | -0.003033943
4465.152 | 4.016415 | 0.0014081 | 4.015007 | -0.002729872
4456.824 | 4.01164 | 2.908707e-05 | 4.01167 | -0.001981796
4452.485 | 4.008973 | 0.0006394386 | 4.008333 | -0.002395956
4449.034 | 4.006469 | 0.001472473 | 4.004997 | -0.002860243
4444.629 | 4.004023 | 0.002363205 | 4.00166 | -0.003231727
4438.06 | 4.000704 | 0.002380848 | 3.998323 | -0.001841981
4432.581 | 3.997224 | 0.002237797 | 3.994987 | -0.001992187
4431.612 | 3.995 | 0.003350019 | 3.99165 | -0.002757966
4425.042 | 3.991749 | 0.003435612 | 3.988313 | -0.002707871
4419.997 | 3.987973 | 0.002995729 | 3.984977 | -0.002168596
4414.898 | 3.985222 | 0.003582239 | 3.981641 | -0.002756956
4409.534 | 3.982394 | 0.004089832 | 3.978304 | -9.884702e-06
4402.322 | 3.977433 | 0.002466202 | 3.974967 | -0.001502022
4398.093 | 3.975274 | 0.003642798 | 3.971631 | -0.0004421954
4393.183 | 3.971994 | 0.003699779 | 3.968294 | -0.002374035
4387.634 | 3.96825 | 0.003292084 | 3.964957 | -0.0007072098
4382.718 | 3.964959 | 0.003338575 | 3.961621 | -0.002151142
4378.825 | 3.962749 | 0.004464865 | 3.958284 | -0.001583516
4371.621 | 3.957825 | 0.002876997 | 3.954948 | -0.002651401
4366.262 | 3.954692 | 0.003080845 | 3.951611 | 0.03005228
4361.687 | 3.952024 | 0.003749371 | 3.948275 | -0.000901607
4357.434 | 3.948501 | 0.003563404 | 3.944938 | -0.0006477715
4352.825 | 3.945726 | 0.00412488 | 3.941601 | -0.002918722
4344.917 | 3.941817 | 0.003552437 | 3.938265 | -0.001036233
4339.202 | 3.937565 | 0.00263691 | 3.934928 | -0.0002593862
4334.565 | 3.934439 | 0.00284791 | 3.931591 | -0.0004823083
4330.597 | 3.931965 | 0.003709555 | 3.928255 | -0.0004298012
4325.751 | 3.928474 | 0.003555775 | 3.924918 | -0.002167101
4321.215 | 3.92571 | 0.004127979 | 3.921582 | -0.002254914
4315.364 | 3.922048 | 0.003802299 | 3.918245 | -0.01357418
4307.856 | 3.917681 | 0.002772331 | 3.914909 | -0.002735877
4301.159 | 3.913282 | 0.001710176 | 3.911572 | -0.001017446
4295.65625 | 3.910239 | 0.002003193 | 3.908236 | -0.001143558
4291.515625 | 3.906891 | 0.001992464 | 3.904899 | -0.001724764
4287.882 | 3.904892 | 0.003329992 | 3.901562 | -0.002643609
4282.402 | 3.900626 | 0.002399921 | 3.898226 | -0.001620092
4275.751 | 3.897032 | 0.002142429 | 3.894889 | -0.00251508
4270.769 | 3.893487 | 0.001935005 | 3.891552 | -0.002539099
4265.522 | 3.890462 | 0.002245903 | 3.888216 | -0.002735696
4259.87 | 3.886267 | 0.001387596 | 3.884879 | -0.003758917
4254.156 | 3.883231 | 0.001688004 | 3.881543 | -0.001696723
4249.855 | 3.880663 | 0.002456665 | 3.878206 | -0.001589318
4245.15 | 3.875896 | 0.001026154 | 3.87487 | -0.00106315
4240.568 | 3.873764 | 0.00223136 | 3.871533 | -0.00170037
4234.083 | 3.869873 | 0.001676798 | 3.868196 | -0.001826873
4229.683 | 3.86742 | 0.002560139 | 3.86486 | -0.001041341
4222.527 | 3.862327 | 0.0008041858 | 3.861523 | -0.001325727
4217.676 | 3.859338 | 0.001150847 | 3.858187 | -0.0009632041
4213.458 | 3.856548 | 0.001698017 | 3.85485 | -0.003672314
4209.623 | 3.854667 | 0.003153563 | 3.851513 | -0.000306845
4203.408 | 3.849857 | 0.001679897 | 3.848177 | -0.002681557
4199.038 | 3.846964 | 0.002123356 | 3.84484 | -0.001577867
4194.638 | 3.84391 | 0.002405882 | 3.841504 | -0.003021704
4188.619 | 3.840051 | 0.001883507 | 3.838167 | -0.002197669
4183.226 | 3.837247 | 0.002416372 | 3.834831 | 0.000285441
4174.676 | 3.831714 | 0.0002205372 | 3.831494 | -0.0003592601
4169.566 | 3.82757 | 0.0005879402 | 3.828157 | -0.0006112491
4166.893 | 3.826046 | 0.001225233 | 3.824821 | -0.002624551
4162.245 | 3.823285 | 0.001801014 | 3.821484 | -0.001983642
4157.11 | 3.819852 | 0.001704216 | 3.818148 | -0.001473371
4150.95 | 3.815932 | 0.001121283 | 3.814811 | -0.001083297
4146.33 | 3.813 | 0.001525402 | 3.811474 | -0.001975455
4143.481 | 3.810772 | 0.00263381 | 3.808138 | -0.00214592
4137.148 | 3.806287 | 0.001485825 | 3.804801 | -0.00164354
4132.306 | 3.803623 | 0.002158165 | 3.801465 | -0.00242335
4128.604 | 3.800769 | 0.002640724 | 3.798128 | -0.001939049
4124.667 | 3.79834 | 0.003549099 | 3.794791 | -0.002619724
4120.224 | 3.794285 | 0.002830267 | 3.791455 | -0.001153459
4115.32 | 3.792611 | 0.004492998 | 3.788118 | -0.002509018
4107.817 | 3.787297 | 0.002515316 | 3.784782 | -0.002737402
4102.141 | 3.78347 | 0.002025366 | 3.781445 | -0.001631208
4097.882 | 3.781085 | 0.002976418 | 3.778109 | -0.002394077
4093.531 | 3.777316 | 0.002543688 | 3.774772 | -0.003314432
4089.441 | 3.775177 | 0.003741741 | 3.771435 | -0.003877162
4082.958 | 3.770607 | 0.002507687 | 3.768099 | -0.002803132
4077.914 | 3.767434 | 0.002672195 | 3.764762 | -0.002871822
4072.223 | 3.763561 | 0.002135754 | 3.761425 | -0.00186767
4067.359 | 3.7602 | 0.002110481 | 3.758089 | -0.001645287
4063.04 | 3.757485 | 0.002732754 | 3.754752 | -0.002733666
4058.076 | 3.754381 | 0.002965212 | 3.751416 | -0.003358003
4053.542 | 3.750923 | 0.00284338 | 3.748079 | -0.003802888
4048.518 | 3.74691 | 0.002167463 | 3.744743 | -0.003112486
4042.243 | 3.743942 | 0.00253582 | 3.741406 | -0.001891899
4038.40625 | 3.741238 | 0.003168583 | 3.738069 | -0.003104797
4030.665 | 3.735706 | 0.0009727478 | 3.734733 | -0.002595902
4024.815 | 3.731886 | 0.0004899502 | 3.731396 | -0.002803285
4021.099 | 3.730198 | 0.002138376 | 3.72806 | -0.002409979
4017.271 | 3.726697 | 0.001973867 | 3.724723 | -0.001571833
4012.63 | 3.723414 | 0.002027512 | 3.721386 | -0.002778611
4007.907 | 3.72016 | 0.002109527 | 3.71805 | -0.001031909
4003.34 | 3.717481 | 0.002767563 | 3.714713 | -0.0004860682
3998.22 | 3.714287 | 0.002910614 | 3.711377 | -0.00183769
3991.777 | 3.709495 | 0.00145483 | 3.70804 | -0.002748635
3986.665 | 3.705883 | 0.001179457 | 3.704704 | -0.001957342
3983.527 | 3.704814 | 0.003446817 | 3.701367 | -0.002946433
3977.71 | 3.700068 | 0.002037525 | 3.69803 | -0.001500453
3973.905 | 3.697246 | 0.002552509 | 3.694694 | -0.00054385
3969.168 | 3.694346 | 0.002988815 | 3.691357 | -0.0008116893
3962.403 | 3.689221 | 0.001200438 | 3.688021 | -0.01421727
3957.446 | 3.686464 | 0.001779795 | 3.684684 | -0.0007944528
3952.59375 | 3.683259 | 0.001912117 | 3.681347 | -0.003017044
3948.424 | 3.680009 | 0.001997709 | 3.678011 | -0.001107589
3944.158 | 3.67698 | 0.002305269 | 3.674674 | 0.0001301547
3938.968 | 3.67326 | 0.001922607 | 3.671338 | 2.94832e-05
3934.035 | 3.670478 | 0.002476692 | 3.668001 | -0.003039994
3928.709 | 3.666669 | 0.002004623 | 3.664664 | -0.001865953
3923.951 | 3.663329 | 0.002001047 | 3.661328 | -0.001625503
3918.203 | 3.660092 | 0.002100945 | 3.657991 | -0.002579905
3913.254 | 3.657013 | 0.002358437 | 3.654655 | -0.01058359
3908.692 | 3.653297 | 0.001979351 | 3.651318 | -0.0007860771
3903.269 | 3.649671 | 0.001689434 | 3.647982 | -1.568523e-05
3897.022 | 3.645104 | 0.0004591942 | 3.644645 | 0.0004346742
3893.405 | 3.642808 | 0.001499891 | 3.641308 | -0.0001942365
3887.816 | 3.63901 | 0.001038313 | 3.637972 | 0.001645304
3883.172 | 3.63484 | 0.00020504 | 3.634635 | -0.001002598
3879.052 | 3.632584 | 0.001285076 | 3.631298 | -0.0008616431
3875.146 | 3.630138 | 0.002175331 | 3.627962 | -0.0005207355
3868.408 | 3.626422 | 0.001796246 | 3.624626 | -0.002590598
3861.244 | 3.62178 | 0.0004909039 | 3.621289 | -0.001471117
3855.981 | 3.617252 | 0.0007002354 | 3.617952 | -1.988188e-05
3853.143 | 3.615403 | 0.0007874966 | 3.614616 | -0.0008236657
3848.617 | 3.61216 | 0.0008804798 | 3.611279 | -0.002690916
3844.364 | 3.609624 | 0.001681328 | 3.607942 | -0.001624279
3839.333 | 3.606023 | 0.001416683 | 3.604606 | -4.458268e-05
3833.185 | 3.601517 | 0.0002472401 | 3.601269 | -0.0005122779
3828.799 | 3.598809 | 0.0008764267 | 3.597933 | -1.833205e-06
3822.091 | 3.594936 | 0.0003399849 | 3.594596 | -0.0001053691
3819.401 | 3.591567 | 0.0003077984 | 3.591259 | -0.0008815527
3815.116 | 3.589157 | 0.001233816 | 3.587923 | -0.0006593959
3810.046 | 3.585652 | 0.001065731 | 3.584586 | -0.0004718203
3805.612 | 3.582798 | 0.001548529 | 3.58125 | 0.0001867094
3801.26 | 3.579544 | 0.001630545 | 3.577913 | -0.002283452
3796.744 | 3.576879 | 0.002302885 | 3.574577 | -0.001077945
3792.861 | 3.573761 | 0.002521038 | 3.57124 | -0.002129625
3787.074 | 3.570381 | 0.002477884 | 3.567904 | -0.00251318
3783.34 | 3.56825 | 0.00368309 | 3.564567 | -0.00150849
3778.257 | 3.563715 | 0.002485037 | 3.56123 | -0.001011631
3773.393 | 3.560504 | 0.002609968 | 3.557894 | -0.00310694
3769.323 | 3.557972 | 0.003414631 | 3.554557 | -0.001133905
3764.23 | 3.553609 | 0.002388239 | 3.551221 | -0.001174772
3758.347 | 3.550129 | 0.002244949 | 3.547884 | -0.002053618
3752.712 | 3.54632 | 0.001772881 | 3.544547 | -0.0043204
3748.545 | 3.543631 | 0.002420187 | 3.541211 | -0.001795788
3744.564 | 3.540562 | 0.002688169 | 3.537874 | -0.001939026
3739.339 | 3.536904 | 0.002366304 | 3.534538 | -0.002005127
3735.203 | 3.533564 | 0.002362728 | 3.531201 | -0.003009789
3727.748 | 3.529719 | 0.001854658 | 3.527864 | -0.002887164
3721.907 | 3.525782 | 0.001253843 | 3.524528 | -0.002472696
3719.963 | 3.523411 | 0.002219439 | 3.521191 | -0.001243791
3716.509 | 3.520235 | 0.002380133 | 3.517855 | -0.004422318
3712.278 | 3.518136 | 0.003617525 | 3.514518 | -0.002388212
3705.715 | 3.512832 | 0.001650572 | 3.511181 | -0.002727011
3700.166 | 3.509209 | 0.001364231 | 3.507845 | -0.003278223
3696.1 | 3.506917 | 0.002408505 | 3.504508 | -0.002198954
3691.679 | 3.503029 | 0.001857758 | 3.501171 | -0.003022541
3686.264 | 3.500043 | 0.002207994 | 3.497835 | -0.001331614
3682.455 | 3.496764 | 0.002265215 | 3.494499 | -0.001236307
3676.475 | 3.493777 | 0.00261569 | 3.491162 | -0.002334622
3670.461 | 3.490133 | 0.002307892 | 3.487825 | -0.002380804
3664.178 | 3.485563 | 0.001074076 | 3.484489 | -0.005081769
3660.209 | 3.482362 | 0.001209974 | 3.481152 | -0.00198294
3655.781 | 3.479637 | 0.00182128 | 3.477816 | -0.001869728
3648.099 | 3.47433 | 0.00014925 | 3.474479 | -0.002752474
3644.811 | 3.471701 | 0.0005588532 | 3.471142 | -0.001601348
3642.202 | 3.469119 | 0.00131321 | 3.467806 | -0.002557037
3637.821 | 3.466119 | 0.00164938 | 3.464469 | -0.003085883
3633.411 | 3.463143 | 0.002010584 | 3.461133 | -0.003178425
3624.685 | 3.457453 | 0.0003428459 | 3.457796 | -0.001212435
3621.235 | 3.455844 | 0.001384497 | 3.454459 | -0.001746012
3618.363 | 3.452697 | 0.00157404 | 3.451123 | -0.001311899
3614.697 | 3.450637 | 0.002850533 | 3.447786 | -0.001379894
3608.8 | 3.446402 | 0.001952887 | 3.44445 | -0.00134349
3602.099 | 3.442226 | 0.001112461 | 3.441113 | -0.001917266
3597.678 | 3.438166 | 0.0003898144 | 3.437777 | -0.001636115
3596.49 | 3.436797 | 0.002356768 | 3.43444 | -0.001874922
3591.897 | 3.433789 | 0.002685785 | 3.431103 | -0.00197633
3586.725 | 3.430216 | 0.002449513 | 3.427767 | -0.001351718
3581.336 | 3.426637 | 0.002206325 | 3.42443 | -0.05684439
3576.708 | 3.423049 | 0.001955986 | 3.421094 | -0.002114362
3571.528 | 3.419741 | 0.001984358 | 3.417757 | -0.001118058
3568.323 | 3.416948 | 0.002527952 | 3.41442 | -0.001094837
3562.545 | 3.41325 | 0.002166748 | 3.411084 | -0.00248735
3557.381 | 3.410014 | 0.002266645 | 3.407747 | -0.001115928
3552.844 | 3.405966 | 0.001554966 | 3.404411 | -0.0008851344
3549.272 | 3.404184 | 0.003110647 | 3.401074 | -0.0005095128
3544.871 | 3.401413 | 0.003675461 | 3.397737 | -0.0009117546
3540.158 | 3.397407 | 0.003006697 | 3.394401 | -0.0003878639
3535.009 | 3.393173 | 0.002109051 | 3.391064 | -0.008522788
3530.135 | 3.39043 | 0.002702475 | 3.387728 | -0.001906626
3525.869 | 3.38744 | 0.003049374 | 3.384391 | 0.0002605095
3520.001 | 3.383757 | 0.002702475 | 3.381054 | -0.001176915
3515.568 | 3.380123 | 0.002405405 | 3.377718 | 0.0003298032
3511.305 | 3.377649 | 0.003267288 | 3.374381 | -1.500745e-05
3506.488 | 3.374208 | 0.003163576 | 3.371045 | 0.0008443672
3502.696 | 3.370543 | 0.00283432 | 3.367708 | -0.001489138
3498.292 | 3.368036 | 0.003664017 | 3.364372 | -0.002085663
3491.716 | 3.363769 | 0.002734184 | 3.361035 | -0.002352492
3485.843 | 3.35957 | 0.001872063 | 3.357698 | -0.0008961351
3481.352 | 3.356917 | 0.002555132 | 3.354362 | -0.0001698308
3477.289 | 3.35348 | 0.002454996 | 3.351025 | -0.001402278
3473.313 | 3.350501 | 0.002812385 | 3.347689 | -0.001965005
3467.667 | 3.34661 | 0.002258062 | 3.344352 | -0.002431935
3460.373 | 3.341396 | 0.000380516 | 3.341015 | -0.003374401
3456.691 | 3.339947 | 0.002268553 | 3.337679 | -0.002482854
3456.131 | 3.338428 | 0.004085302 | 3.334342 | -0.0008028827
3445.684 | 3.332273 | 0.001267195 | 3.331006 | -0.001687092
3436.484 | 3.325846 | 0.001822948 | 3.327669 | -0.002381262
3438.498 | 3.324723 | 0.0003907681 | 3.324332 | -0.002922401
3437.108 | 3.323797 | 0.00280118 | 3.320996 | -0.000678473
3432.311 | 3.320886 | 0.003226519 | 3.317659 | 0.0001567982
3425.231 | 3.31658 | 0.002257347 | 3.314323 | -0.002845726
3418.293 | 3.311723 | 0.0007374286 | 3.310986 | -0.003071654
3414.348 | 3.30775 | 0.0001006126 | 3.30765 | -0.002714463
3409.153 | 3.305115 | 0.0008015633 | 3.304313 | -0.0001184411
3404.375 | 3.301935 | 0.0009589195 | 3.300976 | 0.00125872
3400.24 | 3.298323 | 0.0006833076 | 3.29764 | -0.001739345
3396.818 | 3.29597 | 0.001666784 | 3.294303 | -0.001444341
3392.636 | 3.292648 | 0.001681089 | 3.290967 | 0.0006630784
3387.839 | 3.289032 | 0.001401901 | 3.28763 | -0.001554891
3382.441 | 3.285999 | 0.001705885 | 3.284293 | -0.001467588
3376.275 | 3.281797 | 0.0008404255 | 3.280957 | -0.0008113504
3372.074 | 3.278657 | 0.001036882 | 3.27762 | -0.001291767
3369.782 | 3.276576 | 0.002292156 | 3.274284 | 0.0006032663
3363.945 | 3.272656 | 0.001709223 | 3.270947 | -0.002787755
3358.901 | 3.268776 | 0.00116539 | 3.26761 | -0.002462329
3355.253 | 3.266226 | 0.001952171 | 3.264274 | -0.002039674
3351.066 | 3.263719 | 0.002781868 | 3.260937 | -0.001707328
3346.807 | 3.260422 | 0.002820969 | 3.257601 | -0.001462623
3341.093 | 3.25692 | 0.00265646 | 3.254264 | -0.001309959
3335.479 | 3.252304 | 0.001376152 | 3.250927 | -0.001962338
3331.739 | 3.249231 | 0.001640558 | 3.247591 | -0.000935969
3327.236 | 3.246346 | 0.002091169 | 3.244254 | -0.001794638
3323.509 | 3.243445 | 0.002527475 | 3.240918 | -0.002076208
3319.95 | 3.241149 | 0.003567934 | 3.237581 | -0.00125334
3314.313 | 3.237669 | 0.003424883 | 3.234245 | -0.001343613
3306.808 | 3.232162 | 0.001254082 | 3.230908 | -0.001692466
3302.77 | 3.227946 | 0.0003740788 | 3.227571 | -0.001761734
3298.637 | 3.226022 | 0.001786709 | 3.224235 | -0.001906667
3294.717 | 3.223457 | 0.002559185 | 3.220898 | -0.001534603
3289.197 | 3.219277 | 0.001714945 | 3.217562 | -0.0010128
3285.123 | 3.2156 | 0.001375198 | 3.214225 | -0.001447086
3280.502 | 3.212339 | 0.0014503 | 3.210888 | -0.001903167
3276.274 | 3.209345 | 0.001793385 | 3.207552 | -0.001978806
3272.32 | 3.20764 | 0.003424168 | 3.204215 | -0.002288022
3268.173 | 3.203781 | 0.002902031 | 3.200879 | -0.001897955
3263.636 | 3.200051 | 0.002508402 | 3.197542 | -0.00138407
3258.778 | 3.196871 | 0.002665758 | 3.194205 | -0.00221871
3254.219 | 3.193892 | 0.003023386 | 3.190869 | -0.0009398545
3248.954 | 3.190259 | 0.002726317 | 3.187533 | -0.001175467
3243.353 | 3.18645 | 0.002254248 | 3.184196 | -0.0008906267
3239.004 | 3.182977 | 0.002118349 | 3.180859 | -0.003240423
3234.64 | 3.18017 | 0.0026474 | 3.177523 | -0.00178453
3230.666 | 3.176551 | 0.002364874 | 3.174186 | -0.001998025
3225.841 | 3.172664 | 0.001814127 | 3.170849 | -0.0003224776
3220.86 | 3.169756 | 0.002243042 | 3.167513 | -0.001681342
3215.486 | 3.166212 | 0.002035618 | 3.164176 | -0.001548435
3210.551 | 3.162882 | 0.00204277 | 3.16084 | -0.04526621
3205.725 | 3.158616 | 0.001112699 | 3.157503 | -0.001421904
3201.608 | 3.156613 | 0.002446651 | 3.154167 | -0.001791238
3196.357 | 3.15205 | 0.001219988 | 3.15083 | -0.001572182
3189.47 | 3.147522 | 2.884865e-05 | 3.147493 | -0.002567255
3187.324 | 3.145462 | 0.00130558 | 3.144157 | -0.002940628
3181.269 | 3.141146 | 0.0003256798 | 3.14082 | -0.003338809
3176.825 | 3.138009 | 0.0005257129 | 3.137483 | -0.003054555
3172.433 | 3.135023 | 0.0008761883 | 3.134147 | -0.004236991
3168.552 | 3.131672 | 0.0008618832 | 3.13081 | -0.001773342
3163.948 | 3.129315 | 0.001841784 | 3.127474 | -0.005924985
3157.458 | 3.12472 | 0.000582695 | 3.124137 | -0.001472267
3151.548 | 3.121022 | 0.0002214909 | 3.1208 | -0.004250862
3146.007 | 3.116562 | 0.0009014606 | 3.117464 | -0.002087824
3143.78 | 3.114495 | 0.0003678799 | 3.114127 | -0.002817316
3140.272 | 3.112146 | 0.001354933 | 3.110791 | -0.00280525
3135.806 | 3.108301 | 0.0008471012 | 3.107454 | -0.0007331551
3129.455 | 3.104285 | 0.0001673698 | 3.104118 | -0.001102417
3124.52 | 3.100534 | 0.0002474785 | 3.100781 | -0.0008695441
3119.824 | 3.097576 | 0.0001316071 | 3.097444 | -0.003035483
3116.042 | 3.09489 | 0.0007822513 | 3.094108 | -0.002324377
3112.192 | 3.090902 | 0.0001313686 | 3.090771 | -0.002169014
3107.265 | 3.087716 | 0.0002815723 | 3.087434 | -0.001294502
3103.696 | 3.084984 | 0.000885725 | 3.084098 | -0.002144589
3098.582 | 3.081908 | 0.001146793 | 3.080762 | -0.001001637
3094.165 | 3.078872 | 0.001447201 | 3.077425 | -0.002307766
3090.787 | 3.075632 | 0.001543522 | 3.074088 | -0.0007750822
3086.5 | 3.07232 | 0.001568556 | 3.070752 | -0.00214761
3079.882 | 3.067478 | 6.29425e-05 | 3.067415 | -0.0006558712
3073.835 | 3.063555 | 0.0005238056 | 3.064079 | -0.0008361915
3070.654 | 3.061359 | 0.0006170273 | 3.060742 | -0.0005840622
3066.282 | 3.05784 | 0.0004346371 | 3.057405 | -0.001734759
3064.149 | 3.05588 | 0.001811266 | 3.054069 | -8.264616e-05
3058.408 | 3.051284 | 0.0005524158 | 3.050732 | -0.001774689
3053.637 | 3.048474 | 0.001078129 | 3.047395 | -0.002197623
3049.708 | 3.045462 | 0.001403332 | 3.044059 | -0.001446269
3044.739 | 3.042019 | 0.001296043 | 3.040722 | -0.0006425787
3040.244 | 3.038256 | 0.0008704662 | 3.037386 | -0.001589262
3034.152 | 3.034741 | 0.0006914139 | 3.034049 | 0.0004720979
3031.426 | 3.031955 | 0.001242161 | 3.030713 | -0.0003423274
3027.146 | 3.029004 | 0.001628399 | 3.027376 | 0.0007840422
3022.774 | 3.025789 | 0.001749754 | 3.02404 | 0.0005799693
3018.624 | 3.022488 | 0.001785517 | 3.020703 | 0.0001926633
3014.328 | 3.018626 | 0.001259804 | 3.017366 | -0.001162216
3008.446 | 3.015865 | 0.001835346 | 3.01403 | -0.0007322495
3004.24 | 3.012518 | 0.001824617 | 3.010693 | 0.0002969588
3000.366 | 3.009188 | 0.00183177 | 3.007356 | -0.0004391951
2996.675 | 3.00642 | 0.00240016 | 3.00402 | -0.001001428
2990.685 | 3.001975 | 0.001291513 | 3.000683 | -3.690513e-05
2984.821 | 2.998166 | 0.0008194447 | 2.997347 | 0.001107281
2981.34 | 2.994679 | 0.0006690025 | 2.99401 | 0.0001757029
2977.054 | 2.991843 | 0.001169682 | 2.990674 | 0.0004531289
2971.559 | 2.988027 | 0.0006904602 | 2.987337 | 0.0004424438
2967.636 | 2.985306 | 0.001305342 | 2.984 | -0.0005834165
2962.519 | 2.981061 | 0.0003969669 | 2.980664 | -0.001185346
2957.717 | 2.978414 | 0.001087189 | 2.977327 | -0.0007483685
2953.667 | 2.975567 | 0.0015769 | 2.973991 | -0.0001315102
2949.929 | 2.971916 | 0.001262188 | 2.970654 | 0.001406463
2945.323 | 2.968197 | 0.0008795261 | 2.967317 | -0.0006553907
2940.88 | 2.965464 | 0.001483679 | 2.963981 | -0.0009736965
2936.288 | 2.962318 | 0.001673222 | 2.960644 | -0.001998203
2932.24 | 2.958881 | 0.001573086 | 2.957308 | 0.0007959588
2927.141 | 2.95505 | 0.001079321 | 2.953971 | 0.00117456
2922.977 | 2.951742 | 0.001107931 | 2.950635 | -0.001065972
2916.479 | 2.947876 | 0.0005786419 | 2.947298 | 0.0005864709
2911.065 | 2.943592 | 0.0003693104 | 2.943961 | -6.321856e-05
2906.255 | 2.940195 | 0.0004301071 | 2.940625 | 0.0005292442
2902.214 | 2.937495 | 0.0002064705 | 2.937288 | -0.001907381
2898.592 | 2.934065 | 0.0001132488 | 2.933952 | -0.001071987
2893.79 | 2.930728 | 0.0001132488 | 2.930615 | 0.2435431
2892.082 | 2.929562 | 0.00228405 | 2.927278 | -0.0002674946
2889.019 | 2.926601 | 0.002659321 | 2.923942 | 0.000193959
2882.13 | 2.921001 | 0.0003955364 | 2.920605 | 0.001332282
2877.799 | 2.91858 | 0.001311064 | 2.917269 | 0.0007299079
2871.98 | 2.914957 | 0.001024723 | 2.913932 | -0.001082802
2865.123 | 2.909907 | 0.0006883145 | 2.910595 | 0.0008169786
2862.899 | 2.908244 | 0.000985384 | 2.907259 | -0.002025484
2860.174 | 2.905047 | 0.00112462 | 2.903922 | -0.0001644203
2854.491 | 2.902114 | 0.00152874 | 2.900586 | -0.0007354324
2850.241 | 2.899135 | 0.001886368 | 2.897249 | -0.03501378
2845.759 | 2.895316 | 0.001403332 | 2.893913 | -0.0006672035
2841.57 | 2.892201 | 0.001625061 | 2.890576 | -0.0004717488
2836.608 | 2.888839 | 0.001600027 | 2.887239 | 0.0005201644
2831.741 | 2.885066 | 0.001163483 | 2.883903 | 0.0001629669
2828.029 | 2.881858 | 0.001292229 | 2.880566 | -0.002096745
2822.93 | 2.878718 | 0.001488924 | 2.877229 | -0.002533112
2819.156 | 2.875013 | 0.001120329 | 2.873893 | 0.001518709
2814.7 | 2.871741 | 0.001184702 | 2.870556 | -0.001535473
2810.483 | 2.869309 | 0.0020895 | 2.86722 | -0.0009515285
2807.294 | 2.866101 | 0.002218008 | 2.863883 | -0.004981242
2800.837 | 2.861638 | 0.00109148 | 2.860547 | 0.0003797657
2796.791 | 2.858598 | 0.001388311 | 2.85721 | -0.000528305
2791.604 | 2.85573 | 0.001856566 | 2.853873 | -0.0006386537
2787.987 | 2.852966 | 0.00242877 | 2.850537 | -0.0008937147
2783.113 | 2.848695 | 0.001495361 | 2.8472 | -0.001762886
2776.289 | 2.844397 | 0.000533104 | 2.843864 | -0.002294222
2773.358 | 2.841596 | 0.001069546 | 2.840527 | -0.003385666
2768.653 | 2.838539 | 0.001348496 | 2.83719 | -0.001768019
2765.15625 | 2.836154 | 0.002299547 | 2.833854 | -0.0004469443
2761.392 | 2.832563 | 0.002045631 | 2.830517 | -0.0005376477
2757.897 | 2.82904 | 0.001859665 | 2.827181 | -0.0002658177
2753.033 | 2.825525 | 0.001680613 | 2.823844 | -0.001552564
2749.36 | 2.823479 | 0.002971649 | 2.820508 | 0.0004369193
2743.895 | 2.819363 | 0.00219202 | 2.817171 | -0.001402336
2738.272 | 2.815586 | 0.0017519 | 2.813834 | -0.001342428
2732.837 | 2.811363 | 0.0008649826 | 2.810498 | -0.0001855642
2729.071 | 2.808713 | 0.001551628 | 2.807161 | -0.0005965528
2725.55 | 2.8047 | 0.000875473 | 2.803825 | -0.0008654979
2721.319 | 2.802036 | 0.001547813 | 2.800488 | -0.0008354305
2718.437 | 2.799947 | 5.269051e-05 | 2.8 | -0.0006866019
2719.436 | 2.798989 | 0.001011133 | 2.8 | -0.001381479
2723.134 | 2.801202 | 0.001202583 | 2.8 | 0.0001841867
2721.915 | 2.799983 | 1.692772e-05 | 2.8 | -7.554121e-05
2724.046875 | 2.800426 | 0.0004265308 | 2.8 | -0.0003328429
2722.906 | 2.79959 | 0.0004103184 | 2.8 | -0.0002297437
2725.238 | 2.799751 | 0.0002493858 | 2.8 | -0.001431249
2726.379 | 2.80018 | 0.0001797676 | 2.8 | -0.002376686
2726.438 | 2.800112 | 0.0001118183 | 2.8 | -0.001873475
2727.1 | 2.800155 | 0.0001547337 | 2.8 | -0.001258372
2727.995 | 2.800308 | 0.0003085136 | 2.8 | 8.181939e-05
2729.126 | 2.800176 | 0.0001761913 | 2.8 | -0.0009821264
2729.126 | 2.799858 | 0.0001420975 | 2.8 | -0.0009468601
2730.419 | 2.800469 | 0.0004694462 | 2.8 | -0.002055257
2730.468 | 2.800709 | 0.0007090568 | 2.8 | -0.0001600585
2730.602 | 2.799436 | 0.0005640983 | 2.8 | -0.001775888
2732.497 | 2.800337 | 0.0003371239 | 2.8 | -0.0002775546
2732.051 | 2.799443 | 0.0005569458 | 2.8 | -0.001149391
2733.224 | 2.800426 | 0.0004265308 | 2.8 | -0.001492442
2733.079 | 2.799543 | 0.00045681 | 2.8 | -0.002750233
2740.588 | 2.801814 | 0.001847982 | 2.803662 | -0.001541067
2745.698 | 2.805673 | 0.001325846 | 2.806999 | -0.002624481
2750.362 | 2.807797 | 0.002537966 | 2.810335 | -0.00157944
2756.963 | 2.812067 | 0.001604557 | 2.813672 | 0.0002987643
2761.99 | 2.814131 | 0.002877712 | 2.817008 | -0.001336652
2766.391 | 2.817482 | 0.002863169 | 2.820345 | -0.001798687
2772.048 | 2.820368 | 0.00331378 | 2.823682 | -0.002941399
2778.054 | 2.824892 | 0.002126455 | 2.827018 | -0.001950944
2784.853 | 2.828039 | 0.00231576 | 2.830355 | -0.01004714
2790.307 | 2.831383 | 0.002308607 | 2.833691 | -0.001798575
2794.345 | 2.833536 | 0.003492355 | 2.837028 | -0.002980973
2800.226 | 2.83699 | 0.0033741 | 2.840364 | -0.002719126
2808.438 | 2.84111 | 0.002590895 | 2.843701 | -0.001275763
2815.79 | 2.846149 | 0.000888586 | 2.847038 | -0.0004714479
2821.023 | 2.848721 | 0.001653671 | 2.850374 | -0.001841475
2826.354 | 2.852186 | 0.001524925 | 2.853711 | -0.0009242204
2831.469 | 2.855927 | 0.001120806 | 2.857048 | -0.0008661187
2836.62 | 2.857744 | 0.002640486 | 2.860384 | -0.00164984
2841.533 | 2.86137 | 0.002350807 | 2.863721 | -0.002437605
2846.182 | 2.864932 | 0.002125502 | 2.867057 | -0.0004636856
2850.491 | 2.86755 | 0.002844095 | 2.870394 | -0.001134036
2857.795 | 2.871251 | 0.002479315 | 2.87373 | -0.001233246
2861.944 | 2.873983 | 0.003083706 | 2.877067 | -0.001819583
2867.935 | 2.877288 | 0.003115654 | 2.880404 | -0.001850192
2872.871 | 2.880907 | 0.002833128 | 2.88374 | -0.001073275
2877.139 | 2.883586 | 0.003491163 | 2.887077 | -0.0009994212
2883.855 | 2.887087 | 0.003326416 | 2.890413 | -0.0008890214
2888.738 | 2.890409 | 0.003340721 | 2.89375 | 0.0001788653
2894.721 | 2.893911 | 0.003176212 | 2.897087 | -0.0002226359
2899.749 | 2.897397 | 0.00302577 | 2.900423 | -0.001658021
2905.725 | 2.900949 | 0.002811194 | 2.90376 | -0.00096639
2912.243 | 2.904979 | 0.002117395 | 2.907096 | -0.001753381
2917.075 | 2.907836 | 0.002596378 | 2.910433 | -0.0002908384
2922.333 | 2.910265 | 0.003504753 | 2.91377 | -0.002432598
2929.575 | 2.916022 | 0.001083612 | 2.917106 | -0.002798874
2935.458 | 2.918833 | 0.001609087 | 2.920442 | -0.000974776
2939.49 | 2.921369 | 0.002410173 | 2.923779 | -0.002899036
2944.497 | 2.925378 | 0.001737833 | 2.927116 | -0.0008818025
2950.055 | 2.9283 | 0.002152443 | 2.930452 | -0.001815639
2954.578 | 2.93145 | 0.002338409 | 2.933789 | -0.003148251
2959.257 | 2.933965 | 0.003160954 | 2.937126 | -0.002091324
2964.953 | 2.937627 | 0.002835274 | 2.940462 | -0.0008613787
2972.414 | 2.942176 | 0.001622915 | 2.943799 | -0.002497225
2977.015 | 2.945423 | 0.001712322 | 2.947135 | -0.0008714212
2981.951 | 2.948245 | 0.002227068 | 2.950472 | -0.0004614741
2987.892 | 2.952104 | 0.001704931 | 2.953809 | -3.008064e-05
2991.932 | 2.955072 | 0.002073288 | 2.957145 | -0.002235989
2997.676 | 2.958695 | 0.001786947 | 2.960482 | -0.001834419
3002.169 | 2.961195 | 0.002623796 | 2.963818 | -0.001279623
3007.516 | 2.965179 | 0.00197649 | 2.967155 | -0.001618833
3011.704 | 2.96795 | 0.002541304 | 2.970491 | -0.001006772
3016.769 | 2.971011 | 0.002816677 | 2.973828 | -0.001410194
3021.436 | 2.974448 | 0.002716541 | 2.977165 | -0.0008011605
3028.677 | 2.978318 | 0.002183437 | 2.980501 | -0.002146188
3033.42 | 2.981822 | 0.002015352 | 2.983838 | -0.001024887
3037.761 | 2.984372 | 0.002802134 | 2.987175 | -0.003114917
3041.866 | 2.986793 | 0.003717422 | 2.990511 | -0.001160729
3048.518 | 2.990978 | 0.002869844 | 2.993848 | -0.002212952
3054.635 | 2.99435 | 0.002834082 | 2.997184 | -0.002673441
3058.774 | 2.998681 | 0.001839638 | 3.000521 | -0.002253855
3062.993 | 3.000351 | 0.003506184 | 3.003857 | -0.001284339
3066.375 | 3.003187 | 0.004006863 | 3.007194 | -0.001472748
3070.947 | 3.006299 | 0.00423193 | 3.01053 | -0.001709793
3077.725 | 3.010361 | 0.003505945 | 3.013867 | -0.001784454
3088.131 | 3.015833 | 0.001370907 | 3.017204 | -0.001376987
3091.327 | 3.019484 | 0.001055956 | 3.02054 | -0.002331696
3094.742 | 3.021108 | 0.002768993 | 3.023877 | -0.003977286
3101.283 | 3.025196 | 0.002017975 | 3.027214 | -0.002207764
3108.057 | 3.029795 | 0.0007553101 | 3.03055 | -0.002135797
3112.791 | 3.033299 | 0.000587225 | 3.033887 | -0.001288283
3116.673 | 3.035331 | 0.001892567 | 3.037223 | -0.0008957276
3119.697 | 3.037323 | 0.003237009 | 3.04056 | -0.002472584
3125.663 | 3.041493 | 0.002403736 | 3.043897 | -0.00192504
3131.273 | 3.045209 | 0.00202465 | 3.047233 | -0.002040333
3135.252 | 3.04827 | 0.002299786 | 3.050569 | -0.002749719
3140.644 | 3.051628 | 0.002278328 | 3.053906 | -0.002252529
3145.245 | 3.054575 | 0.002668142 | 3.057243 | -0.001932291
3150.023 | 3.058094 | 0.002485514 | 3.060579 | -0.04992697
3154.749 | 3.06089 | 0.003025532 | 3.063916 | -0.003664347
3159.719 | 3.064742 | 0.002510548 | 3.067253 | -0.00113179
3164.178 | 3.067063 | 0.003525972 | 3.070589 | -8.49541e-05
3168.91 | 3.071047 | 0.002878666 | 3.073926 | -0.002446352
3174.409 | 3.074294 | 0.002968073 | 3.077262 | -0.001282572
3179.753 | 3.077019 | 0.003579378 | 3.080599 | -0.002079166
3184.648 | 3.080682 | 0.003253937 | 3.083935 | -0.003441252
3190.388 | 3.084015 | 0.003257513 | 3.087272 | -0.002668578
3196.674 | 3.08822 | 0.002388239 | 3.090609 | -0.002875581
3201.173 | 3.092072 | 0.001873255 | 3.093945 | -0.007704445
3205.385 | 3.09469 | 0.002592087 | 3.097282 | -0.002762693
3210.203 | 3.097798 | 0.00282073 | 3.100618 | -0.001843432
3216.186 | 3.101113 | 0.002842188 | 3.103955 | -0.001288534
3221.62 | 3.105454 | 0.001837254 | 3.107292 | -0.00238806
3226.811 | 3.108122 | 0.002505779 | 3.110628 | -0.00413953
3232.785 | 3.112382 | 0.001583099 | 3.113965 | -0.001750355
3238.936 | 3.115657 | 0.001643896 | 3.117302 | -0.001822853
3243.715 | 3.119956 | 0.0006816387 | 3.120638 | -0.0007591618
3247.546 | 3.121988 | 0.00198698 | 3.123975 | -0.001997131
3251.949 | 3.125085 | 0.002226591 | 3.127311 | -0.002157286
3255.959 | 3.128182 | 0.002465963 | 3.130648 | -0.003313769
3262.782 | 3.131865 | 0.002119064 | 3.133984 | -0.003545967
3268.274 | 3.135313 | 0.0020082 | 3.137321 | -0.003455969
3273.514 | 3.138739 | 0.001918554 | 3.140657 | -0.0003272834
3279.99 | 3.143195 | 0.0007991791 | 3.143994 | -0.001051566
3283.561 | 3.147047 | 0.000284195 | 3.147331 | -0.00411506
3288.854 | 3.149074 | 0.001592875 | 3.150667 | -0.002610916
3294.198 | 3.152736 | 0.001267433 | 3.154004 | -0.001491649
3299.097 | 3.15676 | 0.0005807877 | 3.15734 | -0.001757568
3303.177 | 3.15946 | 0.001217127 | 3.160677 | -0.001825211
3307.323 | 3.162407 | 0.001606941 | 3.164014 | -0.001248419
3312.071 | 3.165761 | 0.00158906 | 3.16735 | -0.002395421
3316.458 | 3.168486 | 0.002200365 | 3.170687 | -0.003748448
3321.498 | 3.172038 | 0.001985788 | 3.174023 | -0.003193123
3327.077 | 3.175399 | 0.001960754 | 3.17736 | -0.002596872
3332.427 | 3.179723 | 0.0009734631 | 3.180696 | -0.003814898
3337.874 | 3.18179 | 0.002243042 | 3.184033 | -0.0008706236
3345.727 | 3.187391 | 2.074242e-05 | 3.18737 | -0.001202583
3350.182 | 3.190348 | 0.0003581047 | 3.190706 | -0.001538971
3353.328 | 3.193055 | 0.0009875298 | 3.194043 | -0.0001805335
3360.326 | 3.197368 | 1.120567e-05 | 3.19738 | -0.001997794
3370.244 | 3.203484 | 0.002767801 | 3.200716 | -0.002302674
3369.177 | 3.203523 | 0.0005295277 | 3.204053 | -0.0009253043
3373.546 | 3.206706 | 0.0006833076 | 3.207389 | -0.001317362
3376.877 | 3.209302 | 0.001423359 | 3.210726 | -0.0009712264
3382.024 | 3.213208 | 0.0008547306 | 3.214062 | -0.001083457
3387.259 | 3.215779 | 0.001620054 | 3.217399 | 6.911988e-05
3392.03 | 3.219245 | 0.00149107 | 3.220736 | -0.001817899
3396.657 | 3.222771 | 0.001301527 | 3.224072 | -0.001323088
3400.912 | 3.225814 | 0.001594782 | 3.227409 | -0.0021198
3404.477 | 3.228196 | 0.00254941 | 3.230745 | -0.00150942
3409.094 | 3.231533 | 0.00254941 | 3.234082 | -0.001692525
3413.467 | 3.234476 | 0.002942801 | 3.237419 | -0.001660418
3422.034 | 3.23979 | 0.00096488 | 3.240755 | -0.002974232
3426.1 | 3.242147 | 0.00194478 | 3.244092 | -0.00198757
3431.571 | 3.245798 | 0.001630068 | 3.247428 | -0.001220693
3436.846 | 3.248938 | 0.001826525 | 3.250765 | -0.004105858
3442.805 | 3.253852 | 0.0002493858 | 3.254102 | -0.0008163666
3445.567 | 3.255741 | 0.001697779 | 3.257438 | -0.0002141257
3450.397 | 3.259302 | 0.001472235 | 3.260775 | -0.001423347
3455.517 | 3.262464 | 0.001647472 | 3.264111 | -0.003006472
3460.581 | 3.265586 | 0.001862049 | 3.267448 | -0.001782846
3465.289 | 3.26928 | 0.001504183 | 3.270784 | -0.002243922
3469.4 | 3.271476 | 0.002645016 | 3.274121 | -0.002457632
3473.357 | 3.274473 | 0.002984762 | 3.277458 | -0.002826714
3477.184 | 3.277506 | 0.003288508 | 3.280794 | -0.002449653
3483.015 | 3.281082 | 0.003048897 | 3.284131 | -0.002738102
3487.841 | 3.284605 | 0.00286293 | 3.287467 | -0.002045689
3491.923 | 3.287466 | 0.003338337 | 3.290804 | 0.1626763
3496.926 | 3.290734 | 0.003406286 | 3.294141 | -0.003170854
3504.669 | 3.296227 | 0.00124979 | 3.297477 | -0.001911009
3510.423 | 3.299893 | 0.0009205341 | 3.300814 | -0.00277541
3514.121 | 3.302168 | 0.001982689 | 3.30415 | -0.0003244423
3518.609375 | 3.305697 | 0.00178957 | 3.307487 | -0.001774357
3525.921 | 3.309853 | 0.0009703637 | 3.310823 | -0.002545078
3530.279 | 3.313708 | 0.0004518032 | 3.31416 | -0.001655495
3535.21 | 3.317134 | 0.0003623962 | 3.317497 | -0.00261461
3538.955 | 3.320024 | 0.0008091927 | 3.320833 | -0.001555362
3543.377 | 3.322946 | 0.001224041 | 3.32417 | -0.04106871
3546.873 | 3.325485 | 0.002021551 | 3.327507 | -0.0006037016
3552.371 | 3.328503 | 0.002339601 | 3.330843 | -0.001502758
3557.047 | 3.33189 | 0.002289534 | 3.33418 | -0.00157541
3562.991 | 3.336686 | 0.0008304119 | 3.337516 | -0.001528357
3568.577 | 3.340062 | 0.0007908344 | 3.340853 | -0.001135103
3572.012 | 3.342766 | 0.001423836 | 3.344189 | 3.562408e-05
3576.28 | 3.345623 | 0.001903057 | 3.347526 | -0.003769583
3580.454 | 3.348895 | 0.001967192 | 3.350863 | -0.001212912
3585.122 | 3.351681 | 0.002517939 | 3.354199 | -0.002935359
3590.487 | 3.355783 | 0.001752615 | 3.357536 | -0.006047635
3595.873 | 3.359345 | 0.001527071 | 3.360872 | -0.002954172
3600.802 | 3.361731 | 0.002478361 | 3.364209 | -0.001115562
3605.223 | 3.366022 | 0.001523495 | 3.367546 | -0.002142272
3610.086 | 3.369377 | 0.001505375 | 3.370882 | -0.001870153
3614.697 | 3.372037 | 0.002181292 | 3.374219 | -0.003297639
3620.261 | 3.375424 | 0.002131224 | 3.377555 | -0.00333008
3625.899 | 3.379065 | 0.001827002 | 3.380892 | -0.002618
3631.701 | 3.382877 | 0.001351357 | 3.384229 | -0.001535541
3640.838 | 3.389404 | 0.001838684 | 3.387565 | -0.001302933
3640.473 | 3.389322 | 0.00158 | 3.390901 | -0.00390366
3643.765625 | 3.392251 | 0.001987696 | 3.394238 | -0.0005682718
3650.67 | 3.396495 | 0.001079321 | 3.397575 | -0.002773191
3655.038 | 3.399679 | 0.001232862 | 3.400911 | -0.003216807
3658.122 | 3.402261 | 0.001987457 | 3.404248 | -0.004028549
3663.578 | 3.405751 | 0.001833677 | 3.407585 | -0.003477236
3668.169 | 3.409467 | 0.001454353 | 3.410921 | -0.001468187
3672.5625 | 3.412213 | 0.002044439 | 3.414258 | -0.003336576
3678.024 | 3.416215 | 0.001379251 | 3.417594 | -0.002928697
3683.622 | 3.419584 | 0.001346827 | 3.420931 | -0.002727522
3687.433 | 3.422413 | 0.001854658 | 3.424268 | -0.002237602
3691.873 | 3.426146 | 0.001457691 | 3.427604 | -0.002971947
3698.97 | 3.430621 | 0.0003201962 | 3.430941 | -0.003882735
3702.896 | 3.43341 | 0.0008673668 | 3.434277 | -0.001206946
3706.564 | 3.435638 | 0.001976013 | 3.437614 | -0.002385916
3711.53 | 3.439633 | 0.001317739 | 3.44095 | -0.004026837
3716.813 | 3.442329 | 0.001957893 | 3.444287 | -0.001774325
3722.612 | 3.446284 | 0.001339197 | 3.447624 | -0.002494446
3726.59 | 3.450061 | 0.0008990764 | 3.45096 | -0.002444469
3730.255 | 3.452425 | 0.001871824 | 3.454297 | -0.001482743
3733.86 | 3.454639 | 0.002994776 | 3.457634 | -0.003343554
3739.073 | 3.458694 | 0.002275705 | 3.46097 | -0.002354173
3743.435 | 3.461788 | 0.002518892 | 3.464307 | -0.004025529
3747.952 | 3.465532 | 0.002111196 | 3.467643 | -0.003381674
3754.84 | 3.469763 | 0.001216888 | 3.47098 | -0.003861556
3759.45 | 3.472609 | 0.001706839 | 3.474316 | -0.003499992
3763.594 | 3.476071 | 0.001581669 | 3.477653 | -0.002114393
3767.826 | 3.478192 | 0.002797365 | 3.480989 | -0.002948564
3772.771 | 3.481575 | 0.002750874 | 3.484326 | -0.001359101
3777.536 | 3.48537 | 0.00229311 | 3.487663 | -0.003542781
3781.295 | 3.487963 | 0.003036738 | 3.490999 | -0.001515554
3785.284 | 3.490859 | 0.00347662 | 3.494336 | -0.003530561
3792.51 | 3.496073 | 0.001599073 | 3.497673 | -0.001353157
3797.61 | 3.499124 | 0.001884937 | 3.501009 | -0.003112299
3801.704 | 3.502629 | 0.001716852 | 3.504346 | -0.0005441918
3806.16 | 3.505075 | 0.002607346 | 3.507682 | -0.002008949
3810.184 | 3.509041 | 0.001977682 | 3.511019 | -0.002752683
3812.711 | 3.510407 | 0.003948212 | 3.514356 | -0.003334003
3822.68 | 3.51584 | 0.001852512 | 3.517692 | -0.003122776
3829.521 | 3.521343 | 0.0003149509 | 3.521028 | -0.002443599
3831.147 | 3.523078 | 0.001287222 | 3.524365 | -0.001998733
3835.338 | 3.526243 | 0.001458883 | 3.527702 | -0.002910489
3842.042 | 3.530692 | 0.0003464222 | 3.531038 | -0.0009482449
3846.281 | 3.532877 | 0.001497984 | 3.534375 | -0.004685841
3849.376 | 3.53572 | 0.00199151 | 3.537712 | -0.002872732
3853.636 | 3.539189 | 0.00185895 | 3.541048 | -0.001394473
3861.301 | 3.543792 | 0.000592947 | 3.544385 | -0.001748936
3865.777 | 3.546792 | 0.0009291172 | 3.547721 | -0.001855429
3868.563 | 3.549206 | 0.001851559 | 3.551058 | -0.002132921
3873.797 | 3.552321 | 0.002073288 | 3.554394 | 0.1100377
3878.239 | 3.556041 | 0.001690626 | 3.557731 | -0.001898206
3882.92 | 3.55962 | 0.001447201 | 3.561068 | -0.002334686
3887.521 | 3.561827 | 0.002577305 | 3.564404 | -0.004488337
3892.048 | 3.56605 | 0.001690388 | 3.567741 | -0.002459479
3896.831 | 3.570074 | 0.001003742 | 3.571077 | -0.002062387
3898.922 | 3.571504 | 0.00290966 | 3.574414 | -0.001487822
3905.199 | 3.575839 | 0.001911879 | 3.577751 | -0.001361901
3910.82 | 3.579104 | 0.001983404 | 3.581087 | -0.002298013
3915.866 | 3.582248 | 0.002176285 | 3.584424 | -0.002680164
3918.999 | 3.585416 | 0.00234437 | 3.58776 | -0.03241892
3923.183 | 3.588538 | 0.002558947 | 3.591097 | -0.002769131
3927.6 | 3.591875 | 0.002558708 | 3.594434 | -0.003275868
3933.215 | 3.595194 | 0.00257659 | 3.59777 | -0.002787743
3938.339 | 3.59877 | 0.002336979 | 3.601107 | -0.002844418
3943.293 | 3.602786 | 0.001657248 | 3.604443 | -0.003361646
3949.741 | 3.607024 | 0.0007560253 | 3.60778 | -0.001771363
3953.897 | 3.609921 | 0.001195908 | 3.611117 | -0.002594585
3958.554 | 3.613107 | 0.001345873 | 3.614453 | -0.00202243
3964.59375 | 3.617324 | 0.0004661083 | 3.61779 | -0.003043916
3969.527 | 3.62066 | 0.0004661083 | 3.621127 | -0.005304373
3973.404 | 3.623271 | 0.001191854 | 3.624463 | -0.001117716
3977.05 | 3.626 | 0.001799822 | 3.627799 | -0.003924845
3980.682 | 3.628643 | 0.00249362 | 3.631136 | -0.002481089
3985.956 | 3.632423 | 0.002049923 | 3.634473 | -0.002426805
3990.147 | 3.636049 | 0.001760244 | 3.637809 | -0.0005284978
3996.097 | 3.640333 | 0.0008125305 | 3.641146 | -0.00170741
4001.261 | 3.643144 | 0.001338005 | 3.644482 | -0.002452293
4005.515625 | 3.646689 | 0.001130581 | 3.647819 | -0.001627032
4010.228 | 3.649993 | 0.001162767 | 3.651156 | 0.0004627624
4013.775 | 3.652532 | 0.001960039 | 3.654492 | -0.001933447
4018.101 | 3.6551 | 0.002728939 | 3.657829 | -0.003059633
4023.217 | 3.659599 | 0.001566649 | 3.661165 | -0.00123791
4027.542 | 3.663468 | 0.001033545 | 3.664502 | -0.002876873
4030.746 | 3.665417 | 0.002421141 | 3.667839 | -0.0009349114
4036.061 | 3.669383 | 0.001791716 | 3.671175 | -0.002938513
4044.622 | 3.674158 | 0.0003538132 | 3.674512 | -0.00140755
4048.854 | 3.678618 | 0.0007691384 | 3.677848 | -0.003889177
4053.442 | 3.681049 | 0.0001356602 | 3.681185 | -0.003750846
4057.322 | 3.684325 | 0.0001962185 | 3.684521 | -0.005164025
4059.774 | 3.685992 | 0.001866341 | 3.687858 | -0.002672045
4064.572 | 3.689221 | 0.001973629 | 3.691195 | -0.001967859
4069.515625 | 3.692701 | 0.001830339 | 3.694531 | -0.0001512504
4073.308 | 3.695748 | 0.002120018 | 3.697868 | -0.002309298
4078.836 | 3.699621 | 0.001583576 | 3.701204 | -0.002832308
4084.069 | 3.702178 | 0.002362967 | 3.704541 | -0.002313881
4089.8 | 3.706326 | 0.001551151 | 3.707878 | -0.001396786
4093.594 | 3.709745 | 0.001468897 | 3.711214 | -0.003836443
4097.206 | 3.712689 | 0.001862049 | 3.714551 | -0.00275162
4101.357 | 3.716304 | 0.001583099 | 3.717887 | -0.001991096
4106.293 | 3.719934 | 0.001289844 | 3.721224 | -0.002845903
4111.018 | 3.722691 | 0.001868963 | 3.724561 | -0.0025656
4114.783 | 3.725596 | 0.002301693 | 3.727897 | -0.002764347
4122.379 | 3.730634 | 0.0005993843 | 3.731234 | -0.002695069
4127.275 | 3.734168 | 0.0004024506 | 3.73457 | -0.002793317
4131.983 | 3.738202 | 0.0002949238 | 3.737907 | -0.003236316
4135.531 | 3.740201 | 0.001042604 | 3.741244 | -0.001920507
4142.711 | 3.744961 | 0.0003809929 | 3.74458 | -0.002967221
4146.306 | 3.747872 | 4.458428e-05 | 3.747917 | -0.002638565
4150.471 | 3.750522 | 0.0007312298 | 3.751253 | -0.002913155
4153.877 | 3.752725 | 0.001864672 | 3.75459 | -0.0016033
4157.765625 | 3.756251 | 0.001675129 | 3.757926 | -0.002453539
4163.229 | 3.760185 | 0.00107789 | 3.761263 | -0.0036371
4167.389 | 3.763543 | 0.001056194 | 3.7646 | -0.002598918
4170.901 | 3.766462 | 0.001474619 | 3.767936 | -0.00281868
4177.055 | 3.770199 | 0.001074076 | 3.771273 | -0.0004249692
4182.173 | 3.77439 | 0.0002191067 | 3.774609 | -0.001094954
4187.509 | 3.777641 | 0.0003049374 | 3.777946 | -0.0008831069
4190.96 | 3.780874 | 0.0004086494 | 3.781283 | -0.001101473
4196.552 | 3.784311 | 0.0003082752 | 3.784619 | -0.002881381
4198.36 | 3.786185 | 0.001770973 | 3.787956 | -0.001263473
4204.071 | 3.78959 | 0.001703024 | 3.791292 | -0.002141485
4207.782 | 3.793305 | 0.0013237 | 3.794629 | -0.0024541
4211.979 | 3.795773 | 0.002192736 | 3.797966 | -0.001516292
4215.96875 | 3.79931 | 0.001992464 | 3.801302 | -0.002307471
4221.373 | 3.803551 | 0.001087427 | 3.804639 | -0.001524016
4226.012 | 3.806434 | 0.001541615 | 3.807975 | -0.002598498
4230.871 | 3.809506 | 0.001806259 | 3.811312 | -0.0004394376
4236.235 | 3.813601 | 0.00104785 | 3.814648 | -0.001571684
4240.68 | 3.816562 | 0.001423359 | 3.817985 | -0.01887699
4244.37 | 3.819133 | 0.002188683 | 3.821322 | -0.001202092
4249.03 | 3.823224 | 0.001433849 | 3.824658 | -0.001888042
4256.292 | 3.82714 | 0.0008544922 | 3.827995 | -0.002169442
4259.725 | 3.830727 | 0.0006041527 | 3.831331 | -0.000555511
4262.375 | 3.832566 | 0.002102375 | 3.834668 | -0.003527274
4266.213 | 3.835656 | 0.002349138 | 3.838005 | -0.002227736
4270.833 | 3.838441 | 0.002899885 | 3.841341 | -0.001658083
4277.475 | 3.844171 | 0.0005071163 | 3.844678 | -0.003255083
4281.813 | 3.846785 | 0.001229525 | 3.848014 | -0.003260787
4285.577 | 3.849546 | 0.001805305 | 3.851351 | -0.02363839
4290.976 | 3.853104 | 0.001583338 | 3.854688 | -0.003387501
4294.345 | 3.856144 | 0.001880169 | 3.858024 | -0.00327063
4297.78 | 3.858365 | 0.002995968 | 3.861361 | -0.001243961
4302.821 | 3.862256 | 0.002441406 | 3.864697 | -0.002230749
4307.247 | 3.865103 | 0.002931356 | 3.868034 | -0.003021818
4312.682 | 3.869838 | 0.001533031 | 3.871371 | -0.001880894
4316.279 | 3.872176 | 0.002530575 | 3.874707 | -0.003958722
4320.587 | 3.875191 | 0.00285244 | 3.878044 | -0.002497089
4325.551 | 3.878921 | 0.002459049 | 3.88138 | -0.002933939
4330.212 | 3.882083 | 0.002634049 | 3.884717 | -0.00523044
4334.809 | 3.885316 | 0.00273776 | 3.888053 | -0.000975797
4339.856 | 3.889003 | 0.002387285 | 3.89139 | -9.774563e-05
4343.889 | 3.892429 | 0.00229764 | 3.894727 | -0.001751805
4348.787 | 3.895937 | 0.002125978 | 3.898063 | -0.002757208
4351.93 | 3.898315 | 0.003084421 | 3.9014 | -0.003010404
4358.613 | 3.903497 | 0.001238823 | 3.904736 | -0.001552759
4362.833 | 3.906548 | 0.001524925 | 3.908073 | -0.0005989119
4367.078125 | 3.909595 | 0.001814604 | 3.91141 | -0.0005273702
4370.803 | 3.913407 | 0.00133872 | 3.914746 | -0.0003288274
4374.617 | 3.915725 | 0.00235796 | 3.918083 | -0.0009393418
4378.309 | 3.918318 | 0.003101826 | 3.921419 | -0.0008825328
4384.102 | 3.923203 | 0.001553059 | 3.924756 | -0.001622232
4386.171875 | 3.92444 | 0.003652334 | 3.928092 | -0.0008222065
4393.903 | 3.929737 | 0.001692533 | 3.931429 | -0.003083722
4398.292 | 3.932819 | 0.001946211 | 3.934766 | -0.0009432945
4402.095 | 3.936342 | 0.001760244 | 3.938102 | -0.00192151
4407.059 | 3.939779 | 0.001660109 | 3.941439 | -0.002825979
4411.931 | 3.944031 | 0.0007443428 | 3.944776 | -0.002263398
4415.767 | 3.947296 | 0.0008158684 | 3.948112 | -0.002779744
4420.202 | 3.949943 | 0.00150609 | 3.951448 | 0.0003195723
4426.468 | 3.954388 | 0.0003972054 | 3.954785 | -0.002558392
4427.988 | 3.956584 | 0.001538038 | 3.958122 | -0.002244032
4433.064 | 3.959767 | 0.001691818 | 3.961458 | -0.002211548
4436.035 | 3.962073 | 0.002721548 | 3.964795 | -0.003308863
4443.074 | 3.967023 | 0.001108646 | 3.968132 | -0.001826147
4446.767 | 3.970603 | 0.0008654595 | 3.971468 | -0.003666095
4452.162 | 3.974283 | 0.0005218982 | 3.974805 | -0.002345413
4453.655 | 3.975774 | 0.002367258 | 3.978141 | -0.005186639
4459.356 | 3.979193 | 0.002285004 | 3.981478 | -0.001815442
4462.531 | 3.982197 | 0.002617359 | 3.984815 | -0.00304829
4468.183 | 3.98685 | 0.001301289 | 3.988151 | -0.002230395
4473.046875 | 3.989954 | 0.001533747 | 3.991488 | -0.002587148
4477.716 | 3.994128 | 0.0006966591 | 3.994824 | -0.001664378
4480.674 | 3.996552 | 0.00160861 | 3.998161 | -0.003207801
4487.02 | 4.00049 | 0.001007557 | 4.001497 | -0.003287019
4491.604 | 4.004169 | 0.000664711 | 4.004834 | -0.002088648
4493.6875 | 4.006126 | 0.002044678 | 4.008171 | -0.002205743
4499.202 | 4.010457 | 0.001049995 | 4.011507 | -0.001182872
4505.648 | 4.01394 | 0.0009040833 | 4.014844 | -0.002317233
4508.37 | 4.017406 | 0.0007748604 | 4.018181 | -0.0007836625
4513.286 | 4.020245 | 0.001271725 | 4.021517 | -0.003417985
4516.197 | 4.023171 | 0.001683235 | 4.024854 | -0.003532492
4521.005 | 4.027011 | 0.001178741 | 4.02819 | -0.002997516
4523.58 | 4.029129 | 0.002398014 | 4.031526 | -0.004469639
4530.09 | 4.034157 | 0.0007066727 | 4.034863 | -0.004144616
4533.775 | 4.036879 | 0.001321316 | 4.0382 | -0.002892639
4540.554 | 4.041105 | 0.0004310608 | 4.041536 | -0.003421487
4543.497 | 4.044689 | 0.0001840591 | 4.044873 | -0.002739227
4549.241 | 4.047961 | 0.0002484322 | 4.04821 | -0.0009690353
4550.601 | 4.049989 | 0.00155735 | 4.051546 | -0.002411226
4554.171875 | 4.052467 | 0.002415657 | 4.054883 | -0.003558944
4561.11 | 4.057141 | 0.001078129 | 4.058219 | -0.004593325
4564.771 | 4.061237 | 0.0003194809 | 4.061556 | -0.004227189
4569.167 | 4.063618 | 0.001274586 | 4.064893 | -0.004272513
4572.835 | 4.067169 | 0.001060009 | 4.068229 | -0.002597156
4577.353 | 4.070806 | 0.0007591248 | 4.071566 | -0.003799797
4580.711 | 4.073667 | 0.001235008 | 4.074903 | -0.001886791
4586.008 | 4.077294 | 0.0009450912 | 4.078239 | -0.003722828
4589.526 | 4.080466 | 0.001109123 | 4.081575 | -0.03711795
4593.516 | 4.082794 | 0.002118111 | 4.084912 | -0.003022646
4597.656 | 4.086878 | 0.00137043 | 4.088249 | -0.002812202
4604.428 | 4.090869 | 0.0007157326 | 4.091585 | -0.00277067
4605.449 | 4.093394 | 0.001527786 | 4.094922 | -0.001395873
4612.616 | 4.097929 | 0.0003294945 | 4.098258 | -0.001999855
4612.884 | 4.098719 | 0.002875328 | 4.101595 | -0.003421924
4618.419 | 4.102997 | 0.001935005 | 4.104932 | -0.00369531
4623.281 | 4.107188 | 0.001080036 | 4.108268 | -0.002332946
4627.557 | 4.110618 | 0.0009870529 | 4.111605 | -0.001492025
4631.277 | 4.114666 | 0.0002756119 | 4.114942 | -0.02135238
4633.07 | 4.11645 | 0.001827717 | 4.118278 | -0.001154434
4640.791 | 4.120853 | 0.0007615089 | 4.121615 | -0.002546271
4642.27 | 4.122606 | 0.002346039 | 4.124952 | -0.002043256
4648.028 | 4.127927 | 0.0003609657 | 4.128288 | -0.002720369
4650.74 | 4.129425 | 0.002199173 | 4.131624 | -0.00235973
4654.143 | 4.133012 | 0.001948833 | 4.134961 | -0.002389786
4659.48 | 4.137421 | 0.0008759499 | 4.138297 | -0.00244028
4664.122 | 4.140966 | 0.0006680489 | 4.141634 | -0.003329301
4667.222 | 4.143387 | 0.001584053 | 4.144971 | -0.003613603
4671.249 | 4.146087 | 0.002220154 | 4.148307 | -0.004476448
4676.931 | 4.150662 | 0.0009822845 | 4.151644 | -0.003170971
4679.964 | 4.153526 | 0.00145483 | 4.154981 | -0.002132994
4685.48 | 4.157349 | 0.0009684562 | 4.158317 | -0.002720001
4686.091 | 4.159191 | 0.002462864 | 4.161654 | -0.002972957
4691.38 | 4.162878 | 0.002112389 | 4.164991 | -0.002243081
4695.829 | 4.166343 | 0.001983643 | 4.168327 | -0.002788076
4701.165 | 4.171493 | 0.0001702309 | 4.171663 | -0.002295686
4703.715 | 4.172827 | 0.002173424 | 4.175 | -0.0003983052
4708.007 | 4.176664 | 0.001672268 | 4.178337 | -0.001613406
4711.877 | 4.180165 | 0.001507759 | 4.181673 | -0.001698873
4715.469 | 4.182794 | 0.002215862 | 4.18501 | -0.001688977
4718.774 | 4.186582 | 0.001764774 | 4.188346 | -0.002210986
4723.974 | 4.1897 | 0.001982689 | 4.191683 | -0.003269271
4727.57 | 4.193022 | 0.001997471 | 4.19502 | -0.001226358
4732.795 | 4.196305 | 0.002050877 | 4.198356 | -0.001335076
4737.79 | 4.200869 | 0.0008239746 | 4.201693 | -0.002331742
4741.457 | 4.203851 | 0.001178265 | 4.205029 | -0.003556851
4744.675 | 4.20687 | 0.001496315 | 4.208366 | -0.003946411
4747.767 | 4.210034 | 0.001667976 | 4.211702 | -0.002681822
4753.145 | 4.214176 | 0.0008630752 | 4.215039 | -0.0007954928
4755.117 | 4.216386 | 0.001989841 | 4.218376 | -0.000850454
4759.798 | 4.21958 | 0.002132416 | 4.221712 | -0.002880398
4763.524 | 4.223313 | 0.001735687 | 4.225049 | -0.002958614
4768.728 | 4.227519 | 0.0008664131 | 4.228386 | -0.003052125
4771.174 | 4.229332 | 0.002389908 | 4.231722 | -0.002420681
4776.809 | 4.23401 | 0.001049042 | 4.235059 | -0.004316104
4780.434 | 4.236868 | 0.001527786 | 4.238395 | -0.002285994
4781.318 | 4.239131 | 0.00260067 | 4.241731 | -0.002369381
4787.574 | 4.243359 | 0.001709938 | 4.245068 | -0.0037303
4793.092 | 4.2475 | 0.0009055138 | 4.248405 | -0.002154688
4797.251 | 4.251398 | 0.0003433228 | 4.251741 | -0.004815509
4800.591 | 4.254352 | 0.0007266999 | 4.255078 | -0.00498065
4803.035 | 4.257006 | 0.001409054 | 4.258415 | -0.002673436
4806.254 | 4.259427 | 0.002324581 | 4.261751 | -0.003172874
4810.754 | 4.263607 | 0.001481056 | 4.265088 | -0.001733332
4814.697 | 4.26693 | 0.001494884 | 4.268425 | -0.0009002076
4817.441 | 4.269547 | 0.002213478 | 4.271761 | -0.001693819
4823.914 | 4.274379 | 0.0007190704 | 4.275098 | -0.002535332
4826.341 | 4.27699 | 0.00144434 | 4.278434 | -0.002149152
4829.53 | 4.280412 | 0.001358509 | 4.281771 | -0.001843788
4833.5625 | 4.28307 | 0.002038002 | 4.285108 | -0.002208653
4836.916 | 4.2868 | 0.001644611 | 4.288444 | -0.002197658
4841.853 | 4.290215 | 0.001565933 | 4.29178 | -0.002320485
4844.251 | 4.292268 | 0.002849579 | 4.295117 | -0.002263855
4846.801 | 4.295751 | 0.00270319 | 4.298454 | -0.00213756
4850.977 | 4.298783 | 0.003006935 | 4.30179 | -0.004531075
4857.614 | 4.303712 | 0.001415253 | 4.305127 | -0.001949007
4860.066 | 4.306322 | 0.002141476 | 4.308464 | -0.002201927
4863.464 | 4.310064 | 0.001736641 | 4.3118 | -0.003546081
4868.657 | 4.313975 | 0.001161575 | 4.315137 | -0.003380602
4872.945 | 4.317359 | 0.001114368 | 4.318473 | -0.00527223
4876.415 | 4.321432 | 0.000377655 | 4.32181 | -0.002251317
4879.88 | 4.323542 | 0.001604557 | 4.325147 | -0.0007604121
4882.909 | 4.327573 | 0.0009102822 | 4.328483 | -0.001657229
4886.342 | 4.330244 | 0.00157547 | 4.33182 | -0.0009719816
4890.943 | 4.334292 | 0.0008640289 | 4.335157 | -0.001271114
4894.207 | 4.337092 | 0.001400471 | 4.338493 | -0.00148271
4897.247 | 4.339778 | 0.002050877 | 4.341829 | -0.001702502
4900.65625 | 4.343051 | 0.00211525 | 4.345166 | 0.004079041
4903.51 | 4.345887 | 0.002615929 | 4.348502 | -0.004265131
4907.456 | 4.350296 | 0.001543045 | 4.351839 | -0.002962063
4911.81 | 4.353011 | 0.002165317 | 4.355176 | -0.002650266
4915.545 | 4.357073 | 0.001439094 | 4.358512 | -0.001422199
4918.996 | 4.359259 | 0.00259018 | 4.361849 | -0.0005483212
4921.321 | 4.363099 | 0.002086639 | 4.365186 | -0.002239682
4923.823 | 4.365642 | 0.002880096 | 4.368522 | -0.001988125
4927.736 | 4.369333 | 0.002525806 | 4.371859 | -0.00246124
4933.158 | 4.37288 | 0.002315044 | 4.375196 | -0.002272515
4937.057 | 4.37714 | 0.001391888 | 4.378532 | -0.01807548
4938.934 | 4.379325 | 0.002543449 | 4.381869 | -0.003653961
4943.087 | 4.383094 | 0.002110958 | 4.385205 | -0.001132306
4945.802 | 4.386116 | 0.002425671 | 4.388542 | -0.0009393125
4951.122 | 4.390565 | 0.00131321 | 4.391878 | -0.003926403
4954.184 | 4.392328 | 0.002886772 | 4.395215 | -0.002635746
4957.139 | 4.395972 | 0.002579212 | 4.398551 | -0.003569501
4960.986 | 4.400329 | 0.001559257 | 4.401888 | -0.001662422
4964.516 | 4.4028 | 0.002425194 | 4.405225 | -0.001249256
4968.233 | 4.406991 | 0.001570225 | 4.408561 | -0.003203497
4971.519 | 4.409963 | 0.001935005 | 4.411898 | -0.002070644
4976.056 | 4.413453 | 0.001781464 | 4.415235 | -0.0003947278
4979.034 | 4.415907 | 0.002664089 | 4.418571 | -0.001889784
4983.058 | 4.419641 | 0.002266884 | 4.421907 | -0.004495318
4986.6 | 4.423495 | 0.001749039 | 4.425244 | -0.004404654
4991.272 | 4.426485 | 0.002095699 | 4.428581 | -0.001947882
4994.411 | 4.429955 | 0.001962662 | 4.431917 | -0.001631414
4997.268 | 4.432965 | 0.002288818 | 4.435254 | -0.001734835
5001.075 | 4.436713 | 0.001877308 | 4.438591 | -0.001655243
5004.647 | 4.440089 | 0.00183773 | 4.441927 | -0.0006366263
5008.377 | 4.443537 | 0.001727104 | 4.445264 | -0.0006791902
5012.256 | 4.447475 | 0.001125813 | 4.4486 | -9.352269e-05
5015.42 | 4.449309 | 0.002627373 | 4.451937 | -0.002987358
5017.89 | 4.452771 | 0.002502441 | 4.455274 | -0.001614864
5021.926 | 4.456219 | 0.002391338 | 4.45861 | -0.001435263
5024.896 | 4.45939 | 0.002555847 | 4.461946 | 0.0005971677
5029.005 | 4.463157 | 0.002126694 | 4.465283 | 0.001202916
5032.734375 | 4.46722 | 0.001400471 | 4.46862 | -0.001144693
5036.207 | 4.469991 | 0.001965523 | 4.471956 | -0.001246682
5038.695 | 4.472819 | 0.002473831 | 4.475293 | -0.001326259
5041.955 | 4.476621 | 0.002008438 | 4.47863 | -0.000230943
5045.842 | 4.479389 | 0.002576828 | 4.481966 | -0.002642736
5048.467 | 4.48249 | 0.002813339 | 4.485303 | -0.001701872
5054.585 | 4.486978 | 0.001661301 | 4.48864 | -0.00117734
5056.022 | 4.489725 | 0.002251148 | 4.491976 | -0.001885835
5059.819 | 4.492932 | 0.002380371 | 4.495312 | -0.001199689
5064.232 | 4.497088 | 0.001560688 | 4.498649 | -0.002143701
5066.629 | 4.49908 | 0.0009198189 | 4.5 | -0.002158229
5062.431 | 4.499109 | 0.0008912086 | 4.5 | -0.00174879
5062.096 | 4.500475 | 0.0004749298 | 4.5 | -0.001953736
5059.292 | 4.498983 | 0.001016617 | 4.5 | -0.00275724
5056.82 | 4.498816 | 0.001184463 | 4.5 | -0.001165659
5054.605 | 4.499195 | 0.000805378 | 4.5 | 0.0001692713
5052.896 | 4.498379 | 0.001620769 | 4.5 | -0.001184372
5053.377 | 4.499853 | 0.0001473427 | 4.5 | -0.00120615
5050.431 | 4.498891 | 0.001109123 | 4.5 | -0.001996232
5050.402 | 4.500371 | 0.0003709793 | 4.5 | -0.003266772
5048.702 | 4.499999 | 9.536744e-07 | 4.5 | -0.001211265
5047.314 | 4.500285 | 0.0002851486 | 4.5 | -0.002520089
5046.392 | 4.50074 | 0.0007395744 | 4.5 | -0.00362983
5043.855 | 4.500371 | 0.0003709793 | 4.5 | -0.003124007
5042.514 | 4.499531 | 0.0004692078 | 4.5 | -0.001263342
5041.207 | 4.499445 | 0.0005550385 | 4.5 | -0.002580646
5040.899 | 4.500457 | 0.00045681 | 4.5 | -0.002314592
5038.533 | 4.499731 | 0.0002689362 | 4.5 | -0.001260207
5036.986 | 4.500235 | 0.0002355576 | 4.5 | -0.002074702
5035.431 | 4.49962 | 0.0003795624 | 4.5 | -0.001854529
5034.027 | 4.499849 | 0.001428127 | 4.498421 | -0.002916329
5026.488 | 4.496502 | 0.00141716 | 4.495085 | -0.002391157
5020.476 | 4.492825 | 0.001077652 | 4.491748 | -0.002896849
5013.979 | 4.490594 | 0.002182484 | 4.488411 | -0.0008299016
5007.236 | 4.487006 | 0.001931667 | 4.485075 | -0.002775451
5000.444 | 4.483101 | 0.001363277 | 4.481738 | -0.001495364
4993.604 | 4.479282 | 0.0008802414 | 4.478402 | -0.002132962
4988.423 | 4.476907 | 0.001842022 | 4.475065 | -0.001433743
4983.032 | 4.474025 | 0.002296448 | 4.471728 | -0.002237693
4977.247 | 4.470982 | 0.002589703 | 4.468392 | -0.001595321
4971.678 | 4.468785 | 0.00372982 | 4.465056 | -0.001994009
4965.501 | 4.465199 | 0.003479958 | 4.461719 | -0.00290727
4956.795 | 4.461243 | 0.002861023 | 4.458382 | 0.02745497
4948.616 | 4.45595 | 0.0009045601 | 4.455046 | -0.002127925
4942.818 | 4.452585 | 0.0008764267 | 4.451709 | -0.001549034
4936.068 | 4.44933 | 0.0009579659 | 4.448372 | -0.002519467
4929.045 | 4.445082 | 4.577637e-05 | 4.445036 | -0.001813107
4925.601 | 4.443208 | 0.001508713 | 4.441699 | -0.002456944
4920.274 | 4.439875 | 0.001512051 | 4.438363 | -0.0007866043
4913.23 | 4.436341 | 0.001315117 | 4.435026 | -0.001721095
4908.233 | 4.434013 | 0.002324104 | 4.431689 | -0.003506288
4902.314 | 4.430981 | 0.00262785 | 4.428353 | -0.001950794
4896.688 | 4.427068 | 0.00205183 | 4.425016 | -0.01288669
4891.561 | 4.424393 | 0.00271368 | 4.421679 | -0.002190063
4885.561 | 4.420474 | 0.002130508 | 4.418343 | -0.002063747
4881.341 | 4.418643 | 0.003635883 | 4.415007 | -0.002502403
4874.944 | 4.414648 | 0.002978325 | 4.41167 | -0.000480088
4868.075 | 4.411189 | 0.002856254 | 4.408333 | -0.002753669
4860.789 | 4.40692 | 0.001922607 | 4.404997 | -0.003361748
4855.487 | 4.40412 | 0.002459526 | 4.40166 | -0.001275436
4851.092 | 4.400965 | 0.002641201 | 4.398324 | -0.00340488
4845.731 | 4.398111 | 0.003124237 | 4.394987 | -0.0021001
4839.297 | 4.39402 | 0.002369881 | 4.39165 | -0.005301797
4833.401 | 4.390801 | 0.002487659 | 4.388314 | -0.00176572
4828.372 | 4.387855 | 0.002877235 | 4.384977 | -0.003445766
4824.202 | 4.384954 | 0.003313541 | 4.38164 | -0.00267527
4816.915 | 4.380716 | 0.002412319 | 4.378304 | -0.000679012
4810.944 | 4.378095 | 0.003127098 | 4.374967 | -0.0005721515
4805.907 | 4.37425 | 0.002619743 | 4.37163 | -0.0003891581
4801.415 | 4.371682 | 0.003387928 | 4.368294 | -0.001252341
4796.084 | 4.368821 | 0.003863335 | 4.364958 | -0.003063504
4789.178 | 4.364401 | 0.002779961 | 4.361621 | -0.000911572
4782.978 | 4.360968 | 0.002683163 | 4.358285 | -0.00244864
4779.069 | 4.358246 | 0.003298283 | 4.354948 | -0.003429174
4774.32 | 4.355525 | 0.003913879 | 4.351611 | -0.003106962
4767.206 | 4.351426 | 0.003151417 | 4.348275 | -0.002286508
4760.581 | 4.347278 | 0.002339363 | 4.344938 | -0.003788278
4754.976 | 4.344006 | 0.002404213 | 4.341601 | -0.00265985
4750.729 | 4.341849 | 0.003584385 | 4.338265 | -0.002561432
4745.526 | 4.33902 | 0.00409174 | 4.334928 | -0.002109996
4739.392 | 4.333999 | 0.002407551 | 4.331592 | -0.001002189
4731.554 | 4.329353 | 0.001098156 | 4.328255 | -0.00276722
4727.495 | 4.326907 | 0.001988411 | 4.324919 | -0.001702665
4724.416 | 4.324751 | 0.00316906 | 4.321582 | -0.003135569
4717.718 | 4.320935 | 0.002689838 | 4.318245 | -0.001709288
4708.998 | 4.315589 | 0.0006794929 | 4.314909 | -0.003088728
4708.986 | 4.315181 | 0.003608704 | 4.311572 | -0.00306282
4702.074 | 4.310707 | 0.002471447 | 4.308236 | -0.003300792
4696.063 | 4.307824 | 0.002924919 | 4.304899 | -0.00256602
4691.515 | 4.304066 | 0.002503395 | 4.301562 | -0.003115133
4684.71 | 4.300869 | 0.002642631 | 4.298226 | -0.001876662
4680.552 | 4.297707 | 0.002817631 | 4.29489 | -0.00300064
4675.393 | 4.294843 | 0.003290176 | 4.291553 | -0.00286768
4670.222 | 4.291252 | 0.003036022 | 4.288216 | -0.002140356
4664.198 | 4.287189 | 0.002309799 | 4.28488 | -0.00266175
4658.662 | 4.284221 | 0.002677918 | 4.281543 | -0.003004475
4653.264 | 4.280448 | 0.002241612 | 4.278206 | -0.00142055
4647.458 | 4.276865 | 0.00199461 | 4.27487 | -0.00149594
4642.295 | 4.273878 | 0.002345085 | 4.271533 | -0.00128203
4635.245 | 4.269451 | 0.001254559 | 4.268196 | -0.001049965
4632.49 | 4.267616 | 0.002756119 | 4.26486 | -0.0001518887
4627.055 | 4.264008 | 0.002484322 | 4.261523 | -0.003890084
4623.343 | 4.261815 | 0.003628731 | 4.258187 | -0.003329707
4616.274 | 4.257263 | 0.002412796 | 4.254851 | -0.001930842
4611.599 | 4.254423 | 0.00290966 | 4.251514 | -0.002382244
4605.478 | 4.250514 | 0.002337456 | 4.248177 | -0.001527824
4600.258 | 4.247367 | 0.00252676 | 4.244841 | -0.0003474399
4596.627 | 4.245176 | 0.003671646 | 4.241504 | -0.002170102
4590.472 | 4.241277 | 0.003109455 | 4.238167 | -0.001097021
4585.035 | 4.237429 | 0.002597809 | 4.234831 | -0.0011818
4580.916 | 4.234396 | 0.002902031 | 4.231494 | -0.001009598
4575.285 | 4.230416 | 0.002258301 | 4.228157 | -0.000855806
4569.289 | 4.227486 | 0.00266552 | 4.224821 | -0.0003706917
4563.561 | 4.22454 | 0.003055573 | 4.221484 | -0.001035837
4559.633 | 4.220671 | 0.002522945 | 4.218148 | 0.0001523664
4553.953125 | 4.217409 | 0.002597809 | 4.214811 | -0.0008729272
4548.894 | 4.214262 | 0.00278759 | 4.211474 | -0.0002027642
4543.801 | 4.2105 | 0.002361774 | 4.208138 | 0.0001205168
4541.305 | 4.209341 | 0.00453949 | 4.204802 | -0.001068221
4535.75 | 4.204853 | 0.003387928 | 4.201465 | -0.001700156
4529.83 | 4.202188 | 0.004060269 | 4.198128 | -0.0009172323
4523.22 | 4.198093 | 0.00330162 | 4.194792 | -0.01183065
4518.03 | 4.193555 | 0.002099991 | 4.191455 | -0.001239047
4512.615 | 4.191685 | 0.003566265 | 4.188119 | -0.001109069
4507.924 | 4.186628 | 0.001845837 | 4.184782 | -0.001308934
4503.684 | 4.185029 | 0.003583908 | 4.181445 | -0.001394497
4499.096 | 4.182329 | 0.004220486 | 4.178109 | -0.001826054
4493.058 | 4.177848 | 0.0030756 | 4.174772 | -0.001069856
4488.25 | 4.174744 | 0.003308296 | 4.171435 | -0.0003895058
4483.78125 | 4.172269 | 0.004169941 | 4.168099 | -0.002311355
4478.996 | 4.168289 | 0.003526211 | 4.164762 | -0.001256651
4471.779 | 4.164426 | 0.003000736 | 4.161425 | -0.008896995
4465.157 | 4.159946 | 0.001856327 | 4.158089 | -0.0008600655
4461.322 | 4.157016 | 0.002263546 | 4.154753 | -0.0009331264
4456.385 | 4.153651 | 0.002235413 | 4.151416 | -0.002383499
4451.903 | 4.150851 | 0.002771377 | 4.14808 | -0.0001091407
4447.952 | 4.147768 | 0.003025055 | 4.144743 | -0.00072533
4442.162 | 4.144643 | 0.003236294 | 4.141406 | -0.0005097056
4436.575 | 4.140959 | 0.002889156 | 4.13807 | -0.0007762844
4430.851 | 4.137361 | 0.00262785 | 4.134733 | -0.001017106
4426.025 | 4.134865 | 0.003468514 | 4.131396 | -0.0008239624
4421.486 | 4.131403 | 0.003343105 | 4.12806 | -0.0006339502
4417.869 | 4.129147 | 0.004423141 | 4.124723 | -0.001500894
4411.171 | 4.124057 | 0.002670765 | 4.121386 | -0.001096943
4402.517 | 4.119791 | 0.001740932 | 4.11805 | -0.001034343
4398.678 | 4.115853 | 0.001139641 | 4.114714 | -0.001571048
4393.9375 | 4.113178 | 0.001801491 | 4.111377 | -0.002251172
4390.103 | 4.111143 | 0.003102779 | 4.10804 | 0.0001204774
4384.356 | 4.106512 | 0.001808167 | 4.104704 | -0.003564938
4379.603 | 4.103318 | 0.001951218 | 4.101367 | -0.001064558
4375.31 | 4.100861 | 0.002830982 | 4.098031 | 0.0002082974
4368.616 | 4.096516 | 0.001822472 | 4.094694 | 0.0005839848
4364.347 | 4.093437 | 0.002079964 | 4.091357 | -0.00187326
4359.936 | 4.090944 | 0.002923489 | 4.088021 | -0.002063753
4355.489 | 4.087386 | 0.002701759 | 4.084684 | -0.002169456
4351.292 | 4.08504 | 0.003692627 | 4.081347 | 0.0001705977
4346.436 | 4.081614 | 0.003602982 | 4.078011 | -0.0002968785
4341.006 | 4.077927 | 0.00325203 | 4.074675 | 0.0006794108
4334.703 | 4.074182 | 0.002844811 | 4.071338 | -0.0002441245
4329.758 | 4.070467 | 0.002465725 | 4.068001 | -0.000953727
4324.274 | 4.067166 | 0.002501011 | 4.064665 | 0.0003623846
4319.548 | 4.064011 | 0.002683639 | 4.061328 | -0.0004336006
4313.192 | 4.05938 | 0.001389027 | 4.057991 | -0.003171247
4307.527 | 4.056083 | 0.00142765 | 4.054655 | -0.0007612886
4301.69 | 4.052954 | 0.001635551 | 4.051318 | -0.001559517
4295.445 | 4.048483 | 0.0005016327 | 4.047982 | -0.0001309347
4292.089 | 4.046159 | 0.001513481 | 4.044645 | -0.001158053
4288.183 | 4.042776 | 0.001467228 | 4.041309 | -0.002466412
4283.140625 | 4.040097 | 0.002125263 | 4.037972 | -0.003089502
4278.705 | 4.036821 | 0.002185822 | 4.034636 | -0.0001525461
4273.155 | 4.033016 | 0.001717567 | 4.031299 | -0.000747438
4268.552 | 4.02964 | 0.00167799 | 4.027962 | -0.001013514
4264.163 | 4.027057 | 0.002431869 | 4.024626 | -0.0003105202
4258.128 | 4.02185 | 0.0005617142 | 4.021289 | -0.000635668
4253.661 | 4.019551 | 0.001598835 | 4.017952 | -0.002195708
4249.099 | 4.016247 | 0.001630783 | 4.014616 | -0.002151031
4244.066 | 4.013204 | 0.001924515 | 4.011279 | -0.001839825
4239.984375 | 4.010389 | 0.002446175 | 4.007943 | -0.002846883
4236.144 | 4.007631 | 0.003025055 | 4.004606 | -0.002950979
4232.092 | 4.004896 | 0.003626347 | 4.001269 | -0.001514957
4227.555 | 4.001705 | 0.003772736 | 3.997933 | -0.0008547485
4222.084 | 3.998115 | 0.00351882 | 3.994596 | -0.0007429828
4214.278 | 3.992819 | 0.001558781 | 3.99126 | -0.0003145781
4209.723 | 3.989782 | 0.001859188 | 3.987923 | -0.0005847151
4206.375 | 3.987021 | 0.002434969 | 3.984586 | -0.003111137
4201.126 | 3.983996 | 0.002745867 | 3.98125 | -0.001900794
4195.037 | 3.979962 | 0.002048492 | 3.977913 | -0.00116973
4190.813 | 3.976826 | 0.002248764 | 3.974576 | -0.003546243
4186.371 | 3.974393 | 0.003153324 | 3.97124 | -0.002748925
4182.132 | 3.971532 | 0.003628969 | 3.967904 | -0.002043742
4174.369 | 3.966422 | 0.001855135 | 3.964567 | -0.00236943
4169.959 | 3.963536 | 0.002305508 | 3.961231 | -0.002694399
4166.321 | 3.9609 | 0.003006458 | 3.957894 | -0.0006677922
4160.029 | 3.956684 | 0.002126694 | 3.954557 | -0.002418888
4155.787 | 3.952957 | 0.001736641 | 3.951221 | -0.0008658748
4147.29 | 3.948712 | 0.0008282661 | 3.947884 | -0.001060535
4146.032 | 3.947267 | 0.002720118 | 3.944547 | -0.001122055
4142.928 | 3.944485 | 0.003274202 | 3.941211 | -0.0003983344
4137.623 | 3.94146 | 0.003585339 | 3.937874 | 0.0002579152
4131.269 | 3.936782 | 0.002244234 | 3.934538 | -0.001146948
4125.483 | 3.934035 | 0.002834082 | 3.931201 | -0.05426151
4121.273 | 3.930362 | 0.002497912 | 3.927865 | -0.0005718652
4116.856 | 3.927215 | 0.002687454 | 3.924528 | -0.001326182
4112.783 | 3.923607 | 0.002415419 | 3.921192 | 0.0003424793
4107.965 | 3.92007 | 0.002215147 | 3.917855 | 6.55747e-05
4103.621 | 3.917409 | 0.002891064 | 3.914518 | -0.0010908
4098.383 | 3.914541 | 0.003359318 | 3.911182 | -0.0007241746
4094.06 | 3.911051 | 0.003205538 | 3.907845 | -0.0002113007
4089.647 | 3.908962 | 0.004453659 | 3.904508 | -0.0004576075
4085.146 | 3.905418 | 0.004245996 | 3.901172 | -0.001474091
4080.116 | 3.90167 | 0.003834724 | 3.897835 | -0.008144067
4075.365 | 3.898169 | 0.003670216 | 3.894499 | -0.002350821
4071.025 | 3.895626 | 0.004463911 | 3.891162 | -0.002036848
4065.342 | 3.891799 | 0.003973961 | 3.887825 | -0.001650647
4059.519 | 3.887841 | 0.003351688 | 3.884489 | -0.001243915
4054.99 | 3.884747 | 0.003594637 | 3.881152 | -0.0003036373
4048.607 | 3.880266 | 0.002450228 | 3.877816 | -0.003237749
4044.22 | 3.877333 | 0.002854347 | 3.874479 | -0.002296361
4040.354 | 3.873757 | 0.002614498 | 3.871143 | -8.554424e-05
4034.712 | 3.870796 | 0.002990007 | 3.867806 | -0.001379692
4030.246 | 3.868074 | 0.003605127 | 3.864469 | -0.002966629
4025.091 | 3.864083 | 0.00295043 | 3.861133 | -0.0007899655
4019.949 | 3.860568 | 0.002771616 | 3.857796 | 0.000376425
4016.092 | 3.858036 | 0.003576279 | 3.85446 | -0.001540712
4011.898 | 3.854949 | 0.00382638 | 3.851123 | 0.000411066
4007.432 | 3.851409 | 0.003622532 | 3.847786 | -0.001049363
4002.48 | 3.848444 | 0.003994465 | 3.84445 | -9.834746e-05
3998.175 | 3.845154 | 0.004040718 | 3.841113 | -0.001420438
3986.0625 | 3.838034 | 0.0002570152 | 3.837777 | -0.0007568524
3981.922 | 3.834182 | 0.0002579689 | 3.83444 | -0.002060568
3978.437 | 3.832025 | 0.0009219647 | 3.831104 | 6.32098e-05
3972.983 | 3.828843 | 0.001075745 | 3.827767 | 0.0003418745
3968.142 | 3.825742 | 0.001311779 | 3.82443 | 0.000436801
3964.522 | 3.82262 | 0.001526117 | 3.821094 | -0.003033292
3960.263 | 3.81987 | 0.002112627 | 3.817757 | -0.003727115
3953.261 | 3.815525 | 0.001104116 | 3.81442 | -0.002651935
3950.42 | 3.813114 | 0.002030134 | 3.811084 | -0.004147405
3944.918 | 3.809985 | 0.002237558 | 3.807747 | -0.001462962
3940.056 | 3.805661 | 0.001250505 | 3.804411 | -0.0004494596
3936.573 | 3.803286 | 0.002212286 | 3.801074 | -0.001656235
3931.956 | 3.800129 | 0.0023911 | 3.797738 | -0.001393245
3927.539 | 3.797282 | 0.00288105 | 3.794401 | -0.001705664
3922.431 | 3.793523 | 0.002458811 | 3.791064 | 0.001337521
3917.98 | 3.79039 | 0.002662659 | 3.787728 | -0.002642761
3914.091 | 3.787701 | 0.003309965 | 3.784391 | -0.002524518
3909.21 | 3.784139 | 0.003084421 | 3.781055 | -0.0002334233
3903.651 | 3.780406 | 0.002687454 | 3.777718 | -0.000815981
3899.565 | 3.777412 | 0.003030777 | 3.774381 | -0.0008729096
3893.656 | 3.774144 | 0.003098488 | 3.771045 | -0.002944258
3888.283 | 3.769673 | 0.001964808 | 3.767708 | -0.001602249
3882.175 | 3.765621 | 0.001249552 | 3.764372 | -0.002090683
3876.602 | 3.762317 | 0.0012815 | 3.761035 | -0.002671112
3873.166 | 3.759234 | 0.001535416 | 3.757698 | -0.002151982
3870.464 | 3.75702 | 0.002658367 | 3.754362 | -0.001766211
3865.182 | 3.753541 | 0.002515078 | 3.751026 | -0.0004346669
3860.042 | 3.749986 | 0.002296925 | 3.747689 | 0.0002731973
3856.379 | 3.746663 | 0.00231123 | 3.744352 | -0.001730245
3851.09375 | 3.743831 | 0.002815246 | 3.741016 | -0.002491865
3846.685 | 3.740476 | 0.002797365 | 3.737679 | -0.002668357
3841.07 | 3.736467 | 0.002125025 | 3.734342 | -0.001737261
3836.193 | 3.734014 | 0.003008127 | 3.731006 | -0.003568325
3831.717 | 3.730316 | 0.002646923 | 3.727669 | -0.001172907
3827.632 | 3.727101 | 0.002768517 | 3.724333 | -0.001100754
3820.67 | 3.723367 | 0.002371311 | 3.720996 | -0.002072914
3816.679 | 3.719813 | 0.002153158 | 3.71766 | -0.002378815
3812.161 | 3.715543 | 0.001219749 | 3.714323 | -0.002412706
3807.919 | 3.713483 | 0.002496243 | 3.710986 | 0.0008570988
3803.241 | 3.71001 | 0.002360344 | 3.70765 | 0.0003618792
3798.347 | 3.706756 | 0.002442598 | 3.704313 | -0.002491009
3793.754 | 3.703208 | 0.00223136 | 3.700977 | -0.001707534
3789.312 | 3.699732 | 0.002091885 | 3.69764 | -0.001830575
3783.406 | 3.696102 | 0.00179863 | 3.694303 | 0.0006051083
3778.521 | 3.693069 | 0.002102375 | 3.690967 | -0.002104888
3773.743 | 3.689007 | 0.00137639 | 3.68763 | -0.001692294
3768.207 | 3.686299 | 0.002005816 | 3.684293 | -0.0003946008
3762.15 | 3.681704 | 0.000746727 | 3.680957 | 3.855721e-05
3759.505 | 3.679065 | 0.001444101 | 3.67762 | -0.001781727
3755.152 | 3.67591 | 0.001626492 | 3.674284 | -0.001362247
3750.288 | 3.672767 | 0.001819372 | 3.670947 | -0.001590463
3745.307 | 3.669462 | 0.001851559 | 3.667611 | -0.04673169
3740.252 | 3.6657 | 0.001425982 | 3.664274 | -0.002116899
3735.884 | 3.662156 | 0.001218319 | 3.660938 | -0.003595949
3731.814 | 3.659506 | 0.001904964 | 3.657601 | -0.00275147
3727.644 | 3.656895 | 0.002630949 | 3.654264 | -3.137922e-05
3723.53 | 3.653119 | 0.002190828 | 3.650928 | -0.001479742
3718.884 | 3.649735 | 0.002144337 | 3.647591 | -0.001783201
3713.155 | 3.646342 | 0.002087116 | 3.644255 | -0.001911589
3708.676 | 3.642865 | 0.001947403 | 3.640918 | -9.510612e-05
3705.309 | 3.640244 | 0.002662659 | 3.637581 | -0.003205493
3701.533 | 3.637061 | 0.002816439 | 3.634245 | -0.007623559
3695.766 | 3.633685 | 0.002776861 | 3.630908 | -0.002407608
3691.068 | 3.630191 | 0.002619505 | 3.627572 | -0.002109689
3685.469 | 3.627487 | 0.003252506 | 3.624235 | -0.002957917
3681.35 | 3.623525 | 0.002626419 | 3.620899 | -0.001280793
3675.158 | 3.61963 | 0.00206852 | 3.617562 | -0.002086841
3670.378 | 3.616644 | 0.002418995 | 3.614225 | -0.001972228
3666.379 | 3.612088 | 0.001199246 | 3.610889 | -0.0008842565
3661.156 | 3.609248 | 0.001696348 | 3.607552 | -0.002603039
3654.524 | 3.604871 | 0.0006556511 | 3.604215 | -0.001748048
3649.378 | 3.600916 | 3.671646e-05 | 3.600879 | -0.001070443
3645.418 | 3.598527 | 0.0009844304 | 3.597542 | -0.001296779
3641.466 | 3.595677 | 0.001470804 | 3.594206 | -0.0003712541
3635.959 | 3.592333 | 0.001463413 | 3.590869 | -0.001550325
3630.918 | 3.588806 | 0.00127387 | 3.587533 | -0.002337422
3625.49 | 3.584543 | 0.0003476143 | 3.584196 | -0.001144862
3622.468 | 3.581529 | 0.0006692409 | 3.580859 | -0.00402726
3617.143 | 3.578281 | 0.0007586479 | 3.577523 | -0.00145241
3612.36 | 3.575188 | 0.001001835 | 3.574186 | -0.001807884
3609.16 | 3.572334 | 0.001484394 | 3.57085 | -0.002131521
3604.111 | 3.569337 | 0.001824141 | 3.567513 | -0.002291745
3599.867 | 3.565321 | 0.001144648 | 3.564176 | -0.002128692
3594.366 | 3.561941 | 0.001101494 | 3.56084 | -0.001428364
3590.117 | 3.558719 | 0.001215935 | 3.557503 | -0.00165526
3584.747 | 3.554864 | 0.0006973743 | 3.554167 | -0.0002035691
3578.874 | 3.551788 | 0.0009582043 | 3.55083 | 0.0008437565
3574.628 | 3.547636 | 0.0001428127 | 3.547493 | -0.001158314
3570.615 | 3.544986 | 0.0008294583 | 3.544157 | -0.002784445
3566.751 | 3.541646 | 0.0008256436 | 3.54082 | -0.003481836
3562.705 | 3.538499 | 0.001015186 | 3.537484 | -0.001879773
3557.435 | 3.535016 | 0.0008685589 | 3.534147 | -0.0009394601
3554.424 | 3.53204 | 0.001229525 | 3.530811 | 0.0002233472
3548.71875 | 3.528675 | 0.001200914 | 3.527474 | -0.002712354
3541.693 | 3.523983 | 0.0001544952 | 3.524137 | -0.001204198
3536.973 | 3.520904 | 0.0001027584 | 3.520801 | -0.002262764
3533.552 | 3.518207 | 0.0007429123 | 3.517464 | -0.001494866
3529.692 | 3.515031 | 0.0009038448 | 3.514128 | -0.002000268
3524.602 | 3.511401 | 0.0006103515 | 3.510791 | 0.0001919111
3521.379 | 3.509295 | 0.001840591 | 3.507454 | -0.0006872373
3517.51 | 3.506638 | 0.002520084 | 3.504118 | -0.002788078
3511.057 | 3.502289 | 0.001507759 | 3.500781 | -0.0006557573
3505.09 | 3.498112 | 0.0006673336 | 3.497445 | -0.002082298
3501.687 | 3.495276 | 0.001168013 | 3.494108 | -0.0007801247
3497.008 | 3.491743 | 0.0009710789 | 3.490772 | -0.002395117
3492.792 | 3.488381 | 0.0009460449 | 3.487435 | -0.001856279
3487.744 | 3.485076 | 0.0009782315 | 3.484098 | -0.002121007
3483.831 | 3.481876 | 0.001113892 | 3.480762 | -0.0004125983
3479.566 | 3.479057 | 0.001632452 | 3.477425 | 0.0002269567
3472.214 | 3.473929 | 0.0001592636 | 3.474088 | -0.002633143
3467.514 | 3.470249 | 0.0005028248 | 3.470752 | -0.002669378
3464.094 | 3.468103 | 0.000688076 | 3.467415 | -0.0003926741
3459.062 | 3.465078 | 0.0009992123 | 3.464079 | -0.002865072
3455.677 | 3.462199 | 0.001456738 | 3.460742 | -0.0008129806
3450.969 | 3.458383 | 0.0009775162 | 3.457406 | -0.003152704
3446.962 | 3.455826 | 0.001757145 | 3.454069 | -0.001382403
3442.682 | 3.452715 | 0.001982212 | 3.450732 | -0.001821921
3437.083 | 3.448226 | 0.0008306503 | 3.447396 | -0.002862839
3432.242 | 3.445137 | 0.001077414 | 3.444059 | -0.002592569
3427.917 | 3.441596 | 0.0008733273 | 3.440723 | -0.0003496281
3424.352 | 3.438106 | 0.0007195472 | 3.437386 | 0.2400297
3419.379 | 3.435008 | 0.0009591579 | 3.434049 | -0.001752823
3415.263 | 3.432866 | 0.002153397 | 3.430713 | -0.0009198762
3411.774 | 3.429891 | 0.002514601 | 3.427376 | -0.0001442345
3405.347 | 3.425453 | 0.001413107 | 3.42404 | -0.0008081047
3400.252 | 3.422384 | 0.001681089 | 3.420703 | -0.0006452766
3395.463 | 3.418536 | 0.001169682 | 3.417366 | 0.001750339
3391.852 | 3.416065 | 0.002035141 | 3.41403 | 0.000538828
3387.699 | 3.412761 | 0.002067089 | 3.410693 | -0.0003546968
3383.962 | 3.409449 | 0.002092123 | 3.407357 | -0.0005852716
3379.598 | 3.406695 | 0.002675057 | 3.40402 | -0.03641911
3374.754 | 3.402658 | 0.001973867 | 3.400684 | -0.0008155851
3370.145 | 3.399875 | 0.002528191 | 3.397347 | -0.001197356
3365.448 | 3.396639 | 0.002628326 | 3.39401 | -0.001042904
3360.491 | 3.39234 | 0.001666069 | 3.390674 | -0.0007184924
3356.427 | 3.389572 | 0.002234697 | 3.387337 | -0.002822724
3351.873 | 3.385878 | 0.00187707 | 3.384001 | -0.001715536
3343.781 | 3.380917 | 0.0002532005 | 3.380664 | -0.001315879
3336.212 | 3.375821 | 0.001506329 | 3.377327 | -0.001723136
3334.592 | 3.374534 | 0.0005428791 | 3.373991 | -0.003200109
3330.675 | 3.371594 | 0.0009396076 | 3.370654 | -0.006130998
3326.473 | 3.368433 | 0.001114845 | 3.367318 | -0.001537247
3322.046 | 3.365064 | 0.001082659 | 3.363981 | -0.00175131
3316.816 | 3.360872 | 0.0002276897 | 3.360645 | -0.0006562072
3312.952 | 3.357904 | 0.0005960464 | 3.357308 | -0.003025674
3308.48 | 3.354599 | 0.000628233 | 3.353971 | -0.001651855
3304.952 | 3.351696 | 0.001060724 | 3.350635 | -0.001860093
3299.478 | 3.348184 | 0.0008854866 | 3.347298 | -0.0006905035
3294.539 | 3.344489 | 0.0005278587 | 3.343961 | -0.002971667
3290.551 | 3.342193 | 0.001568317 | 3.340625 | -0.0009082825
3286.986 | 3.339139 | 0.001850843 | 3.337288 | -0.0008203718
3281.501 | 3.334386 | 0.0004346371 | 3.333952 | 0.0007997626
3277.587 | 3.333117 | 0.002501488 | 3.330615 | -0.001278093
3274.822 | 3.329444 | 0.002165317 | 3.327279 | -0.003502699
3268.748 | 3.326047 | 0.002104521 | 3.323942 | -0.001889233
3263.908 | 3.322273 | 0.001667976 | 3.320605 | 0.0004369558
3260.427 | 3.318458 | 0.001188755 | 3.317269 | -0.001722506
3256.412 | 3.316137 | 0.002204418 | 3.313932 | -0.001800804
3252.046 | 3.312843 | 0.002247095 | 3.310596 | -0.001666986
3248.858 | 3.31114 | 0.003881455 | 3.307259 | -0.002725864
3243.066 | 3.307514 | 0.003591776 | 3.303922 | -0.0006430535
3237.694 | 3.303108 | 0.00252223 | 3.300586 | -0.002576115
3232.639 | 3.299772 | 0.00252223 | 3.297249 | -0.00225284
3228.004 | 3.296117 | 0.002203941 | 3.293913 | -0.0005755841
3223.51 | 3.292215 | 0.001638651 | 3.290576 | -0.0008675503
3220.182 | 3.290362 | 0.003122806 | 3.287239 | -0.00160039
3213.673 | 3.285767 | 0.001863956 | 3.283903 | -0.0002656629
3208.753 | 3.281282 | 0.0007157326 | 3.280567 | -0.001959212
3206.385 | 3.279462 | 0.002232075 | 3.27723 | -0.001327404
3202.389 | 3.275939 | 0.002046108 | 3.273893 | -0.0005914052
3195.385 | 3.271666 | 0.001108885 | 3.270557 | -0.001526898
3189.469 | 3.267682 | 0.0004615784 | 3.26722 | -0.0001903831
3184.527 | 3.264152 | 0.0002684593 | 3.263883 | -0.002247384
3180.611 | 3.260958 | 0.0004112721 | 3.260547 | -0.001424846
3176.711 | 3.257182 | 2.861023e-05 | 3.25721 | -0.0001526702
3172.589 | 3.25485 | 0.000976324 | 3.253874 | -0.0003008035
3168.599 | 3.251413 | 0.0008759499 | 3.250537 | -0.001630644
3164.012 | 3.248313 | 0.001111984 | 3.247201 | -0.0004046695
3159.636 | 3.244643 | 0.0007793903 | 3.243864 | -0.001524654
3154.9 | 3.241743 | 0.001215458 | 3.240527 | -0.001711643
3151.219 | 3.238893 | 0.001701832 | 3.237191 | -0.0007089524
3145.509 | 3.234469 | 0.0006146431 | 3.233854 | -0.001770314
3142.681 | 3.232155 | 0.00163722 | 3.230518 | -0.002677174
3137.318 | 3.228511 | 0.00132966 | 3.227181 | -0.002681752
3133.089 | 3.225396 | 0.00155139 | 3.223844 | -0.003032198
3128.849 | 3.222263 | 0.001754999 | 3.220508 | -0.001607745
3123.46 | 3.2182 | 0.001029015 | 3.217171 | -0.002351452
3118.705 | 3.214656 | 0.0008215904 | 3.213834 | -0.0005037342
3114.409 | 3.211802 | 0.00130415 | 3.210498 | -0.0007317601
3110.629 | 3.208952 | 0.001790524 | 3.207161 | -0.001044742
3106.962 | 3.206184 | 0.002359152 | 3.203825 | -0.0007279958
3099.286 | 3.201309 | 0.0008211136 | 3.200488 | -0.002694153
3095.505 | 3.197433 | 0.0002810955 | 3.197152 | -0.0007516128
3092.066 | 3.195426 | 0.001611471 | 3.193815 | -0.003047534
3087.847 | 3.191879 | 0.001400232 | 3.190479 | -0.00148986
3085.482 | 3.18994 | 0.002798557 | 3.187142 | -0.002339015
3080.195 | 3.185796 | 0.001990318 | 3.183805 | -0.002017042
3074.471 | 3.181365 | 0.0008957386 | 3.180469 | -0.00155173
3070.33 | 3.178085 | 0.0009529591 | 3.177132 | -0.002014989
3065.633 | 3.174555 | 0.00075984 | 3.173796 | 0.0579416
3061.915 | 3.171834 | 0.001374721 | 3.170459 | -0.002875017
3057.017 | 3.168529 | 0.001406908 | 3.167122 | -0.001877874
3052.872 | 3.165783 | 0.001996994 | 3.163786 | -0.0002035764
3048.358 | 3.161867 | 0.001417398 | 3.160449 | 0.0005905069
3041.502 | 3.157343 | 0.0002300739 | 3.157113 | -0.002521642
3037.336 | 3.154328 | 0.000551939 | 3.153776 | -0.001172362
3032.931 | 3.151006 | 0.0005660057 | 3.15044 | -0.001373382
3029.337 | 3.148302 | 0.001199007 | 3.147103 | -0.002977237
3026.175 | 3.146149 | 0.002382755 | 3.143766 | -0.001397149
3022.146 | 3.142372 | 0.001942635 | 3.14043 | -0.02996135
3015.509 | 3.138238 | 0.001145124 | 3.137093 | -0.001418206
3010.945 | 3.134723 | 0.0009663105 | 3.133756 | -0.002141999
3008.099 | 3.13282 | 0.00240016 | 3.13042 | -0.0005756104
3002.979 | 3.128282 | 0.00119853 | 3.127083 | -0.002674011
2998.01 | 3.124981 | 0.001234293 | 3.123747 | -0.0005790679
2995.058 | 3.122052 | 0.001641989 | 3.12041 | -0.0012631
2988.72 | 3.117818 | 0.0007441044 | 3.117074 | 0.0009724066
2983.493 | 3.114438 | 0.000701189 | 3.113737 | -0.001596307
2979.055 | 3.110758 | 0.0003578663 | 3.1104 | -0.0006347594
2975.241 | 3.108158 | 0.001094341 | 3.107064 | -0.004075855
2971.321 | 3.104986 | 0.00125885 | 3.103727 | -0.002249572
2966.78 | 3.101671 | 0.001280308 | 3.100391 | -0.002497225
2959.105 | 3.096607 | 0.0004472733 | 3.097054 | -0.001735358
2957.853 | 3.094171 | 0.000453949 | 3.093717 | -0.001787717
2954.049 | 3.091317 | 0.0009367466 | 3.090381 | -0.001049039
2947.91 | 3.087773 | 0.000729084 | 3.087044 | -0.001580279
2943.155 | 3.083568 | 0.0001399517 | 3.083708 | -0.0002980149
2939.733 | 3.080399 | 2.813339e-05 | 3.080371 | -0.002353361
2936.005 | 3.078643 | 0.00160861 | 3.077034 | -0.001516711
2932.556 | 3.075131 | 0.001433373 | 3.073698 | -0.001981923
2927.077 | 3.072549 | 0.002187967 | 3.070361 | -0.001227088
2923.394 | 3.069102 | 0.002076864 | 3.067025 | -0.0006698241
2917.698 | 3.06447 | 0.0007822513 | 3.063688 | -0.00139191
2913.449 | 3.061552 | 0.001200676 | 3.060351 | -0.0004857337
2908.195 | 3.057622 | 0.0006067753 | 3.057015 | -0.002820758
2902.558 | 3.05298 | 0.0006985665 | 3.053678 | -0.002417171
2897.869 | 3.050033 | 0.000308752 | 3.050342 | -0.001593603
2894.559 | 3.047276 | 0.0002703667 | 3.047005 | -0.001227291
2891.963 | 3.044801 | 0.00113225 | 3.043669 | -0.001507536
2888.094 | 3.041786 | 0.001454115 | 3.040332 | -0.0009123783
2883.38 | 3.038717 | 0.001722097 | 3.036995 | -0.003001342
2879.031 | 3.035577 | 0.001918793 | 3.033659 | -0.001725033
2875.263 | 3.032742 | 0.002419472 | 3.030322 | -0.002194579
2869.779 | 3.028411 | 0.001425028 | 3.026986 | -0.0002115797
2865.962 | 3.025006 | 0.001357079 | 3.023649 | -0.002886181
2860.811 | 3.021111 | 0.0007991791 | 3.020312 | -0.00237376
2856.426 | 3.018419 | 0.001442671 | 3.016976 | -0.002606231
2853.183 | 3.015561 | 0.001921892 | 3.013639 | -0.001489714
2847.73 | 3.012178 | 0.001875401 | 3.010303 | -0.000839538
2842.254 | 3.0077 | 0.0007343292 | 3.006966 | -0.0007954885
2835.795 | 3.003065 | 0.0005638599 | 3.003629 | -0.001161108
2834.636 | 3.002139 | 0.001846552 | 3.000293 | -0.003892247
2831.738 | 2.998706 | 0.001293898 | 3 | -0.001517773
2832.383 | 2.99881 | 0.001190186 | 3 | -0.00100483
2834.213 | 2.999425 | 0.0005750656 | 3 | -0.001898384
2834.993 | 2.998896 | 0.001104355 | 3 | -0.003385945
2836.375 | 2.999564 | 0.0004355907 | 3 | -0.00312373
2838.46 | 3.000283 | 0.0002832413 | 3 | -0.004491523
2842.902 | 3.002501 | 0.002500534 | 3 | -0.003986177
2839.757 | 3.000244 | 0.0002439022 | 3 | -0.001423045
2840.371 | 2.999518 | 0.0004820824 | 3 | -0.001813379
2842.808 | 3.000176 | 0.0001759529 | 3 | -0.004637814
2844.038 | 3.001109 | 0.001109362 | 3 | -0.002132111
2842.693 | 3.000534 | 0.0005335808 | 3 | -0.002486009
2843.124 | 2.999632 | 0.0003676415 | 3 | -0.001603694
2844.308 | 2.999561 | 0.000439167 | 3 | -0.004117137
2844.841 | 2.999629 | 0.0003712177 | 3 | -0.001474503
2845.4 | 3.000319 | 0.0003190041 | 3 | 0.0003633544
2847.425 | 3.000959 | 0.0009591579 | 3 | -0.001345888
2846.107 | 2.999321 | 0.0006787777 | 3 | -0.001388397
2846.44 | 2.999597 | 0.0004034042 | 3 | -0.0005504465
2848.28 | 2.999597 | 0.0004034042 | 3 | -0.001302482
2854.278 | 3.002712 | 0.0008366108 | 3.003548 | 0.0004096447
2857.966 | 3.005047 | 0.001837969 | 3.006885 | -0.00012209
2867.031 | 3.010422 | 0.0002007484 | 3.010221 | -0.0003155567
2871.217 | 3.012342 | 0.001215458 | 3.013558 | -0.002023374
2877.735 | 3.0152 | 0.001694679 | 3.016895 | -0.0004064312
2882.001 | 3.018258 | 0.001973391 | 3.020231 | -0.03414179
2889.032 | 3.021791 | 0.001776695 | 3.023568 | -0.000452549
2893.305 | 3.024852 | 0.002052069 | 3.026904 | 0.001463431
2900.846 | 3.028886 | 0.001354456 | 3.030241 | -0.0002987526
2905.377 | 3.031157 | 0.002420187 | 3.033577 | 0.001008099
2910.491 | 3.034101 | 0.002813578 | 3.036914 | -0.0004646058
2916.356 | 3.038288 | 0.001962185 | 3.040251 | -0.0003016478
2921.933 | 3.040867 | 0.002720356 | 3.043587 | -0.0009483003
2927.649 | 3.045112 | 0.001811981 | 3.046924 | -0.000919606
2932.878 | 3.047629 | 0.002630711 | 3.05026 | 0.0004239423
2939.28 | 3.051596 | 0.002001286 | 3.053597 | -0.00525937
2945.0625 | 3.054743 | 0.002190828 | 3.056934 | 0.0006397069
2950.145 | 3.057911 | 0.002358675 | 3.06027 | 0.0009927121
2954.979 | 3.060594 | 0.003013134 | 3.063607 | -0.001104489
2961.677 | 3.064456 | 0.002487421 | 3.066943 | 0.0002488646
2968.161 | 3.069041 | 0.001239061 | 3.07028 | -6.912573e-05
2972.766 | 3.071408 | 0.002208233 | 3.073616 | -7.982113e-05
2976.485 | 3.074276 | 0.002676725 | 3.076953 | 0.0002004884
2982.327 | 3.077098 | 0.003191471 | 3.08029 | -0.001899532
2987.9375 | 3.080503 | 0.003123522 | 3.083626 | -0.0001084425
2993.841 | 3.084247 | 0.002715826 | 3.086963 | -0.0006043911
2998.047 | 3.08704 | 0.003259182 | 3.090299 | -0.00178595
3007.423 | 3.091704 | 0.001932382 | 3.093636 | -0.001112088
3013.566 | 3.095673 | 0.001299381 | 3.096973 | -0.0002709463
3016.746 | 3.098481 | 0.001828432 | 3.100309 | -5.296284e-05
3020.877 | 3.10082 | 0.002826214 | 3.103646 | -0.001739826
3025.92 | 3.104099 | 0.002883434 | 3.106982 | -0.001497441
3030.837 | 3.107089 | 0.003230095 | 3.110319 | -0.002180474
3037.426 | 3.11064 | 0.003015518 | 3.113656 | 0.0006114404
3042.486 | 3.114624 | 0.002368212 | 3.116992 | -0.0009256256
3047.699 | 3.117875 | 0.002453804 | 3.120329 | 0.0005025233
3051.549 | 3.120775 | 0.00289011 | 3.123665 | 0.0008055762
3056.292 | 3.123021 | 0.003980875 | 3.127002 | 0.001646942
3060.436 | 3.125896 | 0.004441977 | 3.130338 | -0.0005638093
3068.333 | 3.130839 | 0.002836227 | 3.133675 | -0.001932657
3074.553 | 3.133768 | 0.003243923 | 3.137012 | -0.001567053
3079.611 | 3.13768 | 0.002667904 | 3.140348 | 0.0001962596
3084.012 | 3.140659 | 0.003025532 | 3.143685 | -0.001459268
3089.567 | 3.144293 | 0.002728701 | 3.147022 | -0.0006194043
3093.811 | 3.145984 | 0.00437355 | 3.150358 | -0.002992057
3099.881 | 3.150458 | 0.003236294 | 3.153695 | -0.0008473747
3105.655 | 3.15455 | 0.002481699 | 3.157031 | -0.001670801
3111.142 | 3.15726 | 0.003107548 | 3.160368 | -0.0002670287
3115.542 | 3.161023 | 0.002681732 | 3.163704 | -6.169503e-05
3120.421 | 3.163483 | 0.003557921 | 3.167041 | -0.001060116
3125.965 | 3.167238 | 0.003139496 | 3.170378 | 0.0007207302
3131.979 | 3.170961 | 0.002753019 | 3.173714 | -0.001588333
3137.216 | 3.173661 | 0.003389597 | 3.177051 | -0.001171634
3141.436 | 3.177388 | 0.002999783 | 3.180387 | -0.002530288
3147.706 | 3.181171 | 0.002552509 | 3.183724 | -0.001239155
3155.162 | 3.18566 | 0.001400948 | 3.187061 | 0.0001329563
3160.82 | 3.18895 | 0.001447439 | 3.190397 | -0.003087949
3166.097 | 3.192798 | 0.0009357929 | 3.193734 | -0.002762382
3170.169 | 3.19538 | 0.001690388 | 3.19707 | -0.0006635211
3175.383 | 3.199074 | 0.00133276 | 3.200407 | -0.001362324
3180.104 | 3.202089 | 0.001654387 | 3.203743 | 0.0003930319
3186.364 | 3.205358 | 0.001722336 | 3.20708 | -0.0005045799
3190.876 | 3.209435 | 0.0009820461 | 3.210417 | -0.001671052
3195.086 | 3.212267 | 0.001486063 | 3.213753 | 0.0001661761
3203.238 | 3.21707 | 1.978874e-05 | 3.21709 | -0.001307226
3209.177 | 3.220607 | 0.0001804829 | 3.220427 | -0.002545001
3210.766 | 3.222481 | 0.001281977 | 3.223763 | -0.0007129051
3215.197 | 3.225099 | 0.002000809 | 3.2271 | -0.0006145138
3220.33 | 3.228353 | 0.002083063 | 3.230436 | -0.003574996
3226.534 | 3.231558 | 0.002215147 | 3.233773 | -0.002649138
3230.648 | 3.234941 | 0.002168655 | 3.237109 | -0.0007621388
3235.199 | 3.238378 | 0.00206852 | 3.240446 | -0.001408119
3239.572 | 3.240695 | 0.003087521 | 3.243783 | -0.002363897
3245.178 | 3.245101 | 0.002018213 | 3.247119 | -0.001899509
3249.992 | 3.248055 | 0.002400875 | 3.250456 | 0.01414005
3256.462 | 3.252279 | 0.00151372 | 3.253792 | 0.001467879
3261.053 | 3.254435 | 0.002693891 | 3.257129 | 0.0004109272
3266.092 | 3.257893 | 0.002572298 | 3.260466 | -0.001132283
3271.612 | 3.261884 | 0.001917601 | 3.263802 | 0.000427134
3275.466 | 3.264467 | 0.002672195 | 3.267139 | -0.0005553181
3279.678 | 3.267002 | 0.003473282 | 3.270475 | 9.189399e-06
3289.618 | 3.273175 | 0.0006370544 | 3.273812 | -0.001280024
3293.198 | 3.276544 | 0.0006048679 | 3.277149 | -0.0002510498
3297.137 | 3.279051 | 0.001434565 | 3.280485 | 0.000265898
3301.456 | 3.281422 | 0.002399921 | 3.283822 | -0.02689164
3306.546 | 3.285356 | 0.001802683 | 3.287158 | 7.764319e-05
3311.177 | 3.287709 | 0.002786159 | 3.290495 | -0.001647561
3315.888 | 3.290541 | 0.003290176 | 3.293831 | -0.0001778472
3319.784 | 3.294024 | 0.003143549 | 3.297168 | -0.002743847
3325.427 | 3.297304 | 0.003200769 | 3.300505 | -0.001871311
3334.733 | 3.303383 | 0.0004575253 | 3.303841 | -0.0002471614
3338.504 | 3.305808 | 0.001369476 | 3.307178 | -0.001537735
3342.567 | 3.309417 | 0.001097679 | 3.310514 | -0.0008143508
3347.759 | 3.312281 | 0.00156951 | 3.313851 | -0.001426935
3351.777 | 3.315303 | 0.001884222 | 3.317188 | -0.004769894
3356.99 | 3.318965 | 0.001558781 | 3.320524 | -0.001138009
3360.647 | 3.321269 | 0.002592087 | 3.323861 | -0.002056615
3365.163 | 3.323908 | 0.003289461 | 3.327197 | -0.002750198
3370.033 | 3.327441 | 0.003092766 | 3.330534 | -0.001490825
3375.096 | 3.329362 | 0.004508734 | 3.33387 | -0.002718363
3382.994 | 3.336042 | 0.001164913 | 3.337207 | -0.002868785
3387.312 | 3.338195 | 0.002348661 | 3.340544 | -0.00189138
3391.481 | 3.341585 | 0.002294779 | 3.34388 | -0.002421274
3396.173 | 3.345051 | 0.002166033 | 3.347217 | -0.0008442546
3400.359 | 3.347619 | 0.002934933 | 3.350554 | -0.0004205855
3404.709 | 3.350844 | 0.003045559 | 3.35389 | -0.002695929
3409.691 | 3.354396 | 0.002830982 | 3.357226 | -0.002977289
3415.31 | 3.357875 | 0.002687931 | 3.360563 | -0.001903633
3418.925 | 3.360146 | 0.003753424 | 3.3639 | 6.884672e-05
3423.638 | 3.362796 | 0.004440069 | 3.367236 | -0.002486734
3428.415 | 3.366512 | 0.004060984 | 3.370573 | -0.0003444235
3432.035 | 3.369591 | 0.004318237 | 3.37391 | -0.0007679918
3437.692 | 3.372778 | 0.004468441 | 3.377246 | -0.0003499786
3444.172 | 3.377195 | 0.003388405 | 3.380583 | -0.001334658
3451.78125 | 3.381536 | 0.002383232 | 3.383919 | -5.38568e-06
3456.585 | 3.385498 | 0.001757383 | 3.387256 | -0.00259793
3460.666 | 3.388592 | 0.00200057 | 3.390593 | -0.0004010586
3467.866 | 3.392723 | 0.001206398 | 3.393929 | -0.0002357122
3472.753 | 3.396356 | 0.0009095669 | 3.397266 | -0.0004241847
3477.097 | 3.399214 | 0.001388788 | 3.400602 | -0.002242425
3485.086 | 3.40412 | 0.0001814365 | 3.403939 | -0.001137299
3485.747 | 3.405479 | 0.001796246 | 3.407276 | -0.00163961
3490.831 | 3.409853 | 0.0007591248 | 3.410612 | -0.001059876
3495.279 | 3.411981 | 0.001967669 | 3.413948 | -0.001868513
3502.248 | 3.416437 | 0.0008482933 | 3.417285 | -0.001362554
3505.271 | 3.418962 | 0.001660109 | 3.420622 | -0.0006893233
3509.679 | 3.421826 | 0.002131939 | 3.423958 | -0.0001719328
3515.14 | 3.425034 | 0.002260685 | 3.427295 | -0.001058063
3521.731 | 3.429426 | 0.001205683 | 3.430632 | -0.001371198
3525.884 | 3.431908 | 0.002060175 | 3.433968 | -0.001302923
3528.855 | 3.435323 | 0.001981497 | 3.437305 | 0.0003300383
3532.772 | 3.437555 | 0.003086567 | 3.440641 | -0.001340329
3539.235 | 3.442619 | 0.001358986 | 3.443978 | -0.0007264942
3545.202 | 3.445126 | 0.002188683 | 3.447314 | -0.001401524
3549.482 | 3.449049 | 0.001602173 | 3.450651 | -0.001116047
3553.76 | 3.451924 | 0.002063274 | 3.453988 | 0.0003768092
3557.28 | 3.453702 | 0.003622532 | 3.457324 | -0.002814227
3562.764 | 3.4578 | 0.002860784 | 3.460661 | -0.0005418487
3567.564 | 3.461305 | 0.002692461 | 3.463997 | -0.001044777
3572.714 | 3.464481 | 0.002853394 | 3.467334 | -0.00223865
3578.036 | 3.468761 | 0.001909256 | 3.470671 | -0.002653624
3582.242 | 3.4712 | 0.002806664 | 3.474007 | -0.00188671
3588.439 | 3.475224 | 0.002120018 | 3.477344 | -0.001424498
3593.283 | 3.478128 | 0.002552748 | 3.480681 | -0.001486541
3597.768 | 3.481557 | 0.002459526 | 3.484017 | -0.003504565
3601.892 | 3.484522 | 0.002831459 | 3.487354 | -0.002869995
3606.772 | 3.488002 | 0.002688408 | 3.49069 | -0.001794246
3611.563 | 3.491085 | 0.002942085 | 3.494027 | -0.003321805
3616.37 | 3.494428 | 0.002934933 | 3.497363 | -0.0006095342
3623.221 | 3.499242 | 0.00145793 | 3.5007 | -0.0004861281
3629.022 | 3.502493 | 0.001543522 | 3.504036 | -0.001266656
3632.503 | 3.505093 | 0.002280235 | 3.507373 | -0.001471658
3637.472 | 3.508472 | 0.00223732 | 3.51071 | 4.351197e-05
3641.557 | 3.51172 | 0.002326489 | 3.514046 | -0.03723858
3646.671 | 3.515185 | 0.002197743 | 3.517383 | 0.0009574752
3650.701 | 3.517889 | 0.002830744 | 3.520719 | -0.0001184893
3655.336 | 3.521082 | 0.002973557 | 3.524056 | 0.0003572121
3660.263 | 3.524262 | 0.003130913 | 3.527393 | -8.425442e-05
3664.674 | 3.527509 | 0.00322032 | 3.530729 | -0.001220098
3668.907 | 3.530513 | 0.003552675 | 3.534066 | -0.0004909119
3674.212 | 3.534007 | 0.003395319 | 3.537402 | -0.00114314
3679.736 | 3.537934 | 0.002805233 | 3.540739 | -0.0004962144
3684.47 | 3.541313 | 0.002762079 | 3.544075 | 0.0004825012
3689.683 | 3.544886 | 0.002526045 | 3.547412 | -0.02209694
3694.543 | 3.548305 | 0.00244379 | 3.550749 | -0.001042802
3698.303 | 3.550937 | 0.003148079 | 3.554085 | -0.001138386
3703.494 | 3.554167 | 0.003255367 | 3.557422 | -0.0008527663
3709.822 | 3.558734 | 0.002025128 | 3.560759 | -0.0009274369
3715.915 | 3.562596 | 0.001499176 | 3.564095 | -0.003295421
3720.537 | 3.566351 | 0.001080751 | 3.567432 | -0.001093107
3724.73 | 3.56903 | 0.001738787 | 3.570768 | -0.001341411
3730.126 | 3.573257 | 0.0008480549 | 3.574105 | -0.001135699
3734.164 | 3.575835 | 0.001606226 | 3.577441 | -0.001214999
3737.575 | 3.57811 | 0.002668381 | 3.580778 | -0.003498137
3743.085 | 3.581622 | 0.002492905 | 3.584115 | -0.001696739
3749.106 | 3.585677 | 0.001774073 | 3.587451 | -0.0008871517
3754.028 | 3.589933 | 0.000854969 | 3.590788 | 0.0003298762
3758.854 | 3.592862 | 0.001262426 | 3.594124 | -0.00108727
3764.428 | 3.596642 | 0.0008189678 | 3.597461 | -0.0005521264
3769.586 | 3.599603 | 0.001194477 | 3.600798 | -0.003298816
3775.917 | 3.60436 | 0.000225544 | 3.604134 | -0.001319293
3779.44 | 3.606534 | 0.0009367466 | 3.607471 | -0.001304569
3782.896 | 3.60947 | 0.00133729 | 3.610807 | -0.002065156
3787.514 | 3.612689 | 0.001455069 | 3.614144 | -0.003441173
3792.681 | 3.615836 | 0.001644611 | 3.617481 | -0.002190193
3797.541 | 3.619208 | 0.001608849 | 3.620817 | -0.002579005
3801.487 | 3.622559 | 0.001594305 | 3.624154 | -0.001027634
3805.937 | 3.626189 | 0.00130105 | 3.62749 | -0.0001647431
3811.187 | 3.628957 | 0.001869678 | 3.630827 | -0.003111021
3815.863 | 3.632194 | 0.001969576 | 3.634163 | -0.003386612
3826.254 | 3.638695 | 0.001195431 | 3.6375 | -0.001946867
3830.178 | 3.641699 | 0.0008628368 | 3.640837 | -0.003774713
3832.163 | 3.643237 | 0.0009357929 | 3.644173 | -0.000706792
3835.788 | 3.646156 | 0.001354217 | 3.64751 | -0.002167198
3840.471 | 3.649664 | 0.001182556 | 3.650846 | -0.001274259
3845.849 | 3.653512 | 0.0006709099 | 3.654183 | -0.001644346
3851.988 | 3.657711 | 0.0001909733 | 3.65752 | -0.002698122
3855.532 | 3.659964 | 0.0008926392 | 3.660856 | -0.001899258
3859.083 | 3.663071 | 0.001121283 | 3.664193 | -0.001193617
3864.006 | 3.666741 | 0.0007886887 | 3.667529 | -0.001737313
3868.479 | 3.669298 | 0.001568317 | 3.670866 | -0.001242564
3874.396 | 3.673038 | 0.001163959 | 3.674202 | 0.0007127839
3878.431 | 3.675871 | 0.001668215 | 3.677539 | -0.001500849
3883.496 | 3.679859 | 0.001017332 | 3.680876 | -0.001851965
3888.304 | 3.682702 | 0.00151062 | 3.684212 | -0.001143475
3892.777 | 3.686793 | 0.0007560253 | 3.687549 | -0.001732686
3897.213 | 3.689761 | 0.001124382 | 3.690886 | -0.0001892029
3901.685 | 3.692694 | 0.001528263 | 3.694222 | -0.002346424
3905.806 | 3.69524 | 0.002318621 | 3.697559 | -0.001154202
3914.16 | 3.700998 | 0.00010252 | 3.700895 | -0.002003774
3913.82 | 3.702042 | 0.002189636 | 3.704232 | -0.0005295933
3922.764 | 3.707231 | 0.0003371239 | 3.707568 | -0.001744245
3927.952 | 3.710883 | 2.241135e-05 | 3.710905 | -0.001239311
3931.221 | 3.713154 | 0.001087904 | 3.714242 | -0.0009473231
3935.19 | 3.716197 | 0.001381159 | 3.717578 | -0.002274989
3940.091 | 3.719641 | 0.00127387 | 3.720915 | -0.0007690918
3944.598 | 3.722985 | 0.001266479 | 3.724251 | -0.003312018
3950.751 | 3.727205 | 0.0003831387 | 3.727588 | -0.00359816
3956.053 | 3.730352 | 0.0005726814 | 3.730925 | -0.0004828707
3959.347 | 3.733535 | 0.000726223 | 3.734261 | -0.001027327
3962.328125 | 3.735359 | 0.002238989 | 3.737598 | 0.0002606015
3968.612 | 3.73975 | 0.001183987 | 3.740934 | -0.001740105
3975.273 | 3.744085 | 0.0001859665 | 3.744271 | -0.00185134
3977.144 | 3.746209 | 0.001398325 | 3.747608 | -0.001739835
3982.662 | 3.749957 | 0.0009870529 | 3.750944 | -0.001823825
3986.635 | 3.752575 | 0.001705646 | 3.754281 | -0.002420773
3990.694 | 3.755722 | 0.001895189 | 3.757617 | -0.001352409
3994.982 | 3.759331 | 0.001623392 | 3.760954 | -0.0008600348
3999.968 | 3.761956 | 0.002334833 | 3.76429 | -0.0009117517
4004.96875 | 3.765761 | 0.001866341 | 3.767627 | -0.001186902
4008.781 | 3.76796 | 0.003003597 | 3.770964 | -0.001260465
4013.663 | 3.77218 | 0.002120018 | 3.7743 | -0.001794417
4018.356 | 3.774791 | 0.002846003 | 3.777637 | -0.01431393
4022.618 | 3.778145 | 0.002828121 | 3.780973 | -0.00148056
4027.25 | 3.780899 | 0.003410816 | 3.78431 | -0.001287135
4031.105 | 3.784289 | 0.003357172 | 3.787647 | -0.001758766
4035.837 | 3.787376 | 0.003607511 | 3.790983 | -0.002883904
4040.964 | 3.791177 | 0.003142357 | 3.79432 | -0.0004542376
4045.32 | 3.794432 | 0.003224611 | 3.797656 | 0.0001018999
4050.417 | 3.797979 | 0.003013611 | 3.800993 | -0.0003509047
4056.196 | 3.801241 | 0.003088474 | 3.804329 | -0.000716107
4063.341 | 3.806952 | 0.0007138252 | 3.807666 | -0.001233037
4067.902 | 3.810006 | 0.0009963512 | 3.811003 | -0.01702672
4071.679 | 3.813121 | 0.001217842 | 3.814339 | -0.0002478976
4075.922 | 3.815167 | 0.002508879 | 3.817676 | -0.0008209576
4079.363 | 3.818997 | 0.002015352 | 3.821013 | 0.0002989921
4084.305 | 3.821905 | 0.002444267 | 3.824349 | -0.001044686
4088.933 | 3.82502 | 0.002665997 | 3.827685 | -0.001959492
4093.457 | 3.828296 | 0.002726793 | 3.831022 | -0.0008134378
4098.187 | 3.831293 | 0.003066301 | 3.834359 | -0.001100481
4102.562 | 3.835215 | 0.002479792 | 3.837695 | -0.0009685094
4107.322 | 3.837801 | 0.00323081 | 3.841032 | 0.0003561034
4111.441 | 3.84156 | 0.002808571 | 3.844369 | -0.002771836
4117.505 | 3.845047 | 0.002658367 | 3.847705 | -0.001055089
4126.659 | 3.851019 | 2.264976e-05 | 3.851042 | -0.0002373132
4130.884 | 3.854839 | 0.0004603863 | 3.854378 | -0.0008314996
4132.21 | 3.856194 | 0.001520872 | 3.857715 | -0.003015664
4137.017 | 3.859012 | 0.002039433 | 3.861052 | -0.002971772
4140.902 | 3.86192 | 0.002468347 | 3.864388 | -0.0008331692
4144.568 | 3.864695 | 0.003029823 | 3.867725 | 0.0007164927
4149.385 | 3.86826 | 0.002800942 | 3.871061 | -0.0007935895
4154.995 | 3.871783 | 0.002614737 | 3.874398 | -0.001795424
4160.518 | 3.875241 | 0.002493143 | 3.877735 | -0.0004394361
4166.365 | 3.879654 | 0.001416683 | 3.881071 | -0.001326678
4170.856 | 3.882608 | 0.001799107 | 3.884407 | -0.001775901
4175.15 | 3.885899 | 0.001845598 | 3.887744 | -0.0003663022
4179.771 | 3.889056 | 0.002024412 | 3.891081 | -0.0004322173
4183.054 | 3.892787 | 0.001630783 | 3.894417 | -0.0004610154
4189.603 | 3.895937 | 0.00181675 | 3.897754 | -0.001889278
4193.893 | 3.899978 | 0.001112223 | 3.901091 | 0.0009848359
4197.798 | 3.902428 | 0.001998901 | 3.904427 | -0.002695574
4201.696 | 3.905861 | 0.001902342 | 3.907764 | -0.002092876
4206.765 | 3.908962 | 0.002138376 | 3.9111 | -0.001592736
4211.66 | 3.912692 | 0.001744747 | 3.914437 | -0.001331979
4214.75 | 3.915131 | 0.002642393 | 3.917773 | -0.000716868
4220.081 | 3.918707 | 0.002402782 | 3.92111 | -0.001724706
4225.269 | 3.922702 | 0.001744509 | 3.924447 | -0.002102909
4231.251 | 3.925767 | 0.002016306 | 3.927783 | -0.002474676
4234.553 | 3.92964 | 0.001479864 | 3.93112 | -0.0007247443
4239.58 | 3.933152 | 0.001304388 | 3.934457 | 0.0001621342
4242.505 | 3.935588 | 0.00220561 | 3.937793 | -0.001416929
4247.067 | 3.939235 | 0.001894474 | 3.94113 | -0.0003787446
4252.016 | 3.941889 | 0.002577305 | 3.944466 | -0.00152214
4256.45 | 3.945404 | 0.002398491 | 3.947803 | -0.001803963
4261.38 | 3.948923 | 0.002216101 | 3.951139 | -0.001685578
4266.186 | 3.952675 | 0.001801014 | 3.954476 | -0.001134534
4270.514 | 3.955571 | 0.002240896 | 3.957813 | 0.0001990058
4276.22 | 3.959373 | 0.00177598 | 3.961149 | -0.0009283425
4281.135 | 3.9633 | 0.001185656 | 3.964486 | -0.001919175
4285.571 | 3.966347 | 0.001475334 | 3.967823 | -0.0008300973
4289.635 | 3.969755 | 0.001403809 | 3.971159 | -0.001122246
4293.739 | 3.97183 | 0.002665997 | 3.974495 | -0.0007588185
4297.415 | 3.974927 | 0.002905607 | 3.977832 | -0.001571045
4302.114 | 3.978817 | 0.002351284 | 3.981169 | -0.001868904
4308.013 | 3.982723 | 0.001782417 | 3.984505 | -0.001489781
4315.318 | 3.987633 | 0.0002088547 | 3.987842 | -0.00181361
4319.4375 | 3.990354 | 0.0008239746 | 3.991179 | -0.00132908
4323.225 | 3.993047 | 0.001467466 | 3.994515 | -0.002936287
4326.831 | 3.996255 | 0.001596212 | 3.997852 | -0.0009295126
4332.739 | 4.000358 | 0.0008306503 | 4.001188 | -0.000741287
4337.854 | 4.003983 | 0.0005412102 | 4.004525 | -0.001073772
4340.978 | 4.006309 | 0.001553059 | 4.007861 | -0.0009153494
4346.298 | 4.010067 | 0.001131058 | 4.011198 | -0.0007762098
4350.676 | 4.013862 | 0.0006728172 | 4.014534 | -0.000217871
4353.465 | 4.015968 | 0.001903534 | 4.017871 | -0.001031136
4358.591 | 4.019137 | 0.002071381 | 4.021208 | -0.001247905
4362.849 | 4.02278 | 0.001763821 | 4.024544 | -0.000873529
4370.276 | 4.027669 | 0.0002117157 | 4.027881 | -0.001108096
4373.954 | 4.030223 | 0.0009946823 | 4.031218 | 0.0003780114
4375.231 | 4.031514 | 0.003039837 | 4.034554 | -0.00134666
4385.235 | 4.037486 | 0.0004048347 | 4.037891 | -0.001311395
4386.764 | 4.040029 | 0.001198292 | 4.041228 | 0.03150753
4391.867 | 4.044285 | 0.0002789497 | 4.044564 | -0.0005791672
4396.732 | 4.047042 | 0.0008587837 | 4.047901 | -0.003057917
4401.115 | 4.050508 | 0.0007295608 | 4.051237 | -0.001973832
4405.688 | 4.05295 | 0.001623631 | 4.054573 | -0.001609679
4409.942 | 4.05692 | 0.0009903907 | 4.05791 | -0.002072887
4416.756 | 4.061998 | 0.0007514953 | 4.061247 | -0.002203199
4418.984 | 4.064101 | 0.0004820824 | 4.064583 | -0.001702125
4423.135 | 4.067141 | 0.0007796287 | 4.06792 | -0.00247974
4428.345 | 4.069748 | 0.001508713 | 4.071257 | -0.001510535
4431.357 | 4.07341 | 0.001183033 | 4.074593 | -0.01450137
4437.358 | 4.076314 | 0.001616001 | 4.07793 | -0.0002728
4440.693 | 4.079525 | 0.001740932 | 4.081266 | -0.0008961759
4447.667 | 4.084632 | 2.95639e-05 | 4.084603 | -0.002409936
4451.492 | 4.086599 | 0.001340389 | 4.08794 | -0.00323927
4456.858 | 4.090948 | 0.000328064 | 4.091276 | -0.0007210165
4459.71875 | 4.093533 | 0.001079082 | 4.094613 | -0.0009536802
4464.390625 | 4.096474 | 0.001475811 | 4.09795 | -0.002828033
4467.405 | 4.098555 | 0.002731323 | 4.101286 | -0.002124847
4474.227 | 4.103315 | 0.001307488 | 4.104622 | -0.003639249
4476.772 | 4.106076 | 0.001883507 | 4.107959 | -0.002558112
4483.836 | 4.110814 | 0.0004816055 | 4.111296 | -0.001230227
4486.53125 | 4.113686 | 0.0009460449 | 4.114632 | -0.0007715896
4491.628 | 4.116755 | 0.001214504 | 4.117969 | 0.001008184
4496.182 | 4.120095 | 0.00121069 | 4.121305 | -0.003321184
4500.788 | 4.123592 | 0.001049519 | 4.124642 | -0.001834666
4504.226 | 4.126307 | 0.001672268 | 4.127979 | -0.002116384
4508.302 | 4.129954 | 0.001360893 | 4.131315 | -0.001675878
4513.027 | 4.13342 | 0.00123167 | 4.134652 | -0.001270571
4516.113 | 4.135845 | 0.00214386 | 4.137989 | -0.0008242676
4521.535 | 4.13906 | 0.002264977 | 4.141325 | -0.0005666694
4526.608 | 4.143119 | 0.001542568 | 4.144662 | -0.003561362
4530.453 | 4.146277 | 0.001721859 | 4.147999 | -0.002223545
4534.859 | 4.150121 | 0.001213551 | 4.151335 | -0.0002502128
4538.604 | 4.152728 | 0.001943111 | 4.154671 | -0.001553425
4543.048 | 4.156598 | 0.001410007 | 4.158008 | -0.002485482
4549.584 | 4.159885 | 0.001460075 | 4.161344 | -0.001297097
4552.796875 | 4.163471 | 0.001209736 | 4.164681 | -0.0009410041
4557.749 | 4.166361 | 0.001657009 | 4.168018 | -0.001365472
4559.758 | 4.168561 | 0.002793789 | 4.171354 | -0.003371734
4565.996 | 4.172809 | 0.001881599 | 4.174691 | -0.001313681
4573.419 | 4.177995 | 3.290176e-05 | 4.178028 | -0.0008313185
4574.66 | 4.179186 | 0.002178192 | 4.181364 | -0.001459863
4579.374 | 4.182783 | 0.001917362 | 4.184701 | -0.003401769
4584.783 | 4.187229 | 0.0008087158 | 4.188037 | -0.002901887
4589.979 | 4.190547 | 0.0008263588 | 4.191374 | -0.002572228
4593.281 | 4.193101 | 0.001609325 | 4.19471 | -0.003550582
4596.666 | 4.195726 | 0.002321243 | 4.198047 | -0.004992248
4600.795 | 4.199127 | 0.002256393 | 4.201384 | -0.003764712
4607.378 | 4.203282 | 0.001437664 | 4.20472 | -0.001218877
4610.433 | 4.205393 | 0.002664089 | 4.208057 | -0.002514733
4614.748 | 4.210253 | 0.001140594 | 4.211393 | -0.002594789
4619.079 | 4.212771 | 0.001959324 | 4.21473 | -0.002675056
4623.576 | 4.216529 | 0.0015378 | 4.218067 | -0.001716304
4627.698 | 4.219727 | 0.001676559 | 4.221403 | -0.001455565
4634.514 | 4.223438 | 0.001301289 | 4.22474 | -0.003503508
4636.667 | 4.225831 | 0.002245426 | 4.228076 | -0.002536053
4641.234 | 4.22955 | 0.001862526 | 4.231413 | -0.0005174927
4645.828125 | 4.232526 | 0.002223492 | 4.234749 | -0.001804492
4650.892 | 4.236266 | 0.001819611 | 4.238086 | -0.001847024
4652.073 | 4.238158 | 0.003264427 | 4.241423 | 0.0001510751
4656.45 | 4.241524 | 0.00323534 | 4.244759 | -3.133832e-05
4663.85 | 4.245762 | 0.002334118 | 4.248096 | -0.001616773
4666.991 | 4.249406 | 0.002026558 | 4.251433 | -0.001616967
4672.084 | 4.252692 | 0.002076626 | 4.254769 | -0.0009513314
4675.228 | 4.255993 | 0.002112389 | 4.258106 | -0.0002288103
4679.947 | 4.259824 | 0.001618385 | 4.261442 | -0.002211839
4683.309 | 4.262556 | 0.002222538 | 4.264778 | -0.002262942
4687.90625 | 4.2657 | 0.002416134 | 4.268115 | -0.002130966
4692.181 | 4.269415 | 0.002037048 | 4.271452 | -0.003415815
4697.519 | 4.272941 | 0.00184679 | 4.274788 | -0.0002378624
4700.76 | 4.276063 | 0.002061844 | 4.278125 | -0.001713333
4705.737 | 4.279403 | 0.002058029 | 4.281462 | -0.001150365
4710.553 | 4.282851 | 0.001946926 | 4.284798 | -0.002096461
4715.003 | 4.286417 | 0.001718044 | 4.288135 | -0.002461211
4717.942 | 4.288767 | 0.002705097 | 4.291472 | -0.00319572
4720.807 | 4.291888 | 0.002919674 | 4.294808 | -0.002299861
4726.18 | 4.295808 | 0.002336979 | 4.298145 | -0.0001163596
4729.139 | 4.297771 | 0.003709793 | 4.301481 | -0.0009812513
4734.15625 | 4.301991 | 0.002826214 | 4.304818 | 0.02059182
4738.878 | 4.3058 | 0.002354145 | 4.308155 | -0.002054137
4743.29 | 4.308282 | 0.003209114 | 4.311491 | -0.001357603
4747.619 | 4.31213 | 0.002697468 | 4.314827 | -0.002793824
4751.761 | 4.315771 | 0.002393246 | 4.318164 | -0.002140697
4756.121 | 4.318743 | 0.002758026 | 4.321501 | -0.002442429
4760.859375 | 4.32321 | 0.001627445 | 4.324837 | -0.00126848
4765.842 | 4.326224 | 0.001949787 | 4.328174 | -0.002595825
4769.942 | 4.330105 | 0.001405716 | 4.331511 | -0.003572292
4774.375 | 4.333567 | 0.001280308 | 4.334847 | -0.002169773
4775.884 | 4.335655 | 0.002528667 | 4.338184 | -0.01263792
4780.314 | 4.338369 | 0.00315094 | 4.34152 | -0.001977066
4785.49 | 4.342171 | 0.002686024 | 4.344857 | -0.003815142
4789.714 | 4.344639 | 0.003554821 | 4.348194 | -0.0009267635
4794.653 | 4.349334 | 0.002195835 | 4.35153 | -0.001720574
4798.352 | 4.35217 | 0.002696514 | 4.354867 | -0.002106705
4801.643 | 4.355654 | 0.002549648 | 4.358204 | -0.004306629
4806.161 | 4.359137 | 0.002403259 | 4.36154 | -0.004073288
4810.534 | 4.362226 | 0.002649784 | 4.364876 | -0.003236928
4816.579 | 4.366403 | 0.001809597 | 4.368213 | -0.002292353
4819.547 | 4.369773 | 0.001776695 | 4.371549 | -0.003776668
4823.199 | 4.372587 | 0.002298832 | 4.374886 | -0.00339898
4825.944 | 4.375026 | 0.003196716 | 4.378223 | -0.001298105
4831.08 | 4.379057 | 0.002502441 | 4.381559 | -0.00273015
4835.305 | 4.381964 | 0.002931595 | 4.384896 | -0.005442883
4840.17 | 4.385323 | 0.002910137 | 4.388233 | -0.002179269
4844.551 | 4.388809 | 0.002759934 | 4.391569 | -0.0006117633
4847.521 | 4.392446 | 0.002459049 | 4.394906 | -0.001155678
4852.039 | 4.395514 | 0.002727985 | 4.398243 | -0.001561912
4855.278 | 4.398601 | 0.002977848 | 4.401579 | -0.0006264991
4859.459 | 4.402442 | 0.002473354 | 4.404915 | -0.001444312
4865.629 | 4.40678 | 0.001471996 | 4.408252 | -0.003185784
4869.599 | 4.410013 | 0.00157547 | 4.411589 | -0.002182296
4872.545 | 4.412248 | 0.002676964 | 4.414925 | -0.001964762
4876.444 | 4.416032 | 0.002230167 | 4.418262 | -0.001479611
4881.252 | 4.419132 | 0.002466202 | 4.421598 | -0.001281932
4885.347 | 4.423238 | 0.001697063 | 4.424935 | -0.001552148
4891.229 | 4.426489 | 0.001782894 | 4.428272 | -0.002098971
4894.365 | 4.429372 | 0.002236843 | 4.431608 | -0.002780657
4897.446 | 4.433234 | 0.001710892 | 4.434945 | -0.0009279876
4900.995 | 4.435394 | 0.002887726 | 4.438282 | -0.001900321
4905.404 | 4.43955 | 0.00206852 | 4.441618 | -0.003240064
4910.796875 | 4.443591 | 0.001363754 | 4.444954 | -0.001579585
4912.783 | 4.445461 | 0.002830029 | 4.448291 | -0.00259476
4917.048 | 4.449313 | 0.002315044 | 4.451628 | -0.001118344
4922.288 | 4.452821 | 0.002143383 | 4.454964 | -0.0008902338
4927.192 | 4.457395 | 0.0009059906 | 4.458301 | -0.004088251
4930.142 | 4.45992 | 0.001717567 | 4.461638 | -0.001923621
4935.248 | 4.464158 | 0.0008158684 | 4.464974 | -0.002988148
4936.601 | 4.466236 | 0.002075195 | 4.468311 | 0.000127987
4939.779 | 4.469447 | 0.002200127 | 4.471647 | -0.0009033525
4944.344 | 4.474078 | 0.0009055138 | 4.474984 | -0.001149673
4947.815 | 4.476957 | 0.001363277 | 4.47832 | -0.001322203
4951.634 | 4.480101 | 0.001556396 | 4.481657 | -0.001834796
4955.741 | 4.482819 | 0.002174854 | 4.484993 | 0.0001252788
4958.281 | 4.486399 | 0.001931667 | 4.48833 | -0.001058982
4962.405 | 4.489646 | 0.002020836 | 4.491667 | -0.00138307
4966.767 | 4.493458 | 0.001544952 | 4.495003 | -0.002449427
4971.265625 | 4.496877 | 0.001462936 | 4.49834 | -0.001820922
4974.387 | 4.500636 | 0.001040459 | 4.501677 | -0.0007069614
4977.588 | 4.503904 | 0.001108646 | 4.505013 | -0.0006390218
4981.544 | 4.507792 | 0.0005578995 | 4.50835 | -0.002294005
4984.028 | 4.510317 | 0.001369476 | 4.511687 | -0.002875453
4987.896 | 4.513342 | 0.001680374 | 4.515023 | -0.001060072
4991.625 | 4.516729 | 0.001630306 | 4.518359 | -0.00380513
4995.158 | 4.520026 | 0.001669884 | 4.521696 | -0.002267821
4997.791 | 4.523116 | 0.001916409 | 4.525032 | -0.003245501
5002.018 | 4.526453 | 0.001916409 | 4.528369 | -0.000506007
5006.195 | 4.530709 | 0.0009970665 | 4.531706 | -0.002424631
5007.546875 | 4.532365 | 0.002677441 | 4.535042 | -0.002437573
5011.90625 | 4.536628 | 0.001751423 | 4.538379 | -0.002506576
5016.652 | 4.540758 | 0.000957489 | 4.541716 | -0.001231685
5018.166 | 4.542596 | 0.002455711 | 4.545052 | -0.004131857
5021.235 | 4.545457 | 0.002931595 | 4.548389 | -0.002814168
5024.146 | 4.549885 | 0.001840591 | 4.551725 | -0.0008063475
5030.373 | 4.553618 | 0.001443386 | 4.555062 | -0.002943525
5034.02 | 4.556737 | 0.001661777 | 4.558399 | -0.001066766
5036.145 | 4.559659 | 0.002076149 | 4.561735 | -0.001844872
5039.105 | 4.563228 | 0.001843929 | 4.565072 | -0.001702767
5042.607 | 4.565771 | 0.002637863 | 4.568409 | -0.05608714
5047.322 | 4.569773 | 0.001972199 | 4.571745 | -0.002384343
5050.192 | 4.573721 | 0.001360416 | 4.575081 | -0.0009759606
5051.765 | 4.575169 | 0.003249168 | 4.578418 | -0.0006006808
5055.44 | 4.578649 | 0.003106117 | 4.581755 | -0.002048901
5059.446 | 4.582665 | 0.002426147 | 4.585091 | -0.00246509
5063.577 | 4.586688 | 0.001739979 | 4.588428 | -0.002592895
5067.672 | 4.589649 | 0.00211525 | 4.591764 | -0.00242899
5070.404 | 4.592796 | 0.002304554 | 4.595101 | -0.0007668335
5073.214 | 4.595961 | 0.002476215 | 4.598438 | -0.001953703
5076.324 | 4.59971 | 0.002064705 | 4.601774 | -0.009064292
5079.287 | 4.602875 | 0.002235889 | 4.605111 | -0.001471319
5082.871 | 4.60595 | 0.002497196 | 4.608448 | -0.001840803
5086.017 | 4.609548 | 0.002236366 | 4.611784 | -0.0005253952
5089.775 | 4.613163 | 0.00195694 | 4.615121 | -0.001655363
5094.429 | 4.617319 | 0.00113821 | 4.618458 | -0.001378527
5095.851 | 4.61998 | 0.001813889 | 4.621794 | -0.00180853
5101.890625 | 4.624865 | 0.0002651215 | 4.62513 | -0.002892985
5103.038 | 4.62729 | 0.001177311 | 4.628467 | -0.002478191
5104.445 | 4.62999 | 0.001813889 | 4.631803 | -0.0009653368
5107.759 | 4.634199 | 0.0009407997 | 4.63514 | -0.001186041
5110.461 | 4.637425 | 0.001051903 | 4.638477 | -0.001756751
5112.789 | 4.640365 | 0.001448631 | 4.641813 | -0.003634178
5116.21 | 4.643637 | 0.001513004 | 4.64515 | -0.001794961
5119.337 | 4.647642 | 0.0008444786 | 4.648487 | -0.003712465
5121.601 | 4.651444 | 0.0003790855 | 4.651823 | -0.001802199
5117.006 | 4.654001 | 0.001158237 | 4.65516 | 0.0003004806
5116.832 | 4.659172 | 0.0006756783 | 4.658496 | -0.001810626
5116.448 | 4.662133 | 0.0003004074 | 4.661833 | -0.002277465
5116.104 | 4.66552 | 0.0003509521 | 4.665169 | -0.002644684
5113.803 | 4.668346 | 0.0001606941 | 4.668506 | -0.0005655826
5113.372 | 4.672179 | 0.000336647 | 4.671843 | -0.001411564
5113.403 | 4.675001 | 0.0001778603 | 4.675179 | -0.002362337
5113.502 | 4.677987 | 0.0005288124 | 4.678516 | -0.001849931
5115.265 | 4.682379 | 0.0005264282 | 4.681852 | -0.001449098
5114.351 | 4.68377 | 0.001418591 | 4.685189 | -0.001586525
5115.193 | 4.687357 | 0.001168728 | 4.688526 | -0.001598354
5116.946 | 4.69201 | 0.0001478195 | 4.691862 | -0.001688886
5119.228 | 4.695457 | 0.0002589226 | 4.695198 | -0.00156404
5117.477 | 4.698297 | 0.0002388954 | 4.698535 | -0.000451138
5117.137 | 4.700697 | 0.001175404 | 4.701872 | -0.001013051
5117.90625 | 4.704333 | 0.0008749962 | 4.705208 | -0.002225056
5119.31 | 4.707971 | 0.0005745888 | 4.708545 | -0.00179857
5119.542 | 4.71106 | 0.0008211136 | 4.711882 | -0.001524409
5120.464 | 4.714293 | 0.0009245873 | 4.715218 | -0.002784056
5121.051 | 4.718206 | 0.0003490448 | 4.718555 | -0.00162163
5118.86 | 4.720731 | 0.001160622 | 4.721892 | -0.003980365
5120.439 | 4.724461 | 0.000767231 | 4.725228 | -0.002675985
5118.562 | 4.727436 | 0.001128674 | 4.728565 | -0.001421373
5115.554 | 4.730519 | 0.001381874 | 4.731901 | -0.002471466
5115.113 | 4.733853 | 0.001385212 | 4.735237 | -0.002071369
5116.038 | 4.73853 | 4.434586e-05 | 4.738574 | -0.001440238
5115.753 | 4.741831 | 8.010864e-05 | 4.741911 | -0.003282871
5115.34 | 4.743955 | 0.001292229 | 4.745247 | -0.002310385
5115.816 | 4.747553 | 0.001031399 | 4.748584 | -0.0004270522
5116.667 | 4.751036 | 0.0008845329 | 4.751921 | -0.002620988
5116.591 | 4.754233 | 0.001023769 | 4.755257 | -0.001143876
5118.858 | 4.758232 | 0.0003623962 | 4.758594 | -0.001820661
5119.917 | 4.760431 | 0.001499176 | 4.761931 | -0.002692126
5121.297 | 4.764075 | 0.001191616 | 4.765267 | -0.003897783
5122.327 | 4.767319 | 0.001285076 | 4.768604 | -0.002502219
5124.349 | 4.770455 | 0.001484871 | 4.77194 | -0.003533612
5125.664 | 4.775029 | 0.0002474785 | 4.775277 | -0.002010452
5126.477 | 4.777597 | 0.00101614 | 4.778613 | -0.001447425
5128.158 | 4.781027 | 0.0009231567 | 4.78195 | -0.00368474
5127.85 | 4.784313 | 0.0009732246 | 4.785286 | -0.002199544
5127.333 | 4.788298 | 0.0003256798 | 4.788623 | -0.003425105
5121.693 | 4.790693 | 0.001266479 | 4.79196 | -0.004675077
5120.025 | 4.794209 | 0.001087189 | 4.795296 | -0.002914988
5120.752 | 4.79742 | 0.001212597 | 4.798633 | -0.00159617
5118.142 | 4.79952 | 0.0004806519 | 4.8 | -0.001863707
5110.807 | 4.799645 | 0.0003552437 | 4.8 | -0.003450301
5104.489 | 4.800317 | 0.0003170967 | 4.8 | -0.001434272
5096.486 | 4.800045 | 4.529953e-05 | 4.8 | -0.002917473
5090.411 | 4.800185 | 0.0001850128 | 4.8 | -0.001517282
5085.846 | 4.800686 | 0.0006856918 | 4.8 | -0.003102718
5077.986 | 4.799748 | 0.00025177 | 4.8 | -0.004439398
5072.439 | 4.800632 | 0.0006318093 | 4.8 | -0.003287672
5060.63 | 4.79953 | 0.0004696846 | 4.8 | -0.002884709
5052.08 | 4.800807 | 0.0008068085 | 4.8 | -0.05114113
5041.629 | 4.802145 | 0.002144814 | 4.8 | -0.002052517
5033.033 | 4.80115 | 0.001150131 | 4.8 | -0.003245684
5026.124 | 4.801705 | 0.001704693 | 4.8 | -0.003461349
5015.006 | 4.801873 | 0.001873016 | 4.8 | -0.003110124
4997.687 | 4.802806 | 0.002806187 | 4.8 | -0.003233047
4983.896 | 4.801548 | 0.001547337 | 4.8 | -0.0019317
4973.352 | 4.800392 | 0.0003919602 | 4.8 | -0.003089382
4964.612 | 4.801143 | 0.001143456 | 4.8 | -0.003913789
4956.777 | 4.802456 | 0.002455711 | 4.8 | -0.00251194
4931.862 | 4.803554 | 0.003553391 | 4.8 | -0.007877736
4893.413 | 4.804669 | 0.006296635 | 4.798373 | 0.0009744078
4716.32 | 4.798672 | 0.00363636 | 4.795036 | -0.002434228
105.5122 | 4.805975 | 0.01325035 | 4.792725 | -0.003831515
102.7483 | 4.810925 | 0.01819992 | 4.792725 | -0.00286171
99.62083 | 4.812627 | 0.01990223 | 4.792725 | -0.002577152
79.74802 | 4.798604 | 0.007050991 | 4.791553 | -0.001490091
76.97209 | 4.795697 | 0.007480621 | 4.788216 | 7.567414e-05
74.95334 | 4.790816 | 0.005935669 | 4.78488 | -0.000175735
72.58467 | 4.788312 | 0.006768703 | 4.781543 | 3.271724e-05
70.2168 | 4.784092 | 0.005885601 | 4.778206 | -0.001653629
68.07726 | 4.780093 | 0.005223274 | 4.77487 | -0.0009286683
66.89692 | 4.777343 | 0.005809784 | 4.771533 | -0.002142163
66.22021 | 4.775194 | 0.006997585 | 4.768196 | -0.002410073
65.59814 | 4.772347 | 0.007487297 | 4.76486 | -0.001217018
60.97849 | 4.767186 | 0.005662918 | 4.761524 | -0.001639594
59.75405 | 4.763428 | 0.005240917 | 4.758187 | -0.001887971
59.38 | 4.760184 | 0.0053339 | 4.75485 | -0.001772003
59.5372 | 4.758253 | 0.00673914 | 4.751514 | -0.003341488
56.80774 | 4.753783 | 0.005605697 | 4.748177 | -0.005487911
55.69781 | 4.749931 | 0.005090713 | 4.744841 | -0.002957267
55.02039 | 4.746741 | 0.005237102 | 4.741504 | -0.00346101
53.42386 | 4.744431 | 0.006263256 | 4.738167 | -0.002720792
51.96952 | 4.739993 | 0.005161762 | 4.734831 | -0.002428343
51.32081 | 4.737132 | 0.005637169 | 4.731494 | -0.001621813
49.24358 | 4.732253 | 0.004096031 | 4.728158 | -0.0009474882
50.6463 | 4.73117 | 0.00634861 | 4.724821 | -0.002732128
49.01544 | 4.72691 | 0.00542593 | 4.721485 | -0.003151139
47.54475 | 4.723263 | 0.005115032 | 4.718148 | -0.002257614
46.86538 | 4.719554 | 0.004742622 | 4.714811 | -0.002152214
47.54208 | 4.717902 | 0.006427288 | 4.711475 | -0.002999127
44.37177 | 4.712334 | 0.00419569 | 4.708138 | -0.004517035
45.20445 | 4.709934 | 0.005132675 | 4.704801 | -0.00279454
43.60829 | 4.705674 | 0.004209518 | 4.701465 | -0.002723911
42.25258 | 4.702334 | 0.004206181 | 4.698128 | -0.001172527
41.7891 | 4.698955 | 0.004162788 | 4.694792 | -0.003217696
41.12365 | 4.69604 | 0.004584789 | 4.691456 | -0.0009162726
40.53983 | 4.693483 | 0.005364895 | 4.688119 | -0.001492615
39.4521 | 4.687561 | 0.002779007 | 4.684782 | -0.002709834
38.05235 | 4.684771 | 0.003325939 | 4.681446 | -0.001779886
38.1976 | 4.680948 | 0.002839565 | 4.678109 | -0.003117586
39.01469 | 4.679636 | 0.004863739 | 4.674772 | -0.003030195
37.49965 | 4.676063 | 0.004627228 | 4.671436 | -0.002746698
36.55503 | 4.671435 | 0.00333643 | 4.668099 | -0.001973404
34.86306 | 4.666707 | 0.001945019 | 4.664762 | -0.001478742
36.79548 | 4.664844 | 0.003418446 | 4.661426 | -0.00152914
33.89895 | 4.660882 | 0.002792835 | 4.658089 | -0.0007996033
35.90461 | 4.658897 | 0.004144192 | 4.654753 | -9.005348e-05
33.41084 | 4.654845 | 0.003428936 | 4.651416 | -0.0005217858
34.11687 | 4.652367 | 0.004287243 | 4.648079 | -0.002131334
32.09961 | 4.647707 | 0.00296402 | 4.644743 | -0.0003334462
33.28966 | 4.645386 | 0.003979206 | 4.641407 | -0.001906344
33.43923 | 4.643147 | 0.005077362 | 4.63807 | -0.0006880568
31.43464 | 4.637911 | 0.00317812 | 4.634733 | 0.01958198
32.90641 | 4.63627 | 0.004872799 | 4.631397 | -0.001871114
30.24201 | 4.63087 | 0.002810001 | 4.62806 | -0.001094744
30.12973 | 4.62813 | 0.003406525 | 4.624723 | -0.0004203109
30.40898 | 4.625155 | 0.00376749 | 4.621387 | 0.0001153722
28.5245 | 4.620276 | 0.002226353 | 4.61805 | -0.001711092
28.59783 | 4.616954 | 0.002240658 | 4.614714 | -0.001268676
29.36673 | 4.616411 | 0.005033493 | 4.611377 | -0.0005899299
29.0942 | 4.61085 | 0.002809048 | 4.60804 | -0.0004734125
28.96974 | 4.608286 | 0.003581524 | 4.604704 | -0.001328548
27.52469 | 4.604116 | 0.002748013 | 4.601367 | -0.04109362
28.08117 | 4.601862 | 0.003831864 | 4.59803 | 0.0006859431
27.68051 | 4.598408 | 0.003713608 | 4.594694 | 0.001045789
26.87025 | 4.593354 | 0.001996517 | 4.591358 | -0.0006137353
26.92816 | 4.591116 | 0.00309515 | 4.588021 | 0.00121356
26.02152 | 4.588029 | 0.003345013 | 4.584685 | 0.001405952
27.21023 | 4.585505 | 0.00415659 | 4.581348 | -0.001128602
26.35334 | 4.58132 | 0.00330925 | 4.578011 | -0.001129183
24.70752 | 4.577215 | 0.002540112 | 4.574675 | -0.001824454
26.20724 | 4.574579 | 0.003241062 | 4.571338 | -0.001719104
25.64688 | 4.571289 | 0.003287792 | 4.568001 | -0.006616071
24.16219 | 4.568242 | 0.003577232 | 4.564665 | 0.0003064769
24.92977 | 4.564795 | 0.003466129 | 4.561328 | -0.00112458
23.2718 | 4.559748 | 0.001756668 | 4.557991 | -0.002635375
24.11961 | 4.55806 | 0.003405094 | 4.554655 | -0.001653784
23.32862 | 4.554927 | 0.003608704 | 4.551318 | -0.001993813
22.67985 | 4.550432 | 0.002450466 | 4.547982 | -0.003362828
22.41376 | 4.547428 | 0.002782822 | 4.544645 | -0.001396405
22.59335 | 4.543644 | 0.002335071 | 4.541309 | -0.0008323527
21.58578 | 4.54068 | 0.002707481 | 4.537972 | 0.001409861
21.3757 | 4.537235 | 0.002599716 | 4.534636 | -0.001749741
22.67786 | 4.534335 | 0.003036022 | 4.531299 | -0.00102943
20.64701 | 4.530187 | 0.002224445 | 4.527962 | -0.001627263
20.53042 | 4.527497 | 0.002871513 | 4.524626 | -0.001006341
20.5923 | 4.52396 | 0.002670765 | 4.521289 | -0.001790324
20.06652 | 4.520083 | 0.002130985 | 4.517952 | -0.0008076738
20.02792 | 4.517806 | 0.003189564 | 4.514616 | -0.0009393972
19.20497 | 4.513013 | 0.00173378 | 4.51128 | -0.0009188902
19.29187 | 4.508776 | 0.0008330345 | 4.507943 | -0.00134663
19.89453 | 4.507048 | 0.002441883 | 4.504606 | 6.811783e-05
18.90077 | 4.503862 | 0.00259161 | 4.50127 | 0.0001220959
19.13664 | 4.499724 | 0.001791 | 4.497933 | -0.003070498
17.83649 | 4.49658 | 0.001983643 | 4.494596 | 7.204424e-05
16.35961 | 4.491706 | 0.0004458427 | 4.49126 | -0.001322327
16.91867 | 4.489771 | 0.001847744 | 4.487923 | 0.0007422876
16.66839 | 4.486077 | 0.001490116 | 4.484587 | -0.00195271
17.45765 | 4.483914 | 0.002663136 | 4.48125 | -0.001356677
17.50651 | 4.480194 | 0.002280712 | 4.477913 | -0.001670523
15.71074 | 4.475427 | 0.0008497238 | 4.474577 | -0.001945923
16.90926 | 4.474075 | 0.00283432 | 4.471241 | -0.001088687
15.5078 | 4.469898 | 0.001994133 | 4.467904 | -0.0003691053
16.43125 | 4.467777 | 0.003210068 | 4.464567 | -0.0001629771
15.32458 | 4.463471 | 0.002240658 | 4.461231 | -0.001728606
15.26534 | 4.460196 | 0.002301693 | 4.457894 | -0.002235503
15.48575 | 4.456594 | 0.002036571 | 4.454557 | -0.003161036
14.15319 | 4.452356 | 0.001135349 | 4.451221 | -0.0020164
15.10545 | 4.45035 | 0.002465725 | 4.447884 | -0.0006529951
14.80061 | 4.446441 | 0.001893044 | 4.444547 | -0.002154932
13.74818 | 4.441996 | 0.0007843971 | 4.441211 | -0.001291197
14.53812 | 4.440962 | 0.003087521 | 4.437875 | 0.0002717935
13.895 | 4.436188 | 0.001649857 | 4.434538 | -0.002101296
12.46339 | 4.432164 | 0.0009627342 | 4.431202 | -0.001486678
12.8883 | 4.428888 | 0.001023769 | 4.427865 | -0.002154085
11.87816 | 4.424436 | 9.202957e-05 | 4.424528 | -0.002654027
12.55807 | 4.423113 | 0.001921177 | 4.421192 | -0.0009375743
12.41381 | 4.419157 | 0.001302719 | 4.417855 | 0.0001928138
13.24629 | 4.416093 | 0.001574516 | 4.414518 | -0.001691682
11.66131 | 4.412634 | 0.001452446 | 4.411182 | -0.002686575
12.02172 | 4.409137 | 0.001291752 | 4.407845 | -0.0014443
13.46144 | 4.407864 | 0.003355026 | 4.404509 | -0.001781868
11.98625 | 4.403583 | 0.002410412 | 4.401172 | -0.001209363
12.7736 | 4.400732 | 0.002897263 | 4.397835 | -0.001667951
13.56541 | 4.397732 | 0.003232956 | 4.394499 | -0.001714586
11.10662 | 4.392257 | 0.001094341 | 4.391162 | -0.00182154
11.68754 | 4.389249 | 0.001423359 | 4.387825 | -0.001119065
10.58051 | 4.385598 | 0.001108646 | 4.384489 | -0.000998146
11.73647 | 4.383284 | 0.002130985 | 4.381153 | -0.001021957
10.23946 | 4.379168 | 0.001351833 | 4.377816 | -0.00222173
11.38041 | 4.377415 | 0.002935886 | 4.374479 | -0.00137451
10.91396 | 4.372612 | 0.001469135 | 4.371143 | 0.176692
9.613158 | 4.369973 | 0.002167225 | 4.367806 | 0.0004348992
9.146682 | 4.365263 | 0.000793457 | 4.36447 | 0.0005759873
9.196194 | 4.361787 | 0.0006537438 | 4.361133 | -0.0004416959
10.61811 | 4.358275 | 0.0004787445 | 4.357796 | -0.0003615709
9.239628 | 4.355707 | 0.001247406 | 4.35446 | 0.0003995219
9.185937 | 4.352739 | 0.001615524 | 4.351123 | -3.122146e-05
10.71292 | 4.350991 | 0.003203869 | 4.347786 | -0.001754648
9.388919 | 4.346448 | 0.001997948 | 4.34445 | -0.001767017
9.551469 | 4.343319 | 0.002205372 | 4.341113 | -0.0009651498
9.720936 | 4.340347 | 0.002570629 | 4.337776 | -0.03402327
9.050476 | 4.336374 | 0.001933575 | 4.33444 | -0.0009936251
8.099072 | 4.332229 | 0.001124859 | 4.331104 | -0.002121974
8.454244 | 4.329003 | 0.001236439 | 4.327767 | -0.001150927
10.02592 | 4.326943 | 0.002512932 | 4.324431 | -0.002028647
9.78763 | 4.323084 | 0.001990318 | 4.321094 | -0.002504772
8.253032 | 4.319408 | 0.00165081 | 4.317757 | 0.0003516483
8.203032 | 4.315903 | 0.001482487 | 4.314421 | -0.001448653
8.97334 | 4.313607 | 0.002522945 | 4.311084 | -0.002819693
10.50658 | 4.309659 | 0.00191164 | 4.307747 | -0.002391912
8.480588 | 4.306491 | 0.002079487 | 4.304411 | -0.005410717
8.081086 | 4.303036 | 0.001961231 | 4.301074 | 0.000481258
6.409199 | 4.298104 | 0.0003666878 | 4.297737 | -0.001690857
6.121758 | 4.295196 | 0.0007953644 | 4.294401 | -0.0004645153
7.080566 | 4.292432 | 0.001367092 | 4.291065 | -0.002244575
7.50788 | 4.289439 | 0.001710892 | 4.287728 | -0.002608308
7.708569 | 4.286034 | 0.001642704 | 4.284391 | -0.002294271
6.27134 | 4.282286 | 0.001231194 | 4.281055 | -0.002234584
5.348318 | 4.278009 | 0.0002908707 | 4.277718 | -0.003842998
6.360084 | 4.274576 | 0.0001940727 | 4.274382 | -0.001175564
7.38143 | 4.272927 | 0.001882076 | 4.271045 | -0.0006575306
5.962898 | 4.268725 | 0.001016617 | 4.267708 | -0.001903671
7.448986 | 4.266708 | 0.002336025 | 4.264372 | 0.0003113177
6.731541 | 4.261784 | 0.0007481575 | 4.261035 | -0.003057375
7.494725 | 4.259795 | 0.002096653 | 4.257699 | -0.0001386634
7.358473 | 4.256591 | 0.002228737 | 4.254362 | -0.003385111
6.332772 | 4.252324 | 0.001298428 | 4.251026 | -0.002120063
6.067043 | 4.249617 | 0.001927853 | 4.247689 | -4.393266e-05
5.694956 | 4.245154 | 0.0008010864 | 4.244352 | -0.001604828
5.474454 | 4.242372 | 0.001355648 | 4.241016 | -0.001228211
6.445742 | 4.239214 | 0.001534462 | 4.237679 | -0.002083776
5.947717 | 4.236581 | 0.002238751 | 4.234342 | -0.002950818
6.237277 | 4.234267 | 0.003261089 | 4.231006 | -0.001788525
6.29765 | 4.22945 | 0.001780987 | 4.227669 | -0.001346794
5.163986 | 4.225166 | 0.0008330345 | 4.224333 | -0.001154142
4.883018 | 4.220985 | 1.096725e-05 | 4.220997 | -0.002450376
5.905784 | 4.21954 | 0.001881123 | 4.21766 | -0.001250081
5.623058 | 4.215256 | 0.0009326935 | 4.214323 | -0.001706213
5.125266 | 4.211934 | 0.0009469986 | 4.210987 | -0.0005413434
4.673668 | 4.208257 | 0.0006074906 | 4.20765 | -0.002028232
5.531369 | 4.205497 | 0.001183033 | 4.204313 | -0.001081872
5.186058 | 4.202399 | 0.001422405 | 4.200977 | -0.0002016029
3.870786 | 4.197371 | 0.0002689362 | 4.19764 | -0.001463154
4.890328 | 4.19569 | 0.001386642 | 4.194303 | 2.128855e-05
5.964539 | 4.193609 | 0.002641678 | 4.190967 | -0.000912631
4.181301 | 4.189353 | 0.001722813 | 4.18763 | -0.00166087
4.525646 | 4.185558 | 0.001264572 | 4.184294 | -0.003608774
3.80046 | 4.182411 | 0.001453877 | 4.180957 | -0.0002186744
2.043904 | 4.177272 | 0.0003480911 | 4.177621 | -0.001508496
3.491074 | 4.174848 | 0.0005636215 | 4.174284 | -0.0001684825
4.079693 | 4.170817 | 0.0001301765 | 4.170948 | -0.001579071
4.838372 | 4.170248 | 0.002637863 | 4.167611 | -0.0004436883
3.263599 | 4.165181 | 0.0009069443 | 4.164274 | -0.002747772
5.241053 | 4.163264 | 0.002326489 | 4.160938 | -0.00282845
3.052223 | 4.158558 | 0.0009570122 | 4.157601 | -0.001544693
3.682764 | 4.154967 | 0.000702858 | 4.154264 | -0.002258189
3.043923 | 4.151262 | 0.0003342628 | 4.150928 | -0.001645748
3.492902 | 4.148941 | 0.001349926 | 4.147591 | -0.0005475617
2.690335 | 4.145104 | 0.0008487701 | 4.144255 | -0.00207337
2.938288 | 4.142479 | 0.001560688 | 4.140918 | -0.001885407
3.160397 | 4.138423 | 0.0008416176 | 4.137581 | -0.0008149803
4.005479 | 4.135684 | 0.001439094 | 4.134245 | -0.003520699
5.153927 | 4.133227 | 0.002318382 | 4.130908 | -0.0005478582
1.822948 | 4.127365 | 0.0002064705 | 4.127571 | -0.001348243
3.406475 | 4.125423 | 0.001188278 | 4.124235 | -0.001421644
4.042685 | 4.122838 | 0.001939297 | 4.120899 | -0.003495077
1.99232 | 4.117284 | 0.0002779961 | 4.117562 | -0.002697186
2.052926 | 4.113282 | 0.0009431839 | 4.114226 | -0.001554187
2.354244 | 4.111597 | 0.00070858 | 4.110889 | -0.001841235
2.158619 | 4.108519 | 0.0009665489 | 4.107552 | 0.01249727
4.053954 | 4.106362 | 0.002146244 | 4.104216 | -0.002966375
3.018451 | 4.102592 | 0.001713276 | 4.100879 | -0.001673842
2.735096 | 4.099109 | 0.001566887 | 4.097542 | -0.002827751
2.454512 | 4.095615 | 0.001409531 | 4.094206 | -0.001194509
1.230207 | 4.091348 | 0.0004792213 | 4.090869 | -0.001872673
2.460985 | 4.089156 | 0.001623631 | 4.087532 | -0.00178721
1.267681 | 4.084461 | 0.0002646446 | 4.084196 | -0.001008421
1.160824 | 4.080681 | 0.0001788139 | 4.080859 | -0.001786966
1.809991 | 4.078864 | 0.001341343 | 4.077523 | -0.0008795208
0.9076087 | 4.074891 | 0.0007042885 | 4.074187 | -0.02774823
1.594878 | 4.072058 | 0.001208305 | 4.07085 | -0.002365608
1.698744 | 4.069162 | 0.001648426 | 4.067513 | -0.002168672
1.702842 | 4.066483 | 0.002305984 | 4.064177 | -0.001998736
1.638301 | 4.062359 | 0.001519203 | 4.06084 | 7.011901e-05
1.047656 | 4.058486 | 0.0009827614 | 4.057503 | -0.002011415
1.726451 | 4.054817 | 0.0006504059 | 4.054167 | -0.003482803
2.404396 | 4.052618 | 0.001787186 | 4.05083 | -0.002624578
0.7895753 | 4.048429 | 0.0009360314 | 4.047493 | -0.0006989275
1.398858 | 4.045222 | 0.001064777 | 4.044157 | 0.001039832
-0.5823327 | 4.040684 | 0.0001368523 | 4.040821 | -0.003184352
1.197751 | 4.03783 | 0.000345707 | 4.037484 | 0.0003315633
0.5689101 | 4.033706 | 0.0004410744 | 4.034147 | -0.000655842
1.572946 | 4.032558 | 0.001747608 | 4.030811 | 0.0006856291
0.3837748 | 4.027762 | 0.0002884865 | 4.027474 | 5.98516e-05
1.912157 | 4.026446 | 0.002308846 | 4.024137 | -0.000620494
-0.1563109 | 4.021358 | 0.000556469 | 4.020801 | -0.0009790764
0.3121561 | 4.018771 | 0.001307488 | 4.017464 | -0.0005209021
0.2645887 | 4.01556 | 0.001432419 | 4.014128 | -0.001994843
-0.8101226 | 4.010014 | 0.0007777214 | 4.010791 | -0.001765663
-0.5130656 | 4.007553 | 9.870529e-05 | 4.007454 | -0.001198389
0.5900976 | 4.004971 | 0.0008525848 | 4.004118 | 0.002056632
0.2403162 | 4.002006 | 0.001224518 | 4.000782 | -0.0007449943
-0.2767076 | 3.9977 | 0.0002553463 | 3.997445 | -0.002713855
-0.6379327 | 3.994972 | 0.0008633137 | 3.994108 | 0.0005462222
0.3919471 | 3.99249 | 0.001718044 | 3.990772 | -0.0007719416
-0.3396533 | 3.988023 | 0.0005877018 | 3.987435 | -0.002597272
0.08970965 | 3.984811 | 0.0007128716 | 3.984098 | -0.0008989309
-0.7692724 | 3.981797 | 0.001034737 | 3.980762 | -0.0004222011
-1.005782 | 3.977169 | 0.0002565384 | 3.977425 | 7.07179e-05
0.1313048 | 3.975152 | 0.001063108 | 3.974088 | -0.001372482
-0.5196081 | 3.971854 | 0.001102448 | 3.970752 | -0.003736296
-0.6660237 | 3.968732 | 0.001316786 | 3.967416 | -0.0005108932
-1.713051 | 3.964344 | 0.0002653599 | 3.964079 | -0.002606693
-0.9816955 | 3.961741 | 0.0009984971 | 3.960742 | -0.00131292
-1.225725 | 3.95761 | 0.0002043247 | 3.957406 | -0.00139255
-2.299633 | 3.953462 | 0.0006074906 | 3.954069 | -0.001379935
-1.177425 | 3.951841 | 0.001109123 | 3.950732 | -0.001788933
-1.457636 | 3.947379 | 1.764298e-05 | 3.947396 | -0.001150432
-2.302148 | 3.944295 | 0.0002362728 | 3.944059 | -0.001096261
-1.772435 | 3.94132 | 0.000597477 | 3.940723 | -0.000599258
-2.701266 | 3.937351 | 3.576279e-05 | 3.937386 | -0.0002498272
-1.973333 | 3.93484 | 0.0007903576 | 3.93405 | -0.0007215979
-2.548797 | 3.930473 | 0.0002396107 | 3.930713 | -0.002972492
-3.278244 | 3.927676 | 0.000300169 | 3.927377 | -0.002275899
-1.947791 | 3.924272 | 0.0002322197 | 3.92404 | -0.001171047
-3.413763 | 3.920356 | 0.0003471374 | 3.920703 | -0.001921318
-2.186489 | 3.918039 | 0.0006718636 | 3.917367 | -0.003032715
-2.601894 | 3.915703 | 0.001673222 | 3.91403 | -0.002882372
-2.215907 | 3.911322 | 0.0006289482 | 3.910693 | -0.002144862
-3.829296 | 3.907564 | 0.0002067089 | 3.907357 | -0.002889085
-3.434671 | 3.904027 | 6.437302e-06 | 3.90402 | -0.003997759
-2.169493 | 3.902357 | 0.001672983 | 3.900684 | -0.002990225
-2.571195 | 3.898759 | 0.001411676 | 3.897347 | -0.002557606
-3.979902 | 3.893784 | 0.0002262592 | 3.894011 | -0.002800346
-0.5681068 | 3.893158 | 0.00248456 | 3.890674 | -0.000274899
-2.533372 | 3.887994 | 0.0006568432 | 3.887337 | -0.002983471
-3.416208 | 3.883731 | 0.000269413 | 3.884001 | -0.001178998
-2.727215 | 3.88102 | 0.0003564358 | 3.880664 | -0.00318801
-4.089065 | 3.877201 | 0.0001266003 | 3.877328 | -0.00264184
-4.396646 | 3.872867 | 0.001124382 | 3.873991 | -0.0006352897
-3.870658 | 3.870656 | 2.145767e-06 | 3.870654 | -0.002387117
-4.331221 | 3.867134 | 0.0001840591 | 3.867318 | -0.002521912
-3.467663 | 3.864934 | 0.0009531975 | 3.863981 | -0.002358539
-4.149089 | 3.861083 | 0.0004382134 | 3.860645 | -0.0008645675
-4.574575 | 3.85697 | 0.0003380775 | 3.857308 | -0.001255905
-4.263932 | 3.853766 | 0.0002057552 | 3.853971 | -0.002043804
-3.317918 | 3.851824 | 0.001188993 | 3.850635 | -0.001482396
-4.95693 | 3.848105 | 0.0008060932 | 3.847298 | -0.001411828
-4.78049 | 3.844203 | 0.0002410412 | 3.843962 | -0.03847829
-4.804973 | 3.840526 | 9.870529e-05 | 3.840625 | -0.001874986
-3.865652 | 3.838409 | 0.001120567 | 3.837289 | -0.0006195548
-5.705829 | 3.834139 | 0.0001871586 | 3.833952 | -0.001537168
-4.142255 | 3.83174 | 0.001124144 | 3.830615 | -0.003287592
-5.41812 | 3.826797 | 0.0004818439 | 3.827279 | -0.002905311
-4.393991 | 3.825045 | 0.001102448 | 3.823942 | -0.0014439
-3.841124 | 3.821869 | 0.00126338 | 3.820606 | -0.002886736
-5.836378 | 3.815968 | 0.00130105 | 3.817269 | -0.001685554
-5.291461 | 3.81383 | 0.0001029968 | 3.813932 | -0.002204351
-4.920166 | 3.810568 | 2.789497e-05 | 3.810596 | -0.02243747
-4.501536 | 3.808215 | 0.0009553432 | 3.807259 | -0.002560427
-6.379292 | 3.802564 | 0.001358509 | 3.803923 | -0.002501379
-6.700703 | 3.799067 | 0.001519442 | 3.800586 | -0.00301374
-5.483266 | 3.797032 | 0.0002179146 | 3.79725 | -0.001211575
-4.5483 | 3.794292 | 0.000379324 | 3.793913 | -0.003225669
-5.817658 | 3.790526 | 4.982948e-05 | 3.790576 | -0.002345045
-4.782283 | 3.786896 | 0.0003433228 | 3.78724 | -0.00236786
-5.488808 | 3.78415 | 0.0002467632 | 3.783903 | -0.003545986
-6.090302 | 3.780366 | 0.0002002716 | 3.780566 | -0.003055007
-6.236811 | 3.777051 | 0.0001790523 | 3.77723 | -0.003242862
-5.117908 | 3.774576 | 0.0006828308 | 3.773893 | -0.002711263
-6.696896 | 3.770081 | 0.0004758835 | 3.770557 | -0.004311631
-6.748945 | 3.76683 | 0.0003902912 | 3.76722 | -0.001976196
-4.83112 | 3.76536 | 0.001476526 | 3.763884 | -0.003268667
-6.244669 | 3.760389 | 0.0001578331 | 3.760547 | -0.002360146
-4.921481 | 3.758265 | 0.001054287 | 3.75721 | -0.003349041
-7.428904 | 3.753641 | 0.0002331734 | 3.753874 | -0.0010566
-6.544811 | 3.751098 | 0.0005607605 | 3.750537 | -0.001507037
-6.236125 | 3.747582 | 0.0003817081 | 3.747201 | -0.001179629
-5.786168 | 3.744138 | 0.0002744198 | 3.743864 | -0.002633995
-6.343529 | 3.740491 | 3.671646e-05 | 3.740527 | -0.002399132
-7.360894 | 3.736131 | 0.001059771 | 3.737191 | -0.001477651
-6.163353 | 3.734414 | 0.0005602836 | 3.733854 | -0.00202916
-6.382959 | 3.730391 | 0.0001263618 | 3.730518 | -0.0007840803
-7.715705 | 3.726522 | 0.0006594658 | 3.727181 | -0.001547935
-6.967655 | 3.723507 | 0.0003376007 | 3.723844 | -0.002288666
-7.777742 | 3.721633 | 0.001125097 | 3.720508 | -0.003552289
-7.87488 | 3.717506 | 0.0003345013 | 3.717171 | -0.002683268
-8.101831 | 3.714244 | 0.0004096031 | 3.713835 | -0.00383831
-6.115134 | 3.711183 | 0.0006849766 | 3.710498 | -0.000469565
-7.83772 | 3.707589 | 0.0004272461 | 3.707162 | -0.003940794
-7.883122 | 3.703726 | 9.846687e-05 | 3.703825 | -0.003106353
-7.643213 | 3.700769 | 0.0002806187 | 3.700488 | -0.003919326
-7.389323 | 3.697854 | 0.0007023812 | 3.697152 | -0.003041148
-8.629926 | 3.69342 | 0.0003955364 | 3.693815 | -0.003493044
-9.361701 | 3.68935 | 0.001128674 | 3.690479 | -0.001884816
-9.193062 | 3.686088 | 0.00105381 | 3.687142 | -0.001339762
-8.347794 | 3.683739 | 6.67572e-05 | 3.683805 | -0.002578604
-8.227665 | 3.681411 | 0.0009417534 | 3.680469 | -0.002820523
-6.874942 | 3.678428 | 0.001295567 | 3.677132 | -0.001859583
-8.654419 | 3.674226 | 0.0004301071 | 3.673796 | -0.002489264
-7.380836 | 3.6712 | 0.0007412434 | 3.670459 | -0.002477248
-8.741254 | 3.667942 | 0.0008196831 | 3.667123 | -0.002331401
-8.08878 | 3.663966 | 0.0001795292 | 3.663786 | -0.003205934
-9.508757 | 3.660718 | 0.0002689362 | 3.660449 | -0.001289018
-8.729484 | 3.657328 | 0.0002150536 | 3.657113 | -0.002401587
-10.64875 | 3.653065 | 0.0007112026 | 3.653776 | -0.001548857
-9.650912 | 3.651953 | 0.001513243 | 3.650439 | -0.001209485
-10.78497 | 3.646849 | 0.0002536774 | 3.647103 | -0.004399922
-10.43796 | 3.644428 | 0.00066185 | 3.643767 | -0.003128738
-9.86678 | 3.640509 | 7.891655e-05 | 3.64043 | -0.003169888
-8.957065 | 3.637669 | 0.0005757809 | 3.637093 | -0.005126953
-11.67313 | 3.632505 | 0.001251698 | 3.633757 | -0.003586054
-8.723967 | 3.63145 | 0.001029968 | 3.63042 | -0.002934024
-11.82212 | 3.626515 | 0.0005688667 | 3.627083 | -0.0008302186
-10.20685 | 3.624269 | 0.0005218982 | 3.623747 | -0.001728296
-11.18535 | 3.619444 | 0.0009658337 | 3.62041 | -0.00450003
-10.82795 | 3.618071 | 0.0009973049 | 3.617074 | -0.001216433
-10.56415 | 3.61437 | 0.0006325245 | 3.613737 | -0.001801822
-10.49899 | 3.61123 | 0.0008292198 | 3.6104 | -0.001265581
-13.32872 | 3.605779 | 0.001284599 | 3.607064 | -0.003223684
-12.47234 | 3.602682 | 0.001044989 | 3.603727 | -0.004076566
-11.82124 | 3.600158 | 0.0002331734 | 3.600391 | -0.0034768
-10.77476 | 3.597908 | 0.000853777 | 3.597054 | -0.002511873
-11.86217 | 3.593241 | 0.0004765987 | 3.593717 | -0.002594709
-11.04588 | 3.591778 | 0.001397371 | 3.590381 | -0.002370143
-11.75473 | 3.587072 | 2.741814e-05 | 3.587045 | -0.00172326
-12.08401 | 3.585055 | 0.001347065 | 3.583708 | -0.004907753
-13.46393 | 3.579612 | 0.0007593632 | 3.580371 | -0.0150183
-13.46117 | 3.576522 | 0.0005128384 | 3.577035 | -0.004273665
-12.29291 | 3.57443 | 0.0007317066 | 3.573698 | -0.003246649
-12.58067 | 3.57149 | 0.001128674 | 3.570361 | -0.002108746
-13.1401 | 3.566841 | 0.0001840591 | 3.567025 | -0.001807706
-12.40423 | 3.564227 | 0.0005383491 | 3.563688 | -0.002623202
-13.46465 | 3.560568 | 0.0002164841 | 3.560352 | -0.002921615
-13.71094 | 3.556931 | 8.416175e-05 | 3.557015 | -0.003936552
-15.03901 | 3.551856 | 0.001822233 | 3.553679 | -0.002269885
-13.27727 | 3.550283 | 5.912781e-05 | 3.550342 | -0.002260997
-14.2037 | 3.547196 | 0.0001909733 | 3.547005 | -0.01884319
-15.48772 | 3.543084 | 0.0005850792 | 3.543669 | -0.002190691
-15.47657 | 3.539321 | 0.001010656 | 3.540332 | -0.001721471
-14.17532 | 3.537344 | 0.0003480911 | 3.536996 | -0.002847305
-14.10906 | 3.534579 | 0.0009202957 | 3.533659 | -0.002277533
-15.20725 | 3.52969 | 0.0006318093 | 3.530322 | -0.001713093
-14.78967 | 3.526962 | 2.408028e-05 | 3.526986 | -0.001384803
-14.34857 | 3.524891 | 0.001241922 | 3.523649 | -0.002971094
-14.05945 | 3.521923 | 0.001610279 | 3.520312 | -0.002488891
-14.66082 | 3.51771 | 0.0007338524 | 3.516976 | -0.001630193
-14.72797 | 3.515278 | 0.001638651 | 3.51364 | -0.004119119
-15.21184 | 3.511187 | 0.0008840561 | 3.510303 | -0.003226743
-15.84033 | 3.506763 | 0.000203371 | 3.506966 | -0.002301879
-14.45777 | 3.504735 | 0.001105547 | 3.50363 | -0.001198712
-15.25612 | 3.501116 | 0.0008230209 | 3.500293 | -0.003810253
-16.34033 | 3.496928 | 2.837181e-05 | 3.496957 | -0.003160508
-16.63331 | 3.493767 | 0.0001468658 | 3.49362 | -0.003307851
-16.00902 | 3.491292 | 0.001008749 | 3.490283 | -0.002775365
-16.38788 | 3.487187 | 0.0002396107 | 3.486947 | -0.003249909
-16.84313 | 3.484511 | 0.0009012222 | 3.48361 | -0.00401114
-14.81288 | 3.481182 | 0.0009083748 | 3.480274 | -0.002478837
-17.80998 | 3.476783 | 0.0001540184 | 3.476937 | -0.003795921
-18.41489 | 3.472094 | 0.001505852 | 3.4736 | -0.001711013
-17.42535 | 3.470489 | 0.0002250671 | 3.470264 | -0.003587099
-16.43487 | 3.467367 | 0.0004394055 | 3.466927 | -0.0007789444
-18.35592 | 3.463526 | 6.484986e-05 | 3.463591 | -0.002338403
-16.95263 | 3.46118 | 0.0009257793 | 3.460254 | -0.002668569
-18.56259 | 3.457607 | 0.0006895065 | 3.456918 | -0.004270799
-18.82527 | 3.453566 | 1.502037e-05 | 3.453581 | -0.004521522
-18.42234 | 3.449943 | 0.0003011227 | 3.450244 | -0.003156187
-18.33634 | 3.447608 | 0.000699997 | 3.446908 | -0.001677016
-18.23502 | 3.444754 | 0.001182795 | 3.443571 | -0.003699315
-20.8399 | 3.43896 | 0.001274109 | 3.440234 | -0.003755278
-19.50599 | 3.436679 | 0.0002193451 | 3.436898 | -0.003538018
-19.60108 | 3.434908 | 0.001347065 | 3.433561 | -0.003758363
-19.10226 | 3.430488 | 0.0002634525 | 3.430225 | -0.003705203
-19.72581 | 3.427273 | 0.0003848076 | 3.426888 | -0.003023222
-20.25533 | 3.423089 | 0.0004627705 | 3.423552 | -0.001563045
-20.32348 | 3.420156 | 5.865097e-05 | 3.420215 | -0.00225882
-19.8313 | 3.418322 | 0.001443148 | 3.416878 | -0.002327087
-19.96609 | 3.413937 | 0.000395298 | 3.413542 | -0.00272473
-20.5884 | 3.410121 | 8.392334e-05 | 3.410205 | -0.004082958
-20.49361 | 3.407839 | 0.0009708405 | 3.406869 | -0.004071311
-20.77769 | 3.403384 | 0.0001485348 | 3.403532 | -0.0041066
-21.30971 | 3.400637 | 0.0004415512 | 3.400195 | -0.003295537
-23.267 | 3.394811 | 0.002047777 | 3.396859 | -0.002210587
-20.34388 | 3.394443 | 0.0009205341 | 3.393522 | -0.001248983
-21.79469 | 3.390634 | 0.0004484654 | 3.390186 | -0.003913065
-20.89709 | 3.387544 | 0.0006949901 | 3.386849 | -0.003387569
-21.09874 | 3.383918 | 0.0004053116 | 3.383513 | -0.001946515
-23.22884 | 3.380295 | 0.0001192093 | 3.380176 | -0.00138473
-22.04867 | 3.377219 | 0.0003800392 | 3.376839 | -0.003602437
-21.70207 | 3.374219 | 0.0007162094 | 3.373503 | -0.00282395
-23.30174 | 3.369977 | 0.0001885891 | 3.370166 | -0.0027787
-23.73243 | 3.366491 | 0.0003390312 | 3.36683 | -0.002691055
-23.93525 | 3.364359 | 0.0008661747 | 3.363493 | -0.002448067
-23.44621 | 3.36123 | 0.001073599 | 3.360156 | -0.002581459
-23.80453 | 3.356695 | 0.0001246929 | 3.35682 | -0.00218028
-23.41068 | 3.354549 | 0.001066208 | 3.353483 | -0.001274824
-24.23927 | 3.350701 | 0.0005548 | 3.350147 | -0.003592418
-25.25856 | 3.346395 | 0.0004146099 | 3.34681 | -0.001328522
-23.18134 | 3.344815 | 0.001341343 | 3.343473 | -0.001856647
-24.09618 | 3.341296 | 0.001158953 | 3.340137 | -0.00126024
-24.25539 | 3.338195 | 0.001394749 | 3.3368 | -0.002074023
-24.68377 | 3.333993 | 0.0005292893 | 3.333464 | -0.00205162
-26.23352 | 3.32929 | 0.0008368492 | 3.330127 | -0.002683201
-25.89121 | 3.326994 | 0.0002036095 | 3.326791 | -0.003353573
-26.59585 | 3.32409 | 0.0006363392 | 3.323454 | -0.003111825
-25.22401 | 3.320861 | 0.0007436275 | 3.320117 | -0.003160278
-25.46895 | 3.318007 | 0.001226187 | 3.316781 | 0.02971334
-26.52414 | 3.313276 | 0.0001685619 | 3.313444 | -0.000563482
-26.53911 | 3.310808 | 0.0007004738 | 3.310107 | -0.00101249
-25.491 | 3.307507 | 0.0007359981 | 3.306771 | -0.001368803
-26.49913 | 3.303773 | 0.0003390312 | 3.303434 | -0.001545679
-26.40954 | 3.300555 | 0.0004570484 | 3.300098 | -0.002711713
-28.15735 | 3.295791 | 0.0009701251 | 3.296761 | -0.002029581
-25.96197 | 3.294057 | 0.0006320477 | 3.293425 | -0.003243005
-28.23193 | 3.289683 | 0.0004050732 | 3.290088 | -0.00298477
-27.99341 | 3.286571 | 0.000180006 | 3.286751 | -0.002357618
-25.57763 | 3.285477 | 0.002062321 | 3.283415 | -0.01612367
-27.01175 | 3.280975 | 0.0008964539 | 3.280078 | -0.003547028
-26.70391 | 3.278035 | 0.001293182 | 3.276742 | -0.003435934
-27.43984 | 3.274126 | 0.0007209778 | 3.273405 | -0.002637641
-29.64572 | 3.269108 | 0.0009598732 | 3.270068 | -0.002962267
-28.10657 | 3.26732 | 0.000588417 | 3.266732 | -0.001930935
-28.3492 | 3.263308 | 8.749962e-05 | 3.263395 | -0.002568274
-29.30872 | 3.258602 | 0.001457214 | 3.260059 | -0.001166211
-28.58508 | 3.2575 | 0.0007777214 | 3.256722 | -0.00276787
-28.44643 | 3.254099 | 0.0007133484 | 3.253386 | -0.001318563
-29.92251 | 3.249468 | 0.0005812645 | 3.250049 | -0.002343789
-29.65238 | 3.246921 | 0.0002088547 | 3.246712 | 1.061944e-05
-29.92069 | 3.243645 | 0.0002696514 | 3.243376 | -0.003468473
-31.24531 | 3.238725 | 0.00131464 | 3.240039 | -0.001489802
-30.22263 | 3.237097 | 0.0003945827 | 3.236703 | -0.001551378
-31.08594 | 3.232892 | 0.000474453 | 3.233366 | -0.0003693157
-31.88874 | 3.229144 | 0.000885725 | 3.230029 | -0.001791455
-31.44492 | 3.226687 | 6.198883e-06 | 3.226693 | -0.001790466
-31.07844 | 3.22359 | 0.0002334118 | 3.223356 | -0.0006964706
-31.77577 | 3.220067 | 4.74453e-05 | 3.22002 | -0.001597235
-31.17975 | 3.217027 | 0.000344038 | 3.216683 | -0.002280169
-32.31131 | 3.212847 | 0.0004999637 | 3.213346 | -0.001995135
-32.74998 | 3.209066 | 0.0009434223 | 3.21001 | -0.001991938
-32.03563 | 3.206896 | 0.0002222061 | 3.206673 | -0.003407906
-33.17445 | 3.202926 | 0.0004107952 | 3.203337 | -0.0008898978
-33.12707 | 3.200372 | 0.0003724098 | 3.2 | -0.002436819
-29.36835 | 3.201617 | 0.001616955 | 3.2 | -0.001026502
-29.6986 | 3.200001 | 4.768372e-07 | 3.2 | -0.002268589
-30.47623 | 3.19945 | 0.0005502701 | 3.2 | -0.00352501
-28.47153 | 3.200036 | 3.623962e-05 | 3.2 | -0.003653234
-29.01331 | 3.199357 | 0.0006432533 | 3.2 | -0.002175403
-27.52568 | 3.199993 | 6.67572e-06 | 3.2 | -0.002883584
-25.92814 | 3.201063 | 0.001062632 | 3.2 | -0.002729577
-27.05355 | 3.199328 | 0.0006718636 | 3.2 | -0.003139497
-26.10749 | 3.201166 | 0.001166344 | 3.2 | -0.001985951
-26.24944 | 3.200498 | 0.0004975795 | 3.2 | -0.00286011
-24.92175 | 3.200533 | 0.0005333424 | 3.2 | -0.00183913
-25.61971 | 3.200222 | 0.0002222061 | 3.2 | -0.002195217
-24.71933 | 3.201284 | 0.001284361 | 3.2 | -0.003767489
-27.19427 | 3.198498 | 0.00150156 | 3.2 | -0.001941182
-25.61754 | 3.200083 | 8.273125e-05 | 3.2 | -0.002849181
-24.44945 | 3.200734 | 0.0007336139 | 3.2 | -0.002471139
-25.23595 | 3.200118 | 0.000118494 | 3.2 | -0.003192421
-25.38932 | 3.20029 | 0.0002901554 | 3.2 | -0.004781857
-24.35518 | 3.20043 | 0.0004296303 | 3.2 | -0.003436764
-23.56595 | 3.201327 | 0.001327276 | 3.2 | -0.00225259

## Hoja4
N | mm | mm | mm | mm | Mpa | [5 empty] | Ruta de archivo: F:\Probetas DMG Onix\DMG FG L8 Onix A 9-8-2021 4 54 28 PM\DAQ-Axial Force, … - (Temporizado),txt
Axial Force | Axial Displacement | Axial Displacement Abs, Error | Axial Displacement Command | Axial 634,12F | Stress | Strain_ext | ciclo | paso | CYC | Strain | Ensayo: ProgressiveTension2
17.18741 | -0.00208497 | 0.00287738 | 0.0007924097 | -0.0007153913 | 0.3696216 | -2.861565e-05 | 0 | 0 | 0 | -2.493984e-05 | Ensayo en marcha: DMG FG L8 Onix A
22.33352 | 0.001112223 | 0.003016776 | 0.004128999 | -0.000516419 | 0.4802908 | -2.065676e-05 | 0 | 0 | 0 | 1.33041e-05 | Fecha: 9/8/2021 4:33:14 PM
29.13852 | 0.005682707 | 0.00178288 | 0.007465587 | -0.00259379 | 0.6266349 | -0.0001037516 | 0 | 0 | 0 | 6.797496e-05
33.51632 | 0.008000135 | 0.00280204 | 0.01080218 | -0.001195259 | 0.7207811 | -4.781035e-05 | 0 | 0 | 0 | 9.56954e-05
37.948 | 0.01081467 | 0.003324098 | 0.01413876 | -0.001548106 | 0.816086 | -6.192425e-05 | 0 | 0 | 0 | 0.000129362 | Datos |  | Name |  |  | Long | Thick
44.16986 | 0.01447678 | 0.002998577 | 0.01747535 | -0.002105123 | 0.9498894 | -8.420492e-05 | 0 | 0 | 0 | 0.0001731672 | Longitud | 83.6 | DMG L1 FC ONIX A | 85 | 2
49.23674 | 0.01847506 | 0.002336886 | 0.02081194 | -0.003026853 | 1.058855 | -0.0001210741 | 0 | 0 | 0 | 0.0002209935 | Ancho | 15 | DMG L1 KV ONIX A | 81 | 3.2
54.63369 | 0.02234817 | 0.001800366 | 0.02414853 | -0.001508332 | 1.174918 | -6.033329e-05 | 0 | 0 | 0 | 0.0002673226 | Espesor | 3.1 | DMG L8 KV ONIX A | 81 | 3.2
57.37217 | 0.02395749 | 0.003527628 | 0.02748512 | -0.00102851 | 1.23381 | -4.11404e-05 | 0 | 0 | 0 | 0.0002865729 | Area | 46.5 | DMG L8 KV ONIX B | 86 | 3.1
64.74813 | 0.02876759 | 0.002054123 | 0.03082171 | -0.0003402677 | 1.392433 | -1.361071e-05 | 0 | 0 | 0 | 0.0003441099 |  |  | DMG L8 FC ONIX A | 81 | 3.3
68.46454 | 0.03178239 | 0.002375908 | 0.0341583 | -0.001028734 | 1.472356 | -4.114934e-05 | 0 | 0 | 0 | 0.0003801721 | Resultados |  | DMG L? FC ONIX | 80 | 3.1
73.94472 | 0.03492952 | 0.002565373 | 0.03749489 | -8.165578e-05 | 1.590209 | -3.266231e-06 | 0 | 0 | 0 | 0.0004178172 | Max Stress | 110.283 | DMG L1 FG ONIX A | 74.1 | 3.4
75.82882 | 0.0374043 | 0.003427174 | 0.04083147 | -0.00115487 | 1.630727 | -4.619479e-05 | 0 | 0 | 0 | 0.0004474198 | Max Strain | 0.009741722 | DMG L8 FG ONIX A | 83.6 | 3.1
81.24984 | 0.04133463 | 0.002833433 | 0.04416806 | -0.001994362 | 1.747308 | -7.97745e-05 | 0 | 0 | 0 | 0.0004944333 | Max Strain ext | 33
86.49234 | 0.04394531 | 0.00355934 | 0.04750465 | -0.0009455148 | 1.86005 | -3.782059e-05 | 0 | 0 | 0 | 0.0005256617
89.52625 | 0.04682422 | 0.004017025 | 0.05084124 | -0.003104277 | 1.925296 | -0.0001241711 | 0 | 0 | 0 | 0.0005600983
94.34676 | 0.05061507 | 0.003562756 | 0.05417783 | 0.0009313326 | 2.028963 | 3.725331e-05 | 0 | 0 | 0 | 0.0006054434
99.62122 | 0.054245 | 0.003269423 | 0.05751442 | -0.002134127 | 2.142392 | -8.536509e-05 | 0 | 0 | 0 | 0.0006488636
103.9815 | 0.05758166 | 0.003269344 | 0.06085101 | 0.0008775854 | 2.236162 | 3.510341e-05 | 0 | 0 | 0 | 0.0006887759
107.9421 | 0.06015301 | 0.004034586 | 0.0641876 | -0.002476114 | 2.321335 | -9.904457e-05 | 0 | 0 | 0 | 0.0007195336
112.0655 | 0.06322861 | 0.00429558 | 0.06752419 | -0.002180913 | 2.41001 | -8.723651e-05 | 0 | 0 | 0 | 0.0007563231
117.3013 | 0.06717324 | 0.003687531 | 0.07086078 | -0.0002413448 | 2.52261 | -9.653792e-06 | 0 | 0 | 0 | 0.0008035077
122.6263 | 0.07043123 | 0.003766127 | 0.07419736 | -0.002657755 | 2.637125 | -0.0001063102 | 0 | 0 | 0 | 0.0008424789
127.2658 | 0.07399678 | 0.003537171 | 0.07753395 | 0.0002339959 | 2.7369 | 9.359836e-06 | 0 | 0 | 0 | 0.0008851289
131.446 | 0.07752657 | 0.00334397 | 0.08087054 | -0.0002814109 | 2.826796 | -1.125644e-05 | 0 | 0 | 0 | 0.0009273513
135.5658 | 0.08023024 | 0.003976889 | 0.08420712 | -0.001744236 | 2.915393 | -6.976943e-05 | 0 | 0 | 0 | 0.0009596918
140.0283 | 0.08373141 | 0.003812306 | 0.08754372 | -0.001329051 | 3.011361 | -5.316203e-05 | 0 | 0 | 0 | 0.001001572
144.1569 | 0.08618474 | 0.004695565 | 0.0908803 | -0.001077167 | 3.100148 | -4.308667e-05 | 0 | 0 | 0 | 0.001030918
148.1096 | 0.0895822 | 0.004634686 | 0.09421689 | -0.001825797 | 3.185153 | -7.303187e-05 | 0 | 0 | 0 | 0.001071557
151.9913 | 0.09253263 | 0.00502085 | 0.09755349 | -0.001902423 | 3.26863 | -7.609693e-05 | 0 | 0 | 0 | 0.00110685
160.8054 | 0.09800792 | 0.002882153 | 0.1008901 | -0.002433264 | 3.458181 | -9.733056e-05 | 0 | 0 | 0 | 0.001172344
166.9407 | 0.1016271 | 0.002599545 | 0.1042267 | -0.002922937 | 3.590123 | -0.0001169175 | 0 | 0 | 0 | 0.001215635
171.3572 | 0.1057971 | 0.001766197 | 0.1075632 | -0.003524213 | 3.6851 | -0.0001409685 | 0 | 0 | 0 | 0.001265515
175.681 | 0.1094913 | 0.001408488 | 0.1108998 | -0.002883445 | 3.778086 | -0.0001153378 | 0 | 0 | 0 | 0.001309705
179.1664 | 0.1114798 | 0.00275667 | 0.1142364 | -0.001473396 | 3.85304 | -5.893585e-05 | 0 | 0 | 0 | 0.00133349
182.5143 | 0.114423 | 0.003149979 | 0.117573 | -0.001242875 | 3.925039 | -4.971501e-05 | 0 | 0 | 0 | 0.001368697
187.0026 | 0.1171553 | 0.003754288 | 0.1209096 | -0.001712956 | 4.021561 | -6.851823e-05 | 0 | 0 | 0 | 0.001401379
194.4544 | 0.1215863 | 0.002659872 | 0.1242462 | -0.003165419 | 4.181815 | -0.0001266167 | 0 | 0 | 0 | 0.001454382
199.9462 | 0.1258063 | 0.001776442 | 0.1275828 | -0.05208478 | 4.299918 | -0.002083391 | 0 | 0 | 0 | 0.00150486
202.5435 | 0.1277447 | 0.003174692 | 0.1309194 | -0.0005934955 | 4.355774 | -2.373982e-05 | 0 | 0 | 0 | 0.001528046
206.224 | 0.1308668 | 0.003389195 | 0.134256 | -0.001348272 | 4.434926 | -5.393089e-05 | 0 | 0 | 0 | 0.001565392
210.8639 | 0.1337278 | 0.003864765 | 0.1375925 | -0.0008314208 | 4.534708 | -3.325683e-05 | 0 | 0 | 0 | 0.001599615
215.823 | 0.1384628 | 0.002466351 | 0.1409291 | -0.001814878 | 4.641354 | -7.259511e-05 | 0 | 0 | 0 | 0.001656253
219.6506 | 0.1403689 | 0.003896788 | 0.1442657 | 0.001397922 | 4.723669 | 5.591688e-05 | 0 | 0 | 0 | 0.001679054
223.9065 | 0.1435626 | 0.004039764 | 0.1476023 | 0.000118967 | 4.815193 | 4.75868e-06 | 0 | 0 | 0 | 0.001717256
230.1571 | 0.1473892 | 0.003549725 | 0.1509389 | -0.001333626 | 4.949616 | -5.334502e-05 | 0 | 0 | 0 | 0.001763028
235.4678 | 0.1517022 | 0.002573326 | 0.1542755 | -0.001470773 | 5.063824 | -5.883091e-05 | 0 | 0 | 0 | 0.001814619
239.7599 | 0.1537907 | 0.003821373 | 0.1576121 | -0.0004444611 | 5.156127 | -1.777844e-05 | 0 | 0 | 0 | 0.001839602
244.1142 | 0.1568806 | 0.004068047 | 0.1609487 | -0.007182487 | 5.249769 | -0.0002872995 | 0 | 0 | 0 | 0.001876562
247.8377 | 0.159992 | 0.004293278 | 0.1642853 | -0.0003037935 | 5.329842 | -1.215174e-05 | 0 | 0 | 0 | 0.00191378
252.8228 | 0.163722 | 0.003899813 | 0.1676219 | -0.0003390743 | 5.437048 | -1.356297e-05 | 0 | 0 | 0 | 0.001958398
257.6091 | 0.1675808 | 0.003377587 | 0.1709584 | -0.001028828 | 5.539981 | -4.115314e-05 | 0 | 0 | 0 | 0.002004556
263.7241 | 0.1716471 | 0.002647951 | 0.174295 | -0.002786114 | 5.671486 | -0.0001114446 | 0 | 0 | 0 | 0.002053195
269.3759 | 0.174619 | 0.003012657 | 0.1776316 | -0.0002762999 | 5.793029 | -1.105199e-05 | 0 | 0 | 0 | 0.002088744
273.8372 | 0.179286 | 0.001682192 | 0.1809682 | -0.0005138336 | 5.888971 | -2.055334e-05 | 0 | 0 | 0 | 0.002144569
277.2613 | 0.1811135 | 0.003191307 | 0.1843048 | -0.002974587 | 5.962608 | -0.0001189835 | 0 | 0 | 0 | 0.002166429
280.8896 | 0.1838529 | 0.003788471 | 0.1876414 | -0.002109814 | 6.040636 | -8.439254e-05 | 0 | 0 | 0 | 0.002199198
285.1154 | 0.1863956 | 0.004582316 | 0.190978 | -0.0009761534 | 6.131514 | -3.904614e-05 | 0 | 0 | 0 | 0.002229613
290.7918 | 0.1901007 | 0.004213884 | 0.1943145 | -0.002184588 | 6.253587 | -8.738351e-05 | 0 | 0 | 0 | 0.002273932
297.5742 | 0.1947963 | 0.002854824 | 0.1976511 | -0.002013045 | 6.399444 | -8.05218e-05 | 0 | 0 | 0 | 0.002330099
301.6989 | 0.1990592 | 0.001928478 | 0.2009877 | -0.001246796 | 6.488147 | -4.987183e-05 | 0 | 0 | 0 | 0.002381091
305.8657 | 0.2014697 | 0.00285466 | 0.2043243 | -0.001123178 | 6.577756 | -4.492712e-05 | 0 | 0 | 0 | 0.002409924
309.9073 | 0.2038801 | 0.003780842 | 0.2076609 | -0.001680658 | 6.664674 | -6.722632e-05 | 0 | 0 | 0 | 0.002438757
315.5871 | 0.2078533 | 0.003144175 | 0.2109975 | 0.0001171221 | 6.78682 | 4.684884e-06 | 0 | 0 | 0 | 0.002486284
321.4486 | 0.2115691 | 0.002765015 | 0.2143341 | 0.0007564054 | 6.912874 | 3.025622e-05 | 0 | 0 | 0 | 0.002530731
325.4534 | 0.2143621 | 0.003308535 | 0.2176707 | -0.002737439 | 6.998998 | -0.0001094976 | 0 | 0 | 0 | 0.00256414
329.2522 | 0.2176237 | 0.003383547 | 0.2210073 | -0.003605914 | 7.080692 | -0.0001442365 | 0 | 0 | 0 | 0.002603155
335.3121 | 0.2207816 | 0.003562287 | 0.2243439 | -0.002131007 | 7.211014 | -8.524029e-05 | 0 | 0 | 0 | 0.002640928
339.5144 | 0.2241039 | 0.003576517 | 0.2276804 | -0.0001727902 | 7.301384 | -6.911608e-06 | 0 | 0 | 0 | 0.002680669
343.6715 | 0.2275801 | 0.003436968 | 0.231017 | 0.0007754269 | 7.390784 | 3.101708e-05 | 0 | 0 | 0 | 0.00272225
348.2617 | 0.2301908 | 0.004162863 | 0.2343536 | -0.001351218 | 7.4895 | -5.404874e-05 | 0 | 0 | 0 | 0.002753478
352.416 | 0.2333701 | 0.004320145 | 0.2376902 | -0.0003463926 | 7.578838 | -1.38557e-05 | 0 | 0 | 0 | 0.002791508
357.4872 | 0.2379119 | 0.003114864 | 0.2410268 | 0.0004157418 | 7.687896 | 1.662967e-05 | 0 | 0 | 0 | 0.002845837
362.1054 | 0.2412272 | 0.003136232 | 0.2443634 | 0.0004749083 | 7.787212 | 1.899633e-05 | 0 | 0 | 0 | 0.002885492
366.3364 | 0.2446246 | 0.003075361 | 0.2477 | -0.0006211864 | 7.878201 | -2.484746e-05 | 0 | 0 | 0 | 0.002926132
374.8607 | 0.249939 | 0.00109759 | 0.2510365 | -0.002670906 | 8.061519 | -0.0001068362 | 0 | 0 | 0 | 0.0029897
379.3945 | 0.2527642 | 0.001608938 | 0.2543732 | -0.001767561 | 8.159021 | -7.070243e-05 | 0 | 0 | 0 | 0.003023496
382.4962 | 0.2549601 | 0.002749681 | 0.2577097 | -0.0007687748 | 8.225725 | -3.075099e-05 | 0 | 0 | 0 | 0.003049761
386.126 | 0.2575886 | 0.003457695 | 0.2610463 | -0.0003024424 | 8.303784 | -1.209769e-05 | 0 | 0 | 0 | 0.003081204
390.8302 | 0.2613795 | 0.003003448 | 0.2643829 | -0.001266174 | 8.404951 | -5.064695e-05 | 0 | 0 | 0 | 0.003126549
396.4706 | 0.265063 | 0.00265646 | 0.2677195 | -0.002458765 | 8.526248 | -9.835061e-05 | 0 | 0 | 0 | 0.003170611
400.7213 | 0.2682281 | 0.002828032 | 0.2710561 | -0.001596951 | 8.617661 | -6.387805e-05 | 0 | 0 | 0 | 0.00320847
405.8678 | 0.271486 | 0.00290665 | 0.2743927 | -0.003553877 | 8.728339 | -0.0001421551 | 0 | 0 | 0 | 0.003247441
410.6325 | 0.274955 | 0.002774239 | 0.2777293 | -0.0006847803 | 8.830807 | -2.739121e-05 | 0 | 0 | 0 | 0.003288936
415.7501 | 0.2787495 | 0.002316385 | 0.2810658 | -0.002138967 | 8.940863 | -8.555867e-05 | 0 | 0 | 0 | 0.003334324
420.0784 | 0.2820682 | 0.002334207 | 0.2844025 | -0.002563344 | 9.033943 | -0.0001025338 | 0 | 0 | 0 | 0.003374022
424.8283 | 0.2850688 | 0.002670288 | 0.287739 | -0.00132565 | 9.136092 | -5.3026e-05 | 0 | 0 | 0 | 0.003409913
432.3997 | 0.2895892 | 0.00148645 | 0.2910756 | 0.0002519218 | 9.298918 | 1.007687e-05 | 0 | 0 | 0 | 0.003463985
437.7223 | 0.2937985 | 0.0006137788 | 0.2944122 | -0.001507311 | 9.413383 | -6.029245e-05 | 0 | 0 | 0 | 0.003514336
442.4735 | 0.2966666 | 0.001082182 | 0.2977488 | -0.00224445 | 9.51556 | -8.977799e-05 | 0 | 0 | 0 | 0.003548644
446.3536 | 0.2999353 | 6.467104e-05 | 0.3 | -0.001943803 | 9.599003 | -7.77521e-05 | 0 | 0 | 0 | 0.003587743
445.8107 | 0.3008115 | 0.0008115172 | 0.3 | 0.0001939181 | 9.587326 | 7.756723e-06 | 1 | 0 | 0 | 0.003598224
444.7259 | 0.2998745 | 0.0001254678 | 0.3 | -0.0006491037 | 9.563998 | -2.596415e-05 | 1 | 0 | 0 | 0.003587016
443.8524 | 0.300597 | 0.0005969405 | 0.3 | -0.0005217404 | 9.545213 | -2.086962e-05 | 1 | 0 | 0 | 0.003595657
442.7403 | 0.3001392 | 0.0001391768 | 0.3 | 5.183224e-05 | 9.521296 | 2.07329e-06 | 1 | 0 | 0 | 0.003590182
441.4493 | 0.2992344 | 0.0007656217 | 0.3 | 0.001246771 | 9.493533 | 4.987084e-05 | 1 | 0 | 0 | 0.003579359
440.6172 | 0.2995563 | 0.0004437566 | 0.3 | -8.994976e-05 | 9.47564 | -3.597991e-06 | 1 | 0 | 0 | 0.003583209
440.4225 | 0.2991629 | 0.0008371472 | 0.3 | -0.0001739968 | 9.471452 | -6.95987e-06 | 1 | 0 | 0 | 0.003578503
440.0648 | 0.2997887 | 0.0002112985 | 0.3 | -0.002563588 | 9.46376 | -0.0001025435 | 1 | 0 | 0 | 0.003585989
439.9294 | 0.2993274 | 0.0006726384 | 0.3 | -0.001299117 | 9.460848 | -5.19647e-05 | 1 | 0 | 0 | 0.003580471
439.5725 | 0.299567 | 0.0004330277 | 0.3 | -0.001475837 | 9.453173 | -5.903348e-05 | 1 | 0 | 0 | 0.003583337
439.2344 | 0.2994669 | 0.0005331635 | 0.3 | -0.001870381 | 9.445902 | -7.481523e-05 | 1 | 0 | 0 | 0.003582139
439.3621 | 0.2999568 | 4.321337e-05 | 0.3 | 6.383792e-05 | 9.448647 | 2.553517e-06 | 1 | 0 | 0 | 0.003588
439.4292 | 0.2997279 | 0.0002720952 | 0.3 | 0.0006546588 | 9.450091 | 2.618635e-05 | 1 | 0 | 0 | 0.003585262
439.1328 | 0.2999032 | 9.685755e-05 | 0.3 | 0.001058919 | 9.443716 | 4.235677e-05 | 1 | 0 | 0 | 0.003587358
437.9614 | 0.3001678 | 0.0001677871 | 0.3 | -0.001808649 | 9.418524 | -7.234597e-05 | 1 | 0 | 0 | 0.003590524
436.4317 | 0.2992809 | 0.00071913 | 0.3 | -0.001178187 | 9.385628 | -4.712749e-05 | 1 | 0 | 0 | 0.003579915
436.1689 | 0.2994383 | 0.0005617738 | 0.3 | 0.02068076 | 9.379977 | 0.0008272303 | 1 | 0 | 0 | 0.003581797
435.4198 | 0.2986693 | 0.001330674 | 0.3 | 0.0004925363 | 9.363867 | 1.970145e-05 | 1 | 0 | 0 | 0.0035726
435.241 | 0.2982938 | 0.001706183 | 0.3 | -0.000631131 | 9.360021 | -2.524524e-05 | 1 | 1 | 1 | 0.003568108
434.7495 | 0.2986979 | 0.0006347597 | 0.2993327 | -0.001029414 | 9.349453 | -4.117657e-05 | 0 | 0 | 1 | 0.003572942
432.2065 | 0.2973425 | 0.001346439 | 0.2959961 | -0.000768246 | 9.294763 | -3.072984e-05 | 0 | 0 | 1 | 0.003556729
428.4366 | 0.2958441 | 0.003184557 | 0.2926595 | -0.0005026722 | 9.213691 | -2.010689e-05 | 0 | 0 | 1 | 0.003538805
422.7286 | 0.2921641 | 0.002841145 | 0.289323 | 0.0006196278 | 9.090938 | 2.478511e-05 | 0 | 0 | 1 | 0.003494786
415.5358 | 0.2871001 | 0.001113743 | 0.2859863 | 0.0002970962 | 8.936254 | 1.188385e-05 | 0 | 0 | 1 | 0.003434212
409.6666 | 0.2843034 | 0.001653671 | 0.2826498 | -0.0004065436 | 8.810034 | -1.626174e-05 | 0 | 0 | 1 | 0.003400759
402.5522 | 0.2794719 | 0.0001587272 | 0.2793132 | -0.0005412704 | 8.657038 | -2.165081e-05 | 0 | 0 | 1 | 0.003342965
395.7204 | 0.2762747 | 0.0002981126 | 0.2759766 | -0.04248388 | 8.510117 | -0.001699355 | 0 | 0 | 1 | 0.003304721
390.7408 | 0.2728271 | 0.0001871586 | 0.27264 | -0.0002917382 | 8.403028 | -1.166953e-05 | 0 | 0 | 1 | 0.003263482
386.6405 | 0.2703345 | 0.001031101 | 0.2693034 | -0.002569874 | 8.31485 | -0.0001027949 | 0 | 0 | 1 | 0.003233666
382.2155 | 0.2674162 | 0.001449436 | 0.2659668 | -0.001149306 | 8.219688 | -4.597223e-05 | 0 | 0 | 1 | 0.003198759
378.2147 | 0.2651095 | 0.002479315 | 0.2626302 | -0.001509643 | 8.13365 | -6.03857e-05 | 0 | 0 | 1 | 0.003171167
373.2768 | 0.2626169 | 0.003323257 | 0.2592936 | -2.573791e-05 | 8.027458 | -1.029517e-06 | 0 | 0 | 1 | 0.00314135
367.037 | 0.2579534 | 0.001996368 | 0.255957 | -0.0001076376 | 7.893269 | -4.305506e-06 | 0 | 0 | 1 | 0.003085567
362.2855 | 0.2552998 | 0.002679348 | 0.2526205 | 0.0004998413 | 7.791087 | 1.999365e-05 | 0 | 0 | 1 | 0.003053826
357.4695 | 0.25172 | 0.002436087 | 0.2492839 | -0.001261209 | 7.687517 | -5.044835e-05 | 0 | 0 | 1 | 0.003011004
351.3538 | 0.247829 | 0.001881689 | 0.2459473 | -0.0009829502 | 7.555995 | -3.931801e-05 | 0 | 0 | 1 | 0.002964461
346.3016 | 0.2450001 | 0.002389431 | 0.2426107 | -0.005032346 | 7.447347 | -0.0002012938 | 0 | 0 | 1 | 0.002930623
341.9432 | 0.2419245 | 0.002650425 | 0.2392741 | -0.0002726685 | 7.353617 | -1.090674e-05 | 0 | 0 | 1 | 0.002893834
336.7193 | 0.238713 | 0.00277552 | 0.2359375 | -0.0002931478 | 7.241276 | -1.172591e-05 | 0 | 0 | 1 | 0.002855419
327.4691 | 0.2340353 | 0.001434341 | 0.2326009 | -0.000190611 | 7.042345 | -7.624441e-06 | 0 | 0 | 1 | 0.002799465
318.9742 | 0.2283812 | 0.0008831769 | 0.2292643 | -0.002436362 | 6.85966 | -9.745449e-05 | 0 | 0 | 1 | 0.002731832
314.1882 | 0.2249265 | 0.001001269 | 0.2259277 | -0.001014424 | 6.756736 | -4.057697e-05 | 0 | 0 | 1 | 0.002690508
309.9173 | 0.2218688 | 0.0007223934 | 0.2225911 | -0.001007702 | 6.664887 | -4.030808e-05 | 0 | 0 | 1 | 0.002653933
305.6706 | 0.2191436 | 0.0001109391 | 0.2192546 | -0.001671566 | 6.573561 | -6.686266e-05 | 0 | 0 | 1 | 0.002621335
301.3729 | 0.2165937 | 0.0006757676 | 0.215918 | -3.258578e-05 | 6.481138 | -1.303431e-06 | 0 | 0 | 1 | 0.002590834
297.1479 | 0.2141655 | 0.001584068 | 0.2125814 | 0.0004714055 | 6.390277 | 1.885622e-05 | 0 | 0 | 1 | 0.002561788
292.0686 | 0.2099061 | 0.0006612987 | 0.2092448 | 0.001166986 | 6.281045 | 4.667946e-05 | 0 | 0 | 1 | 0.002510838
284.7542 | 0.2060652 | 0.0001569688 | 0.2059082 | -0.0001267819 | 6.123746 | -5.071274e-06 | 0 | 0 | 1 | 0.002464894
279.1013 | 0.2019739 | 0.0005977005 | 0.2025716 | 0.0001868204 | 6.002178 | 7.472817e-06 | 0 | 0 | 1 | 0.002415956
275.2146 | 0.2005255 | 0.0005255192 | 0.2 | -4.34141e-05 | 5.918593 | -1.736564e-06 | 0 | 0 | 1 | 0.002398631
272.5847 | 0.1975107 | 0.002489284 | 0.2 | -0.001013282 | 5.862037 | -4.053128e-05 | 1 | 0 | 1 | 0.002362568
272.7946 | 0.1974821 | 0.002517894 | 0.2 | -0.001797998 | 5.866551 | -7.19199e-05 | 1 | 0 | 1 | 0.002362226
273.292 | 0.1982868 | 0.001713231 | 0.2 | -0.0006267985 | 5.877248 | -2.507194e-05 | 1 | 0 | 1 | 0.002371851
274.1614 | 0.1982188 | 0.00178118 | 0.2 | 7.886289e-05 | 5.895944 | 3.154516e-06 | 1 | 0 | 1 | 0.002371039
274.5992 | 0.1980793 | 0.001920655 | 0.2 | 0.0002242427 | 5.905358 | 8.969706e-06 | 1 | 0 | 1 | 0.00236937
274.9877 | 0.1980507 | 0.001949266 | 0.2 | 0.0009273478 | 5.913714 | 3.709391e-05 | 1 | 0 | 1 | 0.002369028
275.0979 | 0.1977718 | 0.002228215 | 0.2 | -0.0008648947 | 5.916084 | -3.459579e-05 | 1 | 0 | 1 | 0.002365691
275.4841 | 0.1986229 | 0.001377061 | 0.2 | -0.001493291 | 5.924389 | -5.973165e-05 | 1 | 0 | 1 | 0.002375873
275.4855 | 0.1988554 | 0.001144603 | 0.2 | 0.0005870683 | 5.92442 | 2.348273e-05 | 1 | 0 | 1 | 0.002378653
275.9801 | 0.1980472 | 0.001952842 | 0.2 | -0.0006490117 | 5.935056 | -2.596047e-05 | 1 | 0 | 1 | 0.002368985
276.1373 | 0.1991773 | 0.0008227378 | 0.2 | -0.0007796484 | 5.938437 | -3.118594e-05 | 1 | 0 | 1 | 0.002382503
276.5278 | 0.1980686 | 0.001931384 | 0.2 | 0.001342932 | 5.946835 | 5.371727e-05 | 1 | 0 | 1 | 0.002369242
276.7448 | 0.1987696 | 0.001230434 | 0.2 | 0.001610069 | 5.951501 | 6.440274e-05 | 1 | 0 | 1 | 0.002377626
276.4163 | 0.1982796 | 0.001720384 | 0.2 | -0.001068727 | 5.944436 | -4.274907e-05 | 1 | 0 | 1 | 0.002371766
276.3612 | 0.1987124 | 0.001287654 | 0.2 | -0.002674933 | 5.943252 | -0.0001069973 | 1 | 0 | 1 | 0.002376942
276.3181 | 0.1983047 | 0.00169535 | 0.2 | -0.0006349523 | 5.942324 | -2.539809e-05 | 1 | 0 | 1 | 0.002372065
275.7382 | 0.1982296 | 0.001770452 | 0.2 | 0.0001868204 | 5.929853 | 7.472817e-06 | 1 | 0 | 1 | 0.002371167
275.4728 | 0.1981759 | 0.001824096 | 0.2 | -0.001948058 | 5.924146 | -7.79223e-05 | 1 | 0 | 1 | 0.002370525
275.6555 | 0.1982689 | 0.001731113 | 0.2 | -0.0008273804 | 5.928076 | -3.309522e-05 | 1 | 1 | 2 | 0.002371637
277.7446 | 0.1987124 | 0.004933491 | 0.2036458 | -0.001525122 | 5.973001 | -6.100487e-05 | 0 | 0 | 2 | 0.002376942
280.8896 | 0.2014554 | 0.005527064 | 0.2069824 | -0.001053033 | 6.040636 | -4.212131e-05 | 0 | 0 | 2 | 0.002409753
287.4361 | 0.2043056 | 0.006013363 | 0.210319 | 2.363885e-05 | 6.181422 | 9.455542e-07 | 0 | 0 | 2 | 0.002443847
304.3571 | 0.214752 | 0.001096353 | 0.2136556 | 0.0003998608 | 6.545313 | 1.599443e-05 | 0 | 0 | 2 | 0.002568803
310.1612 | 0.2187359 | 0.001743749 | 0.2169922 | 0.0002180886 | 6.670133 | 8.723545e-06 | 0 | 0 | 2 | 0.002616459
313.0815 | 0.220356 | 2.720952e-05 | 0.2203288 | -1.988772e-05 | 6.732934 | -7.955089e-07 | 0 | 0 | 2 | 0.002635837
315.8417 | 0.2226198 | 0.0010456 | 0.2236654 | -0.001226051 | 6.792294 | -4.904203e-05 | 0 | 0 | 2 | 0.002662916
320.2706 | 0.2250731 | 0.001928851 | 0.2270019 | -0.002200957 | 6.88754 | -8.803827e-05 | 0 | 0 | 2 | 0.002692262
325.459 | 0.2282918 | 0.002046794 | 0.2303385 | -0.002102365 | 6.999118 | -8.409461e-05 | 0 | 0 | 2 | 0.002730763
331.059 | 0.2314532 | 0.002221957 | 0.2336751 | -0.001029512 | 7.119548 | -4.118049e-05 | 0 | 0 | 2 | 0.002768579
336.0307 | 0.2346718 | 0.0023399 | 0.2370117 | 5.079805e-05 | 7.226466 | 2.031922e-06 | 0 | 0 | 2 | 0.002807079
340.2282 | 0.2379692 | 0.002379149 | 0.2403483 | -0.001581961 | 7.316735 | -6.327846e-05 | 0 | 0 | 2 | 0.002846521
344.8907 | 0.2409053 | 0.002779618 | 0.2436849 | -0.000719268 | 7.417005 | -2.877072e-05 | 0 | 0 | 2 | 0.002881642
349.6945 | 0.2440131 | 0.003008425 | 0.2470215 | -0.001581468 | 7.520313 | -6.325871e-05 | 0 | 0 | 2 | 0.002918817
354.0997 | 0.2470779 | 0.003280133 | 0.2503581 | -0.001043615 | 7.615047 | -4.174462e-05 | 0 | 0 | 2 | 0.002955478
359.5228 | 0.2499569 | 0.003737807 | 0.2536947 | -0.0005007032 | 7.731672 | -2.002813e-05 | 0 | 0 | 2 | 0.002989914
365.7282 | 0.255003 | 0.002028286 | 0.2570313 | -0.0006461414 | 7.865123 | -2.584565e-05 | 0 | 0 | 2 | 0.003050275
371.0042 | 0.2570236 | 0.003344267 | 0.2603678 | -0.00170028 | 7.978585 | -6.801119e-05 | 0 | 0 | 2 | 0.003074445
375.7914 | 0.2603567 | 0.003347755 | 0.2637044 | -0.001336122 | 8.081535 | -5.344488e-05 | 0 | 0 | 2 | 0.003114314
380.5488 | 0.2635217 | 0.003519356 | 0.267041 | -0.0009746167 | 8.183844 | -3.898467e-05 | 0 | 0 | 2 | 0.003152173
384.8287 | 0.266701 | 0.003676623 | 0.2703776 | -0.00123567 | 8.275886 | -4.942679e-05 | 0 | 0 | 2 | 0.003190203
389.3205 | 0.2693296 | 0.004384637 | 0.2737142 | -0.001628899 | 8.372484 | -6.515595e-05 | 0 | 0 | 2 | 0.003221645
394.3305 | 0.2734137 | 0.003637135 | 0.2770508 | -0.001432129 | 8.480227 | -5.728517e-05 | 0 | 0 | 2 | 0.003270498
399.9407 | 0.2765429 | 0.00384447 | 0.2803874 | 0.0007228687 | 8.600875 | 2.891475e-05 | 0 | 0 | 2 | 0.00330793
404.9677 | 0.2804518 | 0.003272206 | 0.283724 | -0.0353056 | 8.708983 | -0.001412224 | 0 | 0 | 2 | 0.003354686
409.5063 | 0.2834058 | 0.003654778 | 0.2870606 | -0.001376653 | 8.806587 | -5.506611e-05 | 0 | 0 | 2 | 0.003390021
416.7865 | 0.2877009 | 0.002696246 | 0.2903971 | -0.00124145 | 8.96315 | -4.965798e-05 | 0 | 0 | 2 | 0.003441398
421.9448 | 0.2916205 | 0.002113253 | 0.2937338 | -0.0009189617 | 9.074082 | -3.675847e-05 | 0 | 0 | 2 | 0.003488283
427.0422 | 0.2944958 | 0.002574503 | 0.2970703 | -0.001376561 | 9.183703 | -5.506242e-05 | 0 | 0 | 2 | 0.003522677
430.9321 | 0.2973032 | 0.003103703 | 0.3004069 | -0.001426082 | 9.267357 | -5.704328e-05 | 0 | 0 | 2 | 0.003556258
435.05 | 0.3004146 | 0.003328949 | 0.3037435 | -5.755389e-05 | 9.355915 | -2.302155e-06 | 0 | 0 | 2 | 0.003593476
441.4113 | 0.3045094 | 0.002570689 | 0.3070801 | -0.0007485 | 9.492716 | -2.994e-05 | 0 | 0 | 2 | 0.003642457
449.4716 | 0.3093052 | 0.001111478 | 0.3104167 | -0.002074366 | 9.666057 | -8.297465e-05 | 0 | 0 | 2 | 0.003699823
454.6574 | 0.313493 | 0.0002602637 | 0.3137533 | -0.0008287447 | 9.777579 | -3.314979e-05 | 0 | 0 | 2 | 0.003749916
457.676 | 0.3146481 | 0.002441704 | 0.3170898 | -0.02091847 | 9.842494 | -0.0008367387 | 0 | 0 | 2 | 0.003763734
461.0442 | 0.3175199 | 0.002906531 | 0.3204264 | -0.001334503 | 9.914929 | -5.338014e-05 | 0 | 0 | 2 | 0.003798085
465.7405 | 0.3208494 | 0.002913624 | 0.323763 | 0.0003472164 | 10.01593 | 1.388866e-05 | 0 | 0 | 2 | 0.003837912
471.701 | 0.3238571 | 0.003242552 | 0.3270996 | -0.002712083 | 10.14411 | -0.0001084833 | 0 | 0 | 2 | 0.003873888
478.6501 | 0.3288603 | 0.001575917 | 0.3304362 | -0.0007809616 | 10.29355 | -3.123846e-05 | 0 | 0 | 2 | 0.003933735
484.0249 | 0.3327513 | 0.001021534 | 0.3337728 | -0.001804612 | 10.40914 | -7.218448e-05 | 0 | 0 | 2 | 0.003980278
489.1567 | 0.3361881 | 0.000921309 | 0.3371094 | -0.001118932 | 10.5195 | -4.475727e-05 | 0 | 0 | 2 | 0.004021388
493.2276 | 0.3393245 | 0.001121491 | 0.340446 | -0.0003916369 | 10.60705 | -1.566548e-05 | 0 | 0 | 2 | 0.004058905
497.3848 | 0.3429258 | 0.000856787 | 0.3437826 | -0.002390853 | 10.69645 | -9.563413e-05 | 0 | 0 | 2 | 0.004101983
501.1837 | 0.3447247 | 0.002394497 | 0.3471191 | -0.001306434 | 10.77815 | -5.225737e-05 | 0 | 0 | 2 | 0.004123501
505.3181 | 0.3478539 | 0.002601832 | 0.3504557 | -0.002381207 | 10.86706 | -9.524827e-05 | 0 | 0 | 2 | 0.004160932
511.9058 | 0.3518164 | 0.001975924 | 0.3537923 | -0.001724742 | 11.00873 | -6.89897e-05 | 0 | 0 | 2 | 0.00420833
517.2551 | 0.3558612 | 0.001267731 | 0.3571289 | 0.0001363525 | 11.12376 | 5.4541e-06 | 0 | 0 | 2 | 0.004256713
522.2042 | 0.3595412 | 0.000924319 | 0.3604655 | -0.0004105767 | 11.2302 | -1.642307e-05 | 0 | 0 | 2 | 0.004300732
525.8161 | 0.3618514 | 0.001950651 | 0.3638021 | -0.002416467 | 11.30787 | -9.665869e-05 | 0 | 0 | 2 | 0.004328367
529.0837 | 0.3640688 | 0.003069937 | 0.3671387 | -0.002401032 | 11.37814 | -9.604127e-05 | 0 | 0 | 2 | 0.004354889
534.3029 | 0.3679812 | 0.002494067 | 0.3704753 | -0.001978779 | 11.49038 | -7.915118e-05 | 0 | 0 | 2 | 0.004401689
539.6845 | 0.3719294 | 0.001882464 | 0.3738119 | -0.001274252 | 11.60612 | -5.097007e-05 | 0 | 0 | 2 | 0.004448916
544.9791 | 0.3748298 | 0.00231868 | 0.3771484 | -0.0004470231 | 11.71998 | -1.788093e-05 | 0 | 0 | 2 | 0.00448361
549.4638 | 0.3785419 | 0.001943082 | 0.380485 | -0.001385323 | 11.81643 | -5.541294e-05 | 0 | 0 | 2 | 0.004528014
553.1516 | 0.3809953 | 0.002826363 | 0.3838216 | 0.0003839521 | 11.89573 | 1.535808e-05 | 0 | 0 | 2 | 0.00455736
559.8405 | 0.3853226 | 0.001835644 | 0.3871582 | -0.001361395 | 12.03958 | -5.445581e-05 | 0 | 0 | 2 | 0.004609122
565.6207 | 0.3903973 | 9.748339e-05 | 0.3904948 | -0.001042514 | 12.16389 | -4.170056e-05 | 0 | 0 | 2 | 0.004669824
570.3002 | 0.3924394 | 0.001392037 | 0.3938314 | -0.001973413 | 12.26452 | -7.893651e-05 | 0 | 0 | 2 | 0.004694251
573.7607 | 0.3950071 | 0.002160847 | 0.397168 | -0.001634588 | 12.33894 | -6.538353e-05 | 0 | 0 | 2 | 0.004724966
577.6165 | 0.3991306 | 0.001373976 | 0.4005046 | -0.0006014404 | 12.42186 | -2.405762e-05 | 0 | 0 | 2 | 0.004774289
582.5554 | 0.4018772 | 0.001964003 | 0.4038412 | -0.0008491875 | 12.52807 | -3.39675e-05 | 0 | 0 | 2 | 0.004807143
587.2004 | 0.404495 | 0.002682745 | 0.4071778 | -0.001103287 | 12.62797 | -4.413149e-05 | 0 | 0 | 2 | 0.004838457
591.4192 | 0.408715 | 0.001799315 | 0.4105143 | -0.001573342 | 12.71869 | -6.293367e-05 | 0 | 0 | 2 | 0.004888936
600.8943 | 0.4143083 | 0.0004573762 | 0.4138509 | -0.001421437 | 12.92246 | -5.685747e-05 | 0 | 0 | 2 | 0.004955841
604.3212 | 0.4169977 | 0.0001898408 | 0.4171875 | -0.002960456 | 12.99615 | -0.0001184182 | 0 | 0 | 2 | 0.00498801
607.1155 | 0.418911 | 0.00161311 | 0.4205241 | -0.0009507559 | 13.05625 | -3.803023e-05 | 0 | 0 | 2 | 0.005010897
610.8069 | 0.4223263 | 0.001534373 | 0.4238607 | -0.002184437 | 13.13563 | -8.737749e-05 | 0 | 0 | 2 | 0.00505175
615.5378 | 0.4252911 | 0.001906216 | 0.4271973 | -0.0001635643 | 13.23737 | -6.542571e-06 | 0 | 0 | 2 | 0.005087214
621.4974 | 0.429039 | 0.001494855 | 0.4305339 | -0.0006104764 | 13.36553 | -2.441906e-05 | 0 | 0 | 2 | 0.005132046
628.0861 | 0.433402 | 0.0004684031 | 0.4338705 | -0.001983682 | 13.50723 | -7.934726e-05 | 0 | 0 | 2 | 0.005184235
633.0099 | 0.4374397 | 0.0002326369 | 0.4372071 | -0.001444572 | 13.61312 | -5.778287e-05 | 0 | 0 | 2 | 0.005232532
636.4382 | 0.4396427 | 0.000900954 | 0.4405436 | 0.0004446129 | 13.68684 | 1.778452e-05 | 0 | 0 | 2 | 0.005258884
639.9336 | 0.4417384 | 0.002141863 | 0.4438802 | -0.00166653 | 13.76201 | -6.666119e-05 | 0 | 0 | 2 | 0.005283952
644.575 | 0.4452288 | 0.001987994 | 0.4472168 | -0.0003968882 | 13.86183 | -1.587553e-05 | 0 | 0 | 2 | 0.005325704
648.8115 | 0.4485548 | 0.001998633 | 0.4505534 | -0.002704018 | 13.95294 | -0.0001081607 | 0 | 0 | 2 | 0.005365487
652.5778 | 0.4504538 | 0.003436238 | 0.45389 | -0.0007522701 | 14.03393 | -3.009081e-05 | 0 | 0 | 2 | 0.005388203
657.287 | 0.4540122 | 0.003214419 | 0.4572266 | -0.000770142 | 14.1352 | -3.080568e-05 | 0 | 0 | 2 | 0.005430767
664.332 | 0.4590726 | 0.001490563 | 0.4605631 | -0.0007303871 | 14.28671 | -2.921548e-05 | 0 | 0 | 2 | 0.005491299
670.2301 | 0.4630065 | 0.000893265 | 0.4638997 | -0.002180046 | 14.41355 | -8.720185e-05 | 0 | 0 | 2 | 0.005538355
674.3108 | 0.4668403 | 0.0003960729 | 0.4672363 | -0.001176918 | 14.50131 | -4.707672e-05 | 0 | 0 | 2 | 0.005584214
678.747 | 0.4697406 | 0.0008323192 | 0.4705729 | -0.0001067218 | 14.59671 | -4.268871e-06 | 0 | 0 | 2 | 0.005618907
682.3442 | 0.4719937 | 0.001915842 | 0.4739095 | -0.002833307 | 14.67407 | -0.0001133323 | 0 | 0 | 2 | 0.005645858
688.7325 | 0.4771435 | 0.0001025796 | 0.4772461 | -0.002089971 | 14.81145 | -8.359884e-05 | 0 | 0 | 2 | 0.005707459
692.6358 | 0.4793894 | 0.001193285 | 0.4805827 | -0.00049277 | 14.89539 | -1.97108e-05 | 0 | 0 | 2 | 0.005734323
697.8203 | 0.482862 | 0.001057297 | 0.4839193 | -0.001203966 | 15.00689 | -4.815864e-05 | 0 | 0 | 2 | 0.005775861
701.6434 | 0.4855728 | 0.001683056 | 0.4872559 | -0.003594243 | 15.0891 | -0.0001437697 | 0 | 0 | 2 | 0.005808287
706.1705 | 0.4887378 | 0.001854658 | 0.4905925 | -0.002163153 | 15.18646 | -8.652612e-05 | 0 | 0 | 2 | 0.005846146
710.4423 | 0.4922641 | 0.001665026 | 0.4939291 | -0.0006709853 | 15.27833 | -2.683941e-05 | 0 | 0 | 2 | 0.005888326
714.8359375 | 0.4946673 | 0.002598345 | 0.4972657 | 1.421282e-06 | 15.37282 | 5.685128e-08 | 0 | 0 | 2 | 0.005917073
719.4872 | 0.4978359 | 0.002766371 | 0.5006022 | 0.000742365 | 15.47284 | 2.96946e-05 | 0 | 0 | 2 | 0.005954974
724.3759 | 0.5022454 | 0.001693368 | 0.5039388 | -0.0004841255 | 15.57798 | -1.936502e-05 | 0 | 0 | 2 | 0.006007721
730.1898 | 0.5059719 | 0.001303494 | 0.5072754 | -0.0001794876 | 15.70301 | -7.179505e-06 | 0 | 0 | 2 | 0.006052295
735.4679 | 0.5098808 | 0.0007312298 | 0.510612 | -0.0007524162 | 15.81651 | -3.009665e-05 | 0 | 0 | 2 | 0.006099052
740.037 | 0.5124629 | 0.001485705 | 0.5139486 | -0.001412277 | 15.91478 | -5.649107e-05 | 0 | 0 | 2 | 0.006129939
744.0142 | 0.5163396 | 0.0009456277 | 0.5172852 | -0.001941972 | 16.00031 | -7.767889e-05 | 0 | 0 | 2 | 0.00617631
748.3291 | 0.5195654 | 0.001056433 | 0.5206218 | -0.001301189 | 16.0931 | -5.204755e-05 | 0 | 0 | 2 | 0.006214897
753.5675 | 0.5231095 | 0.0008488893 | 0.5239583 | -0.0006389619 | 16.20575 | -2.555848e-05 | 0 | 0 | 2 | 0.00625729
760.9708 | 0.5282593 | 0.0009643436 | 0.5272949 | 8.68618e-05 | 16.36496 | 3.474472e-06 | 0 | 0 | 2 | 0.006318891
764.1615 | 0.5308414 | 0.0002098083 | 0.5306315 | -0.0004208864 | 16.43358 | -1.683546e-05 | 0 | 0 | 2 | 0.006349777
767.9033 | 0.53352 | 0.0004481077 | 0.5339681 | 0.0002272532 | 16.51405 | 9.090128e-06 | 0 | 0 | 2 | 0.006381818
772.1174 | 0.5365419 | 0.0007627606 | 0.5373047 | -0.0004913692 | 16.60468 | -1.965477e-05 | 0 | 0 | 2 | 0.006417966
776.9852 | 0.5404151 | 0.0002262592 | 0.5406413 | -0.001682266 | 16.70936 | -6.729064e-05 | 0 | 0 | 2 | 0.006464295
781.7206 | 0.5445456 | 0.0005677938 | 0.5439778 | -0.002027259 | 16.8112 | -8.109037e-05 | 0 | 0 | 2 | 0.006513704
785.2499 | 0.5464983 | 0.0008161664 | 0.5473145 | 0.005783281 | 16.88709 | 0.0002313313 | 0 | 0 | 2 | 0.006537061
792.0459 | 0.5506682 | 1.716614e-05 | 0.550651 | -0.0006004135 | 17.03325 | -2.401654e-05 | 0 | 0 | 2 | 0.00658694
796.8398 | 0.5537367 | 0.0002509356 | 0.5539876 | -0.002846606 | 17.13634 | -0.0001138642 | 0 | 0 | 2 | 0.006623645
799.4117 | 0.5565691 | 0.0007551312 | 0.5573242 | -0.002508491 | 17.19165 | -0.0001003396 | 0 | 0 | 2 | 0.006657525
804.2644 | 0.5594659 | 0.001194954 | 0.5606608 | -0.002734788 | 17.29601 | -0.0001093915 | 0 | 0 | 2 | 0.006692176
808.7303 | 0.5627024 | 0.00129503 | 0.5639974 | -0.000836932 | 17.39205 | -3.347728e-05 | 0 | 0 | 2 | 0.00673089
812.6022 | 0.566411 | 0.0009229779 | 0.567334 | 0.0005524711 | 17.47532 | 2.209885e-05 | 0 | 0 | 2 | 0.006775251
818.5976 | 0.5699694 | 0.000701189 | 0.5706706 | -0.001126402 | 17.60425 | -4.505607e-05 | 0 | 0 | 2 | 0.006817816
823.9951 | 0.5738246 | 0.000182569 | 0.5740072 | -0.000938962 | 17.72032 | -3.755848e-05 | 0 | 0 | 2 | 0.006863931
830.2456 | 0.5778587 | 0.0005149245 | 0.5773437 | 0.0003061482 | 17.85474 | 1.224593e-05 | 0 | 0 | 2 | 0.006912185
833.1759 | 0.58043 | 0.0002503395 | 0.5806804 | -0.01627232 | 17.91776 | -0.0006508929 | 0 | 0 | 2 | 0.006942943
836.7416 | 0.5835306 | 0.0004863143 | 0.584017 | -0.0009853413 | 17.99444 | -3.941365e-05 | 0 | 0 | 2 | 0.006980032
841.0744 | 0.5867279 | 0.0006256699 | 0.5873535 | -0.001297064 | 18.08762 | -5.188255e-05 | 0 | 0 | 2 | 0.007018276
845.5939 | 0.5896926 | 0.0009975433 | 0.5906901 | -0.001717532 | 18.18481 | -6.87013e-05 | 0 | 0 | 2 | 0.007053739
850.2968 | 0.5930293 | 0.0009974838 | 0.5940268 | 0.0005692987 | 18.28595 | 2.277195e-05 | 0 | 0 | 2 | 0.007093651
855.4715 | 0.5972993 | 6.395578e-05 | 0.5973633 | -0.0009405279 | 18.39724 | -3.762112e-05 | 0 | 0 | 2 | 0.007144729
859.3299 | 0.5997777 | 0.0002223253 | 0.6 | -0.0007696001 | 18.48021 | -3.0784e-05 | 0 | 0 | 2 | 0.007174374
861.6553 | 0.601809 | 0.001809001 | 0.6 | -0.0003759167 | 18.53022 | -1.503667e-05 | 1 | 0 | 2 | 0.007198672
861.1356 | 0.6023669 | 0.0023669 | 0.6 | -0.003459409 | 18.51904 | -0.0001383764 | 1 | 0 | 2 | 0.007205346
859.6583 | 0.6021559 | 0.0021559 | 0.6 | -0.003005819 | 18.48728 | -0.0001202327 | 1 | 0 | 2 | 0.007202822
858.9854 | 0.6021166 | 0.002116561 | 0.6 | -0.002560161 | 18.4728 | -0.0001024064 | 1 | 0 | 2 | 0.007202351
856.7969 | 0.6020522 | 0.002052188 | 0.6 | -0.001508538 | 18.42574 | -6.034153e-05 | 1 | 0 | 2 | 0.007201581
857.4581 | 0.6014979 | 0.001497865 | 0.6 | -0.001109498 | 18.43996 | -4.437993e-05 | 1 | 0 | 2 | 0.007194951
855.9647 | 0.6016445 | 0.001644492 | 0.6 | 7.134456e-05 | 18.40784 | 2.853782e-06 | 1 | 0 | 2 | 0.007196705
853.11 | 0.6003642 | 0.0003641844 | 0.6 | -0.0001899639 | 18.34645 | -7.598556e-06 | 1 | 0 | 2 | 0.00718139
852.8575 | 0.6011832 | 0.001183152 | 0.6 | 2.777562e-05 | 18.34102 | 1.111025e-06 | 1 | 0 | 2 | 0.007191186
851.8484 | 0.6002641 | 0.0002640486 | 0.6 | -0.001130232 | 18.31932 | -4.520927e-05 | 1 | 0 | 2 | 0.007180192
851.1625 | 0.6005394 | 0.000539422 | 0.6 | -0.002803795 | 18.30457 | -0.0001121518 | 1 | 0 | 2 | 0.007183486
851.881 | 0.6006897 | 0.0006896257 | 0.6 | -0.00412387 | 18.32002 | -0.0001649548 | 1 | 0 | 2 | 0.007185283
851.9089 | 0.6007648 | 0.0007647276 | 0.6 | -0.0005482745 | 18.32062 | -2.193098e-05 | 1 | 0 | 2 | 0.007186181
850.8898 | 0.6013119 | 0.001311898 | 0.6 | 0.0007668978 | 18.2987 | 3.067591e-05 | 1 | 0 | 2 | 0.007192726
850.4907 | 0.601008 | 0.001007915 | 0.6 | -0.001129342 | 18.29012 | -4.517369e-05 | 1 | 0 | 2 | 0.00718909
850.306 | 0.6011546 | 0.001154542 | 0.6 | -0.0003224324 | 18.28615 | -1.289729e-05 | 1 | 0 | 2 | 0.007190844
850.3646 | 0.6016552 | 0.001655221 | 0.6 | -0.0004720175 | 18.28741 | -1.88807e-05 | 1 | 0 | 2 | 0.007196833
849.7941 | 0.6017947 | 0.001794696 | 0.6 | 0.0001712272 | 18.27514 | 6.84909e-06 | 1 | 0 | 2 | 0.007198502
849.6631 | 0.6012976 | 0.001297593 | 0.6 | -0.0002526464 | 18.27232 | -1.010586e-05 | 1 | 1 | 3 | 0.007192555
849.5216 | 0.6014764 | 0.001834452 | 0.599642 | -0.003311282 | 18.26928 | -0.0001324513 | 0 | 0 | 3 | 0.007194694
847.0557 | 0.6010902 | 0.004784823 | 0.5963054 | -0.001656166 | 18.21625 | -6.624664e-05 | 0 | 0 | 3 | 0.007190074
841.1041 | 0.5979359 | 0.004967153 | 0.5929688 | -0.002508931 | 18.08826 | -0.0001003572 | 0 | 0 | 3 | 0.007152344
835.4467 | 0.5940485 | 0.004416287 | 0.5896322 | 0.001793307 | 17.9666 | 7.173229e-05 | 0 | 0 | 3 | 0.007105844
830.0853 | 0.5907262 | 0.004430532 | 0.5862956 | 0.0002402916 | 17.8513 | 9.611664e-06 | 0 | 0 | 3 | 0.007066102
824.3623 | 0.5870676 | 0.004108608 | 0.582959 | -0.0003771583 | 17.72822 | -1.508633e-05 | 0 | 0 | 3 | 0.00702234
818.194 | 0.5839384 | 0.004315913 | 0.5796225 | -0.00138128 | 17.59557 | -5.525121e-05 | 0 | 0 | 3 | 0.006984909
807.7205 | 0.5787957 | 0.002509832 | 0.5762858 | -0.001050684 | 17.37033 | -4.202735e-05 | 0 | 0 | 3 | 0.006923393
801.1384 | 0.5742323 | 0.001283109 | 0.5729492 | -0.00113101 | 17.22878 | -4.524041e-05 | 0 | 0 | 3 | 0.006868808
796.7537 | 0.5716825 | 0.002069771 | 0.5696127 | -0.001482755 | 17.13449 | -5.93102e-05 | 0 | 0 | 3 | 0.006838307
793.5029 | 0.5693149 | 0.003038883 | 0.5662761 | -0.001241835 | 17.06458 | -4.967341e-05 | 0 | 0 | 3 | 0.006809987
789.4386 | 0.5672837 | 0.004344166 | 0.5629394 | 0.0002853242 | 16.97717 | 1.141297e-05 | 0 | 0 | 3 | 0.00678569
783.9217 | 0.5644727 | 0.004869819 | 0.5596029 | -0.001359166 | 16.85853 | -5.436665e-05 | 0 | 0 | 3 | 0.006752066
774.2051 | 0.5573881 | 0.001121759 | 0.5562663 | 0.0005022676 | 16.64957 | 2.00907e-05 | 0 | 0 | 3 | 0.006667321
769.0079 | 0.554663 | 0.001733243 | 0.5529297 | -0.001123101 | 16.5378 | -4.492402e-05 | 0 | 0 | 3 | 0.006634724
763.8508 | 0.5513621 | 0.001768947 | 0.5495931 | -0.001109325 | 16.4269 | -4.437298e-05 | 0 | 0 | 3 | 0.00659524
758.0438 | 0.5483758 | 0.002119303 | 0.5462565 | -0.001390326 | 16.30202 | -5.561306e-05 | 0 | 0 | 3 | 0.006559519
754.1965 | 0.545615 | 0.002695024 | 0.5429199 | -0.0006136082 | 16.21928 | -2.454433e-05 | 0 | 0 | 3 | 0.006526495
750.0757 | 0.5427897 | 0.003206372 | 0.5395833 | -0.0006464511 | 16.13066 | -2.585804e-05 | 0 | 0 | 3 | 0.0064927
746.2021 | 0.5409551 | 0.00470829 | 0.5362467 | -0.001973538 | 16.04736 | -7.894154e-05 | 0 | 0 | 3 | 0.006470754
741.7499 | 0.5377007 | 0.004790485 | 0.5329102 | -0.002283365 | 15.95161 | -9.133459e-05 | 0 | 0 | 3 | 0.006431826
735.4266 | 0.5343139 | 0.004740357 | 0.5295735 | -0.002692738 | 15.81563 | -0.0001077095 | 0 | 0 | 3 | 0.006391315
729.4609 | 0.5306876 | 0.00445056 | 0.526237 | -0.002165562 | 15.68733 | -8.662248e-05 | 0 | 0 | 3 | 0.006347937
723.1846 | 0.5272901 | 0.004389703 | 0.5229004 | -0.00133585 | 15.55236 | -5.343401e-05 | 0 | 0 | 3 | 0.006307298
715.8038 | 0.5219364 | 0.002372622 | 0.5195638 | -0.0005886547 | 15.39363 | -2.354619e-05 | 0 | 0 | 3 | 0.006243258
710.4509 | 0.5183172 | 0.002089977 | 0.5162273 | -0.001083674 | 15.27851 | -4.334697e-05 | 0 | 0 | 3 | 0.006199967
705.5417 | 0.5156815 | 0.002790868 | 0.5128906 | -0.0002999518 | 15.17294 | -1.199807e-05 | 0 | 0 | 3 | 0.006168439
700.9218 | 0.5115974 | 0.002043367 | 0.5095541 | -0.003082727 | 15.07359 | -0.0001233091 | 0 | 0 | 3 | 0.006119586
696.5441 | 0.5094981 | 0.00328064 | 0.5062175 | -0.0008393817 | 14.97944 | -3.357527e-05 | 0 | 0 | 3 | 0.006094475
692.1822 | 0.5061615 | 0.00328058 | 0.5028809 | -0.00142283 | 14.88564 | -5.691321e-05 | 0 | 0 | 3 | 0.006054563
687.5236 | 0.5032539 | 0.003709644 | 0.4995443 | -0.0015582 | 14.78545 | -6.232799e-05 | 0 | 0 | 3 | 0.006019784
681.7668 | 0.5002463 | 0.004038572 | 0.4962077 | -0.001496416 | 14.66165 | -5.985663e-05 | 0 | 0 | 3 | 0.005983807
676.7237 | 0.4966951 | 0.003823936 | 0.4928711 | -0.002250044 | 14.5532 | -9.000177e-05 | 0 | 0 | 3 | 0.005941328
672.2333 | 0.4936337 | 0.00409922 | 0.4895345 | -0.001337869 | 14.45663 | -5.351476e-05 | 0 | 0 | 3 | 0.00590471
666.5933 | 0.490036 | 0.003838062 | 0.4861979 | -0.001254589 | 14.33534 | -5.018355e-05 | 0 | 0 | 3 | 0.005861675
661.9575 | 0.4872429 | 0.004381597 | 0.4828613 | -0.001073582 | 14.23564 | -4.294328e-05 | 0 | 0 | 3 | 0.005828265
655.3832 | 0.4838061 | 0.004281372 | 0.4795248 | -0.001873362 | 14.09426 | -7.493448e-05 | 0 | 0 | 3 | 0.005787155
648.929 | 0.4792786 | 0.003090382 | 0.4761882 | -0.0007274685 | 13.95546 | -2.909874e-05 | 0 | 0 | 3 | 0.005732997
640.6981 | 0.4747832 | 0.001931608 | 0.4728516 | -0.003147491 | 13.77845 | -0.0001258996 | 0 | 0 | 3 | 0.005679225
635.377 | 0.4713535 | 0.001838535 | 0.469515 | -0.001634176 | 13.66402 | -6.536705e-05 | 0 | 0 | 3 | 0.0056382
631.2278 | 0.4682135 | 0.002035171 | 0.4661784 | -0.001753478 | 13.57479 | -7.013911e-05 | 0 | 0 | 3 | 0.005600641
626.9817 | 0.4651952 | 0.00235337 | 0.4628418 | 0.0005621572 | 13.48348 | 2.248629e-05 | 0 | 0 | 3 | 0.005564536
621.9232 | 0.462656 | 0.003150791 | 0.4595052 | -0.0002378946 | 13.37469 | -9.515783e-06 | 0 | 0 | 3 | 0.005534163
617.5468 | 0.4594517 | 0.003283054 | 0.4561686 | 0.02876223 | 13.28058 | 0.001150489 | 0 | 0 | 3 | 0.005495833
612.8041 | 0.455972 | 0.003139913 | 0.4528321 | -0.001348002 | 13.17858 | -5.392008e-05 | 0 | 0 | 3 | 0.00545421
608.6343 | 0.4534149 | 0.003919452 | 0.4494955 | 0.00136336 | 13.08891 | 5.45344e-05 | 0 | 0 | 3 | 0.005423623
603.6122 | 0.4501069 | 0.003948003 | 0.4461589 | -0.0002028898 | 12.98091 | -8.115593e-06 | 0 | 0 | 3 | 0.005384053
593.9481 | 0.4443383 | 0.001516044 | 0.4428223 | -0.001877191 | 12.77308 | -7.508763e-05 | 0 | 0 | 3 | 0.005315052
586.4265 | 0.439353 | 0.0001327097 | 0.4394857 | -0.0004129182 | 12.61132 | -1.651673e-05 | 0 | 0 | 3 | 0.005255419
583.0171 | 0.4368103 | 0.0006611645 | 0.4361491 | -3.969219e-05 | 12.538 | -1.587687e-06 | 0 | 0 | 3 | 0.005225003
579.9184 | 0.4347038 | 0.001891315 | 0.4328125 | -0.001891948 | 12.47136 | -7.567794e-05 | 0 | 0 | 3 | 0.005199807
574.9192 | 0.4322648 | 0.002788872 | 0.4294759 | -0.0006077682 | 12.36385 | -2.431073e-05 | 0 | 0 | 3 | 0.005170632
569.9786 | 0.4281843 | 0.002044946 | 0.4261393 | -0.001895111 | 12.2576 | -7.580443e-05 | 0 | 0 | 3 | 0.005121822
564.4802 | 0.4248726 | 0.002069891 | 0.4228028 | -0.01128254 | 12.13936 | -0.0004513018 | 0 | 0 | 3 | 0.005082209
559.3972 | 0.4218864 | 0.002420276 | 0.4194662 | -0.000800008 | 12.03005 | -3.200032e-05 | 0 | 0 | 3 | 0.005046489
554.6636 | 0.4188681 | 0.002738506 | 0.4161296 | -9.975559e-05 | 11.92825 | -3.990224e-06 | 0 | 0 | 3 | 0.005010384
549.9835 | 0.4150558 | 0.002262771 | 0.412793 | -0.0006709605 | 11.8276 | -2.683842e-05 | 0 | 0 | 3 | 0.004964782
545.4142 | 0.4119408 | 0.002484411 | 0.4094564 | -0.001766502 | 11.72934 | -7.066006e-05 | 0 | 0 | 3 | 0.004927522
541.5143 | 0.4100776 | 0.003957778 | 0.4061198 | -0.0002188555 | 11.64547 | -8.754221e-06 | 0 | 0 | 3 | 0.004905234
536.4307 | 0.4067337 | 0.003950536 | 0.4027832 | -0.001478328 | 11.53614 | -5.91331e-05 | 0 | 0 | 3 | 0.004865236
531.6497 | 0.4024994 | 0.002499431 | 0.4 | -0.0009101303 | 11.43333 | -3.640521e-05 | 0 | 0 | 3 | 0.004814586
529.3448 | 0.4009294 | 0.000929445 | 0.4 | -0.002293504 | 11.38376 | -9.174015e-05 | 1 | 0 | 3 | 0.004795807
528.9525 | 0.4009259 | 0.0009258687 | 0.4 | -0.002154007 | 11.37532 | -8.61603e-05 | 1 | 0 | 3 | 0.004795764
528.0241 | 0.4005182 | 0.000518173 | 0.4 | -0.001700383 | 11.35536 | -6.801534e-05 | 1 | 0 | 3 | 0.004790887
529.2609 | 0.4004109 | 0.0004108846 | 0.4 | -0.0008252784 | 11.38195 | -3.301114e-05 | 1 | 0 | 3 | 0.004789604
529.6437 | 0.4002893 | 0.0002892911 | 0.4 | -0.001411314 | 11.39019 | -5.645256e-05 | 1 | 0 | 3 | 0.00478815
530.5073 | 0.4004753 | 0.0004752576 | 0.4 | 0.0001278526 | 11.40876 | 5.114103e-06 | 1 | 0 | 3 | 0.004790374
530.2497 | 0.4006684 | 0.0006683767 | 0.4 | -0.0003202179 | 11.40322 | -1.280872e-05 | 1 | 0 | 3 | 0.004792684
530.6259 | 0.400908 | 0.0009079873 | 0.4 | -0.001517909 | 11.41131 | -6.071635e-05 | 1 | 0 | 3 | 0.00479555
530.9244 | 0.4011369 | 0.001136869 | 0.4 | -0.0008268954 | 11.41773 | -3.307582e-05 | 1 | 0 | 3 | 0.004798288
530.8275 | 0.4004681 | 0.0004681051 | 0.4 | 0.0003175462 | 11.41564 | 1.270185e-05 | 1 | 0 | 3 | 0.004790289
530.9336 | 0.4003501 | 0.0003500879 | 0.4 | -0.001011437 | 11.41793 | -4.045748e-05 | 1 | 0 | 3 | 0.004788877
530.7045 | 0.4000497 | 4.968047e-05 | 0.4 | -0.000636987 | 11.413 | -2.547948e-05 | 1 | 0 | 3 | 0.004785283
531.1829 | 0.4003716 | 0.0003715456 | 0.4 | 0.0003655572 | 11.42329 | 1.462229e-05 | 1 | 0 | 3 | 0.004789133
531.5079 | 0.4008114 | 0.0008114278 | 0.4 | -0.001461328 | 11.43028 | -5.845311e-05 | 1 | 0 | 3 | 0.004794395
531.668 | 0.4000747 | 7.471442e-05 | 0.4 | -0.0007209727 | 11.43372 | -2.883891e-05 | 1 | 0 | 3 | 0.004785583
532.3509 | 0.4007542 | 0.0007542073 | 0.4 | -0.002065546 | 11.44841 | -8.262185e-05 | 1 | 0 | 3 | 0.004793711
532.6414 | 0.4012263 | 0.001226276 | 0.4 | -0.0007985633 | 11.45465 | -3.194253e-05 | 1 | 0 | 3 | 0.004799357
532.8482 | 0.4018915 | 0.001891464 | 0.4 | -0.001179984 | 11.4591 | -4.719936e-05 | 1 | 0 | 3 | 0.004807314
533.0245 | 0.4009867 | 0.0009866654 | 0.4 | -0.001406215 | 11.46289 | -5.624859e-05 | 1 | 1 | 4 | 0.004796491
535.0012 | 0.4018557 | 0.001725018 | 0.4035807 | -0.001256473 | 11.5054 | -5.025893e-05 | 0 | 0 | 4 | 0.004806886
538.944 | 0.4037905 | 0.00312686 | 0.4069173 | -0.000114801 | 11.59019 | -4.592041e-06 | 0 | 0 | 4 | 0.00483003
543.3124 | 0.4067195 | 0.003534466 | 0.4102539 | 0.0002879856 | 11.68414 | 1.151943e-05 | 0 | 0 | 4 | 0.004865065
550.171 | 0.4102886 | 0.003301918 | 0.4135905 | -0.001159727 | 11.83163 | -4.638906e-05 | 0 | 0 | 4 | 0.004907758
554.7676 | 0.4136503 | 0.003276825 | 0.4169271 | 0.0007215658 | 11.93049 | 2.886263e-05 | 0 | 0 | 4 | 0.00494797
564.1093 | 0.4186785 | 0.001585156 | 0.4202637 | -0.001342524 | 12.13138 | -5.370097e-05 | 0 | 0 | 4 | 0.005008116
571.176 | 0.4233885 | 0.0002117753 | 0.4236003 | -0.0001311538 | 12.28335 | -5.246152e-06 | 0 | 0 | 4 | 0.005064455
576.9847 | 0.426836 | 0.0001008511 | 0.4269369 | -0.0001587629 | 12.40827 | -6.350515e-06 | 0 | 0 | 4 | 0.005105694
580.5375 | 0.4292607 | 0.001012713 | 0.4302734 | -0.0004636184 | 12.48468 | -1.854474e-05 | 0 | 0 | 4 | 0.005134698
584.8117 | 0.4321825 | 0.001427472 | 0.43361 | 0.0001655246 | 12.5766 | 6.620983e-06 | 0 | 0 | 4 | 0.005169648
589.2924 | 0.4353189 | 0.001627684 | 0.4369466 | -3.976814e-05 | 12.67295 | -1.590726e-06 | 0 | 0 | 4 | 0.005207164
594.436 | 0.4376936 | 0.002589613 | 0.4402832 | -0.001396551 | 12.78357 | -5.586202e-05 | 0 | 0 | 4 | 0.005235569
601.6854 | 0.4427755 | 0.0008442998 | 0.4436198 | -0.001510864 | 12.93947 | -6.043455e-05 | 0 | 0 | 4 | 0.005296358
607.5059 | 0.446173 | 0.0007834435 | 0.4469564 | 0.001620951 | 13.06464 | 6.483804e-05 | 0 | 0 | 4 | 0.005336997
611.3477 | 0.4481113 | 0.002181679 | 0.450293 | -0.0009220731 | 13.14726 | -3.688293e-05 | 0 | 0 | 4 | 0.005360183
615.7925 | 0.4516053 | 0.002024233 | 0.4536296 | -0.000173525 | 13.24285 | -6.940998e-06 | 0 | 0 | 4 | 0.005401978
621.2562 | 0.4548597 | 0.002106428 | 0.4569662 | -0.0003694705 | 13.36035 | -1.477882e-05 | 0 | 0 | 4 | 0.005440906
627.2388 | 0.459044 | 0.001258761 | 0.4603027 | 5.322869e-06 | 13.48901 | 2.129148e-07 | 0 | 0 | 4 | 0.005490957
632.8635 | 0.4621554 | 0.001483977 | 0.4636393 | -0.003151369 | 13.60997 | -0.0001260548 | 0 | 0 | 4 | 0.005528174
637.5828 | 0.465821 | 0.0011549 | 0.4669759 | -0.0001501067 | 13.71146 | -6.004266e-06 | 0 | 0 | 4 | 0.005572022
641.5494 | 0.4676378 | 0.002674729 | 0.4703125 | 0.0008142397 | 13.79676 | 3.256959e-05 | 0 | 0 | 4 | 0.005593753
647.9938 | 0.4713464 | 0.002302706 | 0.4736491 | 0.0007904885 | 13.93535 | 3.161954e-05 | 0 | 0 | 4 | 0.005638114
653.4408 | 0.4762995 | 0.0006861687 | 0.4769857 | 0.0004924574 | 14.05249 | 1.96983e-05 | 0 | 0 | 4 | 0.005697363
658.3895 | 0.4784811 | 0.001841217 | 0.4803223 | 0.0001121892 | 14.15891 | 4.48757e-06 | 0 | 0 | 4 | 0.005723458
662.1898 | 0.4816854 | 0.00197345 | 0.4836589 | -0.0002699618 | 14.24064 | -1.079847e-05 | 0 | 0 | 4 | 0.005761787
667.542 | 0.4850113 | 0.001984119 | 0.4869955 | -0.000127223 | 14.35574 | -5.08892e-06 | 0 | 0 | 4 | 0.005801571
672.5311 | 0.4882193 | 0.002112776 | 0.490332 | -0.0002080827 | 14.46304 | -8.323308e-06 | 0 | 0 | 4 | 0.005839943
678.9462 | 0.4915917 | 0.002076924 | 0.4936686 | 0.0008936928 | 14.60099 | 3.574771e-05 | 0 | 0 | 4 | 0.005880283
684.9125 | 0.4959226 | 0.001082659 | 0.4970052 | 0.0003526839 | 14.7293 | 1.410736e-05 | 0 | 0 | 4 | 0.005932088
689.6088 | 0.4994202 | 0.0009216666 | 0.5003418 | -0.001763298 | 14.8303 | -7.053193e-05 | 0 | 0 | 4 | 0.005973925
693.9186 | 0.5022276 | 0.001450837 | 0.5036784 | -0.00282103 | 14.92298 | -0.0001128412 | 0 | 0 | 4 | 0.006007507
698.5533 | 0.5057573 | 0.001257658 | 0.507015 | -0.001503091 | 15.02265 | -6.012365e-05 | 0 | 0 | 4 | 0.006049729
704.3115 | 0.5089331 | 0.001418531 | 0.5103516 | -0.002049173 | 15.14648 | -8.196693e-05 | 0 | 0 | 4 | 0.006087716
710.9343 | 0.5133211 | 0.0003669858 | 0.5136881 | -0.0009176092 | 15.28891 | -3.670437e-05 | 0 | 0 | 4 | 0.006140205
716.2701 | 0.5169833 | 4.148483e-05 | 0.5170248 | -0.002955922 | 15.40366 | -0.0001182369 | 0 | 0 | 4 | 0.00618401
720.7534 | 0.5198049 | 0.0005564094 | 0.5203614 | -0.0007443355 | 15.50007 | -2.977342e-05 | 0 | 0 | 4 | 0.006217763
724.1876 | 0.5222654 | 0.001432478 | 0.5236979 | 0.0007603698 | 15.57393 | 3.041479e-05 | 0 | 0 | 4 | 0.006247194
728.9191 | 0.5255914 | 0.001443148 | 0.5270345 | 0.0005269553 | 15.67568 | 2.107821e-05 | 0 | 0 | 4 | 0.006286978
733.8514 | 0.5285668 | 0.001804292 | 0.5303712 | -0.0007484737 | 15.78175 | -2.993895e-05 | 0 | 0 | 4 | 0.00632257
739.6652 | 0.5322933 | 0.001414359 | 0.5337077 | -0.0001557027 | 15.90678 | -6.228107e-06 | 0 | 0 | 4 | 0.006367145
744.046 | 0.5350256 | 0.00201869 | 0.5370443 | -0.01377415 | 16.00099 | -0.0005509659 | 0 | 0 | 4 | 0.006399828
748.0052 | 0.5380726 | 0.002308309 | 0.5403809 | 0.000209187 | 16.08613 | 8.36748e-06 | 0 | 0 | 4 | 0.006436275
757.0468 | 0.5438197 | 0.000102222 | 0.5437175 | 0.001050811 | 16.28058 | 4.203244e-05 | 0 | 0 | 4 | 0.00650502
763.2953 | 0.5482542 | 0.001200199 | 0.547054 | -0.001318161 | 16.41495 | -5.272644e-05 | 0 | 0 | 4 | 0.006558065
766.5015 | 0.5505395 | 0.0001488328 | 0.5503907 | -0.001731417 | 16.4839 | -6.925666e-05 | 0 | 0 | 4 | 0.0065854
771.5267 | 0.553515 | 0.0002122521 | 0.5537272 | -0.001463732 | 16.59197 | -5.854928e-05 | 0 | 0 | 4 | 0.006620993
775.5475 | 0.5571627 | 9.894371e-05 | 0.5570638 | 0.0009899939 | 16.67844 | 3.959975e-05 | 0 | 0 | 4 | 0.006664626
779.8828125 | 0.5591225 | 0.001277864 | 0.5604004 | 0.0002106652 | 16.77167 | 8.42661e-06 | 0 | 0 | 4 | 0.006688069
784.4099 | 0.5629778 | 0.0007591844 | 0.5637369 | -0.0007510402 | 16.86903 | -3.004161e-05 | 0 | 0 | 4 | 0.006734184
789.0717 | 0.5652094 | 0.001864195 | 0.5670736 | -0.001398642 | 16.96928 | -5.594569e-05 | 0 | 0 | 4 | 0.006760878
794.0565 | 0.5692291 | 0.001181066 | 0.5704102 | -0.009731873 | 17.07648 | -0.0003892749 | 0 | 0 | 4 | 0.006808961
800.0335 | 0.5728626 | 0.0008841157 | 0.5737467 | -0.0004861135 | 17.20502 | -1.944454e-05 | 0 | 0 | 4 | 0.006852424
804.5724 | 0.5761385 | 0.0009448528 | 0.5770833 | -0.0008901681 | 17.30263 | -3.560672e-05 | 0 | 0 | 4 | 0.006891609
809.1138 | 0.5789995 | 0.001420438 | 0.58042 | -0.002061694 | 17.4003 | -8.246778e-05 | 0 | 0 | 4 | 0.006925832
813.5957 | 0.5821824 | 0.001574099 | 0.5837565 | -0.0002117915 | 17.49668 | -8.471659e-06 | 0 | 0 | 4 | 0.006963905
817.6382 | 0.58563 | 0.001463175 | 0.5870931 | -0.001565582 | 17.58362 | -6.262329e-05 | 0 | 0 | 4 | 0.007005143
822.2789 | 0.5884123 | 0.002017438 | 0.5904297 | -0.001503042 | 17.68342 | -6.012166e-05 | 0 | 0 | 4 | 0.007038424
826.2045 | 0.5911982 | 0.002568066 | 0.5937663 | -0.0002331122 | 17.76784 | -9.324486e-06 | 0 | 0 | 4 | 0.007071749
830.6229 | 0.5943275 | 0.002775431 | 0.5971029 | -0.00174435 | 17.86286 | -6.977399e-05 | 0 | 0 | 4 | 0.00710918
835.2342 | 0.5975604 | 0.002879083 | 0.6004395 | -0.001285308 | 17.96203 | -5.141231e-05 | 0 | 0 | 4 | 0.007147852
840.3197 | 0.6008827 | 0.002893269 | 0.603776 | -0.00276604 | 18.07139 | -0.0001106416 | 0 | 0 | 4 | 0.007187593
847.0275 | 0.605303 | 0.001809597 | 0.6071127 | -0.001662282 | 18.21564 | -6.649128e-05 | 0 | 0 | 4 | 0.007240467
854.469 | 0.6096626 | 0.0007867217 | 0.6104492 | -0.001331721 | 18.37568 | -5.326883e-05 | 0 | 0 | 4 | 0.007292614
857.9043 | 0.6125772 | 0.001208603 | 0.6137858 | -0.001359401 | 18.44955 | -5.437606e-05 | 0 | 0 | 4 | 0.007327478
860.5687 | 0.6157279 | 0.00139451 | 0.6171224 | -0.0003231569 | 18.50685 | -1.292628e-05 | 0 | 0 | 4 | 0.007365166
864.6393 | 0.617398 | 0.003060997 | 0.620459 | -0.0001942833 | 18.59439 | -7.77133e-06 | 0 | 0 | 4 | 0.007385144
871.9453 | 0.6222797 | 0.001515925 | 0.6237956 | -0.001633047 | 18.75151 | -6.532188e-05 | 0 | 0 | 4 | 0.007443536
877.8587 | 0.6269682 | 0.000164032 | 0.6271322 | -0.001241742 | 18.87868 | -4.966967e-05 | 0 | 0 | 4 | 0.007499619
881.2337 | 0.6296074 | 0.0008613467 | 0.6304688 | -0.001262759 | 18.95126 | -5.051034e-05 | 0 | 0 | 4 | 0.007531189
886.238 | 0.6325686 | 0.001236737 | 0.6338053 | -0.001932152 | 19.05888 | -7.728608e-05 | 0 | 0 | 4 | 0.00756661
892.5046 | 0.6358767 | 0.001265287 | 0.6371419 | -0.002497358 | 19.19365 | -9.989431e-05 | 0 | 0 | 4 | 0.00760618
896.2445 | 0.6395137 | 0.0009648204 | 0.6404786 | -0.0024033 | 19.27408 | -9.613201e-05 | 0 | 0 | 4 | 0.007649686
900.7202 | 0.6425035 | 0.0013116 | 0.6438151 | -0.002820012 | 19.37033 | -0.0001128005 | 0 | 0 | 4 | 0.007685449
905.2738 | 0.6456006 | 0.001551151 | 0.6471517 | -0.001061655 | 19.46825 | -4.246621e-05 | 0 | 0 | 4 | 0.007722495
910.0984 | 0.6489694 | 0.001518905 | 0.6504883 | -6.244731e-05 | 19.57201 | -2.497892e-06 | 0 | 0 | 4 | 0.007762792
915.1799 | 0.6527496 | 0.001075327 | 0.6538249 | -0.0008021245 | 19.68129 | -3.208498e-05 | 0 | 0 | 4 | 0.007808009
919.0542 | 0.655936 | 0.001225471 | 0.6571615 | -0.001977928 | 19.76461 | -7.911712e-05 | 0 | 0 | 4 | 0.007846125
923.0807 | 0.6583643 | 0.002133787 | 0.6604981 | 0.0001110689 | 19.8512 | 4.442755e-06 | 0 | 0 | 4 | 0.007875171
928.4903 | 0.6629598 | 0.0008748174 | 0.6638346 | 0.0001109403 | 19.96753 | 4.437614e-06 | 0 | 0 | 4 | 0.007930141
935.2057 | 0.6672477 | 7.653237e-05 | 0.6671713 | 0.0004145381 | 20.11195 | 1.658153e-05 | 0 | 0 | 4 | 0.007981432
939.7119 | 0.6703162 | 0.0001916289 | 0.6705078 | 7.111669e-05 | 20.20886 | 2.844668e-06 | 0 | 0 | 4 | 0.008018137
943.9188 | 0.6731129 | 0.0007315278 | 0.6738444 | -0.0002808719 | 20.29933 | -1.123488e-05 | 0 | 0 | 4 | 0.008051589
947.4927 | 0.676285 | 0.000895977 | 0.677181 | -0.001362666 | 20.37619 | -5.450665e-05 | 0 | 0 | 4 | 0.008089534
949.8099 | 0.6781912 | 0.002326429 | 0.6805176 | -0.0001042605 | 20.42602 | -4.170418e-06 | 0 | 0 | 4 | 0.008112335
959.2159 | 0.6836164 | 0.0002377629 | 0.6838542 | -0.001286105 | 20.6283 | -5.144421e-05 | 0 | 0 | 4 | 0.008177229
963.1105 | 0.6861842 | 0.001006603 | 0.6871908 | -0.001060336 | 20.71205 | -4.241345e-05 | 0 | 0 | 4 | 0.008207944
966.1659 | 0.6899822 | 0.0005452037 | 0.6905274 | -0.0004730517 | 20.77776 | -1.892207e-05 | 0 | 0 | 4 | 0.008253376
971.4686 | 0.69309 | 0.0007739663 | 0.693864 | -0.000108571 | 20.8918 | -4.342842e-06 | 0 | 0 | 4 | 0.00829055
975.4935 | 0.6958831 | 0.001317501 | 0.6972005 | 2.727751e-05 | 20.97836 | 1.0911e-06 | 0 | 0 | 4 | 0.00832396
979.1113 | 0.6981039 | 0.002433241 | 0.7005372 | -0.001965192 | 21.05616 | -7.860767e-05 | 0 | 0 | 4 | 0.008350525
983.7438 | 0.7014978 | 0.002375901 | 0.7038737 | -0.0005024838 | 21.15578 | -2.009935e-05 | 0 | 0 | 4 | 0.008391122
988.7582 | 0.7052422 | 0.001968145 | 0.7072103 | -0.001750067 | 21.26362 | -7.000268e-05 | 0 | 0 | 4 | 0.008435911
992.6144 | 0.7086289 | 0.001918018 | 0.7105469 | 0.0005256553 | 21.34655 | 2.102621e-05 | 0 | 0 | 4 | 0.008476422
997.2186 | 0.7117796 | 0.002103865 | 0.7138834 | -0.0004175341 | 21.44556 | -1.670136e-05 | 0 | 0 | 4 | 0.00851411
1002.053 | 0.7142079 | 0.00301218 | 0.7172201 | -0.002769988 | 21.54953 | -0.0001107995 | 0 | 0 | 4 | 0.008543156
1006.491 | 0.7183206 | 0.002236068 | 0.7205567 | -0.0009634831 | 21.64496 | -3.853932e-05 | 0 | 0 | 4 | 0.008592352
1010.365 | 0.721246 | 0.002647221 | 0.7238932 | -0.00186255 | 21.72827 | -7.4502e-05 | 0 | 0 | 4 | 0.008627345
1015.377 | 0.7251906 | 0.002039194 | 0.7272298 | -0.0007833192 | 21.83607 | -3.133277e-05 | 0 | 0 | 4 | 0.008674529
1020.279 | 0.7287669 | 0.001799524 | 0.7305664 | 0.0006790149 | 21.94148 | 2.716059e-05 | 0 | 0 | 4 | 0.008717307
1025.588 | 0.7316244 | 0.002278626 | 0.733903 | -0.001486654 | 22.05566 | -5.946615e-05 | 0 | 0 | 4 | 0.008751488
1030.156 | 0.7351756 | 0.00206399 | 0.7372396 | 0.0002729811 | 22.1539 | 1.091924e-05 | 0 | 0 | 4 | 0.008793967
1033.8 | 0.73838 | 0.002196252 | 0.7405762 | -0.0004059432 | 22.23226 | -1.623773e-05 | 0 | 0 | 4 | 0.008832296
1038.15625 | 0.7414806 | 0.002432168 | 0.7439128 | -0.001729018 | 22.32594 | -6.916072e-05 | 0 | 0 | 4 | 0.008869385
1043.403 | 0.7451248 | 0.002124548 | 0.7472493 | -0.003562958 | 22.43877 | -0.0001425183 | 0 | 0 | 4 | 0.008912976
1048.90625 | 0.7491231 | 0.001462877 | 0.750586 | -0.001437248 | 22.55712 | -5.748991e-05 | 0 | 0 | 4 | 0.008960803
1053.599 | 0.7520092 | 0.001913369 | 0.7539225 | -0.002718598 | 22.65805 | -0.0001087439 | 0 | 0 | 4 | 0.008995325
1057.586 | 0.7555104 | 0.0017488 | 0.7572591 | -0.001515605 | 22.74378 | -6.062421e-05 | 0 | 0 | 4 | 0.009037205
1060.979 | 0.7578993 | 0.002696454 | 0.7605957 | -0.001883935 | 22.81676 | -7.535739e-05 | 0 | 0 | 4 | 0.009065781
1064.794 | 0.761776 | 0.002156317 | 0.7639323 | -0.0007156294 | 22.89881 | -2.862517e-05 | 0 | 0 | 4 | 0.009112153
1070.735 | 0.7646012 | 0.002667666 | 0.7672689 | -0.001789271 | 23.02657 | -7.157085e-05 | 0 | 0 | 4 | 0.009145948
1078.023 | 0.7694685 | 0.001136959 | 0.7706055 | -0.001725985 | 23.18329 | -6.903942e-05 | 0 | 0 | 4 | 0.009204169
1082.171 | 0.7726157 | 0.001326382 | 0.773942 | -0.001638835 | 23.27249 | -6.555339e-05 | 0 | 0 | 4 | 0.009241814
1085.231 | 0.7762563 | 0.001022339 | 0.7772787 | -0.001581273 | 23.3383 | -6.325094e-05 | 0 | 0 | 4 | 0.009285363
1089.677 | 0.7784521 | 0.002163112 | 0.7806153 | -6.643653e-05 | 23.43392 | -2.657461e-06 | 0 | 0 | 4 | 0.009311629
1094.938 | 0.7819962 | 0.001955628 | 0.7839519 | -0.001775134 | 23.54706 | -7.100538e-05 | 0 | 0 | 4 | 0.009354022
1099.871 | 0.7860589 | 0.001229525 | 0.7872884 | -0.002157545 | 23.65315 | -8.630182e-05 | 0 | 0 | 4 | 0.009402618
1103.907 | 0.7897675 | 0.000857532 | 0.7906251 | -0.001275699 | 23.73994 | -5.102797e-05 | 0 | 0 | 4 | 0.009446979
1108.153 | 0.7926679 | 0.001293778 | 0.7939616 | -0.002093446 | 23.83124 | -8.373785e-05 | 0 | 0 | 4 | 0.009481673
1112.018 | 0.7952285 | 0.002069712 | 0.7972982 | -0.002087679 | 23.91437 | -8.350717e-05 | 0 | 0 | 4 | 0.009512302
1116.77 | 0.7993591 | 0.001275718 | 0.8006348 | -0.05485173 | 24.01657 | -0.002194069 | 0 | 0 | 4 | 0.009561711
1121.508 | 0.8021486 | 0.001822829 | 0.8039714 | -8.689394e-05 | 24.11845 | -3.475758e-06 | 0 | 0 | 4 | 0.009595079
1125.975 | 0.8049094 | 0.002398491 | 0.807308 | 0.0002275395 | 24.21453 | 9.101581e-06 | 0 | 0 | 4 | 0.009628103
1129.145 | 0.8079171 | 0.002727449 | 0.8106446 | -0.00127282 | 24.2827 | -5.09128e-05 | 0 | 0 | 4 | 0.00966408
1133.328 | 0.8111465 | 0.002834678 | 0.8139812 | -0.001637535 | 24.37265 | -6.550138e-05 | 0 | 0 | 4 | 0.009702709
1137.292 | 0.814172 | 0.003145695 | 0.8173177 | -0.00196493 | 24.4579 | -7.859721e-05 | 0 | 0 | 4 | 0.0097389
1144.756 | 0.8185065 | 0.002147853 | 0.8206543 | -0.0006216991 | 24.61841 | -2.486797e-05 | 0 | 0 | 4 | 0.009790747
1149.216 | 0.8221972 | 0.001793742 | 0.823991 | -0.002892079 | 24.71432 | -0.0001156832 | 0 | 0 | 4 | 0.009834895
1154.146 | 0.8257627 | 0.001564741 | 0.8273275 | -0.001486528 | 24.82034 | -5.946112e-05 | 0 | 0 | 4 | 0.009877545
1157.156 | 0.8285165 | 0.002147615 | 0.8306641 | 0.001005679 | 24.88508 | 4.022716e-05 | 0 | 0 | 4 | 0.009910484
1161.923 | 0.831753 | 0.002247691 | 0.8340007 | -0.00726957 | 24.9876 | -0.0002907828 | 0 | 0 | 4 | 0.009949199
1165.339 | 0.8351755 | 0.002161741 | 0.8373373 | -0.002522678 | 25.06104 | -0.0001009071 | 0 | 0 | 4 | 0.009990138
1169.955 | 0.8383477 | 0.00232619 | 0.8406739 | -0.0002342705 | 25.16032 | -9.370821e-06 | 0 | 0 | 4 | 0.01002808
1175.659 | 0.8426106 | 0.001399875 | 0.8440105 | -0.001075605 | 25.28298 | -4.302421e-05 | 0 | 0 | 4 | 0.01007907
1180.121 | 0.8462262 | 0.001120806 | 0.847347 | -0.001826286 | 25.37895 | -7.305144e-05 | 0 | 0 | 4 | 0.01012232
1185.205 | 0.8494162 | 0.001267374 | 0.8506836 | 4.761368e-05 | 25.48827 | 1.904547e-06 | 0 | 0 | 4 | 0.01016048
1189.484 | 0.8529747 | 0.001045585 | 0.8540202 | -0.0006657443 | 25.5803 | -2.662977e-05 | 0 | 0 | 4 | 0.01020305
1193.683 | 0.8553565 | 0.002000332 | 0.8573568 | -0.002857739 | 25.6706 | -0.0001143096 | 0 | 0 | 4 | 0.01023154
1197.11 | 0.8594263 | 0.001267135 | 0.8606934 | -0.002092627 | 25.74431 | -8.370506e-05 | 0 | 0 | 4 | 0.01028022
1201.768 | 0.8618832 | 0.00214684 | 0.86403 | -0.004077278 | 25.84448 | -0.0001630911 | 0 | 0 | 4 | 0.01030961
1205.689 | 0.8655667 | 0.001799822 | 0.8673666 | -0.003060683 | 25.9288 | -0.0001224273 | 0 | 0 | 4 | 0.01035367
1210.471 | 0.868299 | 0.002404153 | 0.8707031 | -0.002243791 | 26.03163 | -8.975163e-05 | 0 | 0 | 4 | 0.01038635
1215.201 | 0.8717001 | 0.002339721 | 0.8740398 | -0.001615139 | 26.13336 | -6.460555e-05 | 0 | 0 | 4 | 0.01042703
1220.014 | 0.8757412 | 0.001635075 | 0.8773763 | -0.00087221 | 26.23687 | -3.48884e-05 | 0 | 0 | 4 | 0.01047537
1226.56 | 0.8792317 | 0.001481235 | 0.8807129 | 8.91712e-05 | 26.37763 | 3.566848e-06 | 0 | 0 | 4 | 0.01051713
1231.813 | 0.8841812 | 0.0001317263 | 0.8840495 | -0.001632054 | 26.49061 | -6.528216e-05 | 0 | 0 | 4 | 0.01057633
1235.599 | 0.887053 | 0.0003330707 | 0.8873861 | -0.0009621319 | 26.57203 | -3.848528e-05 | 0 | 0 | 4 | 0.01061068
1238.432 | 0.8895958 | 0.001126945 | 0.8907227 | -0.002115281 | 26.63295 | -8.461125e-05 | 0 | 0 | 4 | 0.0106411
1242.857 | 0.8929002 | 0.001159072 | 0.8940593 | -0.00171559 | 26.72811 | -6.862359e-05 | 0 | 0 | 4 | 0.01068062
1247.923 | 0.8965337 | 0.0008621216 | 0.8973958 | -0.001221748 | 26.83706 | -4.88699e-05 | 0 | 0 | 4 | 0.01072409
1251.736 | 0.8990836 | 0.0009163618 | 0.9 | 0.0001880168 | 26.91905 | 7.520671e-06 | 0 | 0 | 4 | 0.01075459
1253.345 | 0.9013653 | 0.001365304 | 0.9 | -0.001437224 | 26.95366 | -5.748897e-05 | 1 | 0 | 4 | 0.01078188
1252.303 | 0.9010649 | 0.001064897 | 0.9 | -0.001078625 | 26.93125 | -4.314498e-05 | 1 | 0 | 4 | 0.01077829
1250.796875 | 0.9019232 | 0.001923203 | 0.9 | -0.002813741 | 26.89886 | -0.0001125496 | 1 | 0 | 4 | 0.01078855
1248.965 | 0.9009325 | 0.0009325743 | 0.9 | -0.001738786 | 26.85945 | -6.955143e-05 | 1 | 0 | 4 | 0.0107767
1246.144 | 0.8995128 | 0.0004872084 | 0.9 | -0.0007949874 | 26.79879 | -3.17995e-05 | 1 | 0 | 4 | 0.01075972
1245.341 | 0.8998489 | 0.0001510382 | 0.9 | -0.001024787 | 26.78154 | -4.099147e-05 | 1 | 0 | 4 | 0.01076374
1244.366 | 0.8993518 | 0.0006481409 | 0.9 | -0.00270966 | 26.76057 | -0.0001083864 | 1 | 0 | 4 | 0.0107578
1244.576 | 0.9000528 | 5.280971e-05 | 0.9 | -0.001376213 | 26.76508 | -5.504852e-05 | 1 | 0 | 4 | 0.01076618
1244.391 | 0.9002888 | 0.0002888441 | 0.9 | -0.00184394 | 26.7611 | -7.375761e-05 | 1 | 0 | 4 | 0.010769
1244.018 | 0.9009254 | 0.0009254217 | 0.9 | -0.001132432 | 26.75307 | -4.529727e-05 | 1 | 0 | 4 | 0.01077662
1242.464 | 0.8998275 | 0.0001724958 | 0.9 | -1.170184e-05 | 26.71965 | -4.680736e-07 | 1 | 0 | 4 | 0.01076349
1240.788 | 0.8999276 | 7.236004e-05 | 0.9 | -0.0009456302 | 26.68361 | -3.782521e-05 | 1 | 0 | 4 | 0.01076468
1241.059 | 0.8995664 | 0.0004335642 | 0.9 | -0.001971968 | 26.68944 | -7.887873e-05 | 1 | 0 | 4 | 0.01076036
1240.106 | 0.9004354 | 0.0004354715 | 0.9 | -0.003965028 | 26.66895 | -0.0001586011 | 1 | 0 | 4 | 0.01077076
1240.28 | 0.9002745 | 0.000274539 | 0.9 | -0.002442727 | 26.67268 | -9.770906e-05 | 1 | 0 | 4 | 0.01076883
1239.449 | 0.900203 | 0.0002030134 | 0.9 | -0.000979814 | 26.65482 | -3.919256e-05 | 1 | 0 | 4 | 0.01076798
1238.749 | 0.900439 | 0.0004390478 | 0.9 | -0.001717585 | 26.63975 | -6.87034e-05 | 1 | 0 | 4 | 0.0107708
1238.545 | 0.9001243 | 0.0001243353 | 0.9 | -0.00255607 | 26.63538 | -0.0001022428 | 1 | 0 | 4 | 0.01076704
1239.709 | 0.9013832 | 0.001383185 | 0.9 | -0.002582119 | 26.66042 | -0.0001032848 | 1 | 0 | 4 | 0.0107821
1239.662 | 0.9016156 | 0.001615644 | 0.9 | -0.002114837 | 26.65941 | -8.459348e-05 | 1 | 1 | 5 | 0.01078488
1236.294 | 0.8995485 | 0.002820015 | 0.8967285 | -0.0023171 | 26.58697 | -9.2684e-05 | 0 | 0 | 5 | 0.01076015
1227.016 | 0.8947098 | 0.001317918 | 0.8933919 | -0.002658886 | 26.38744 | -0.0001063554 | 0 | 0 | 5 | 0.01070227
1216.807 | 0.889281 | 0.0007742643 | 0.8900553 | -0.0009076485 | 26.1679 | -3.630594e-05 | 0 | 0 | 5 | 0.01063733
1212.136 | 0.8854222 | 0.00129652 | 0.8867187 | -0.001042739 | 26.06744 | -4.170955e-05 | 0 | 0 | 5 | 0.01059117
1208.42 | 0.883956 | 0.0005738139 | 0.8833822 | -0.001813392 | 25.98753 | -7.253569e-05 | 0 | 0 | 5 | 0.01057364
1202.96 | 0.8808839 | 0.0008383989 | 0.8800455 | -0.000194146 | 25.87012 | -7.765838e-06 | 0 | 0 | 5 | 0.01053689
1197.97 | 0.8780623 | 0.001353264 | 0.876709 | -0.002823426 | 25.76281 | -0.000112937 | 0 | 0 | 5 | 0.01050314
1193.694 | 0.8753765 | 0.002004087 | 0.8733724 | 2.510542e-05 | 25.67085 | 1.004217e-06 | 0 | 0 | 5 | 0.01047101
1188.445 | 0.8721256 | 0.002089858 | 0.8700358 | 2.144339e-05 | 25.55796 | 8.577356e-07 | 0 | 0 | 5 | 0.01043212
1183.96 | 0.8699763 | 0.003277063 | 0.8666992 | -0.001231891 | 25.4615 | -4.927563e-05 | 0 | 0 | 5 | 0.01040642
1179.445 | 0.8664358 | 0.003073156 | 0.8633626 | -0.002498035 | 25.3644 | -9.992142e-05 | 0 | 0 | 5 | 0.01036406
1174.023 | 0.8642972 | 0.004271149 | 0.860026 | -0.0009563826 | 25.24781 | -3.82553e-05 | 0 | 0 | 5 | 0.01033848
1165.96 | 0.8590078 | 0.002318382 | 0.8566895 | -3.034941e-05 | 25.0744 | -1.213976e-06 | 0 | 0 | 5 | 0.01027521
1159.241 | 0.855267 | 0.001914203 | 0.8533528 | -0.001640346 | 24.92991 | -6.561385e-05 | 0 | 0 | 5 | 0.01023047
1153.092 | 0.8509505 | 0.0009342432 | 0.8500163 | -0.002769705 | 24.79768 | -0.0001107882 | 0 | 0 | 5 | 0.01017883
1148.455 | 0.8490908 | 0.002411127 | 0.8466797 | -0.001443692 | 24.69795 | -5.774769e-05 | 0 | 0 | 5 | 0.01015659
1143.968 | 0.8459902 | 0.002647102 | 0.8433431 | -0.00167237 | 24.60145 | -6.689479e-05 | 0 | 0 | 5 | 0.0101195
1138.583 | 0.8425999 | 0.002593398 | 0.8400065 | -0.002317415 | 24.48566 | -9.269662e-05 | 0 | 0 | 5 | 0.01007895
1133.233 | 0.8391595 | 0.002489567 | 0.8366699 | -0.002594675 | 24.3706 | -0.000103787 | 0 | 0 | 5 | 0.01003779
1128.094 | 0.835973 | 0.002639711 | 0.8333333 | -0.0004607612 | 24.26009 | -1.843045e-05 | 0 | 0 | 5 | 0.009999677
1123.224 | 0.8327186 | 0.002721906 | 0.8299967 | -0.00130899 | 24.15535 | -5.235962e-05 | 0 | 0 | 5 | 0.009960749
1118.716 | 0.8301794 | 0.003519297 | 0.8266601 | -0.0004880796 | 24.05841 | -1.952318e-05 | 0 | 0 | 5 | 0.009930376
1113.99 | 0.8274508 | 0.004127204 | 0.8233236 | 0.0004558269 | 23.95678 | 1.823308e-05 | 0 | 0 | 5 | 0.009897736
1104.709 | 0.8220542 | 0.002067208 | 0.8199869 | -0.001814822 | 23.75718 | -7.259289e-05 | 0 | 0 | 5 | 0.009833184
1099.215 | 0.8182347 | 0.001584291 | 0.8166504 | -0.00173678 | 23.63903 | -6.947121e-05 | 0 | 0 | 5 | 0.009787496
1094.155 | 0.8149802 | 0.001666486 | 0.8133138 | -0.001986438 | 23.53022 | -7.945751e-05 | 0 | 0 | 5 | 0.009748568
1089.621 | 0.8121335 | 0.002156377 | 0.8099772 | -0.0002527209 | 23.43271 | -1.010883e-05 | 0 | 0 | 5 | 0.009714516
1081.484 | 0.8063793 | 0.0002613068 | 0.8066406 | -0.001616785 | 23.25772 | -6.46714e-05 | 0 | 0 | 5 | 0.009645685
1078.173 | 0.8049452 | 0.001641214 | 0.803304 | -0.04454918 | 23.18652 | -0.001781967 | 0 | 0 | 5 | 0.009628532
1072.052 | 0.8008611 | 0.0008937121 | 0.7999674 | -0.0002156244 | 23.05489 | -8.624976e-06 | 0 | 0 | 5 | 0.009579678
1064.991 | 0.7971096 | 0.0004787445 | 0.7966309 | -0.00117897 | 22.90303 | -4.715881e-05 | 0 | 0 | 5 | 0.009534804
1060.607 | 0.7944095 | 0.001115263 | 0.7932942 | -0.003067664 | 22.80875 | -0.0001227066 | 0 | 0 | 5 | 0.009502506
1055.99 | 0.7914734 | 0.001515746 | 0.7899576 | -0.0008338967 | 22.70945 | -3.335587e-05 | 0 | 0 | 5 | 0.009467385
1051.468 | 0.787611 | 0.0009899139 | 0.7866211 | 0.000391038 | 22.6122 | 1.564152e-05 | 0 | 0 | 5 | 0.009421184
1047.186 | 0.7855904 | 0.002305925 | 0.7832845 | -0.001152026 | 22.52013 | -4.608103e-05 | 0 | 0 | 5 | 0.009397014
1041.98 | 0.7826329 | 0.002684951 | 0.7799478 | -0.002542301 | 22.40816 | -0.000101692 | 0 | 0 | 5 | 0.009361637
1037.232 | 0.7795322 | 0.002920926 | 0.7766113 | -0.001484877 | 22.30606 | -5.93951e-05 | 0 | 0 | 5 | 0.009324548
1032.578 | 0.7761419 | 0.002867162 | 0.7732747 | -0.0007280265 | 22.20598 | -2.912106e-05 | 0 | 0 | 5 | 0.009283994
1026.804 | 0.7728374 | 0.002899289 | 0.7699381 | -0.006466035 | 22.08181 | -0.0002586414 | 0 | 0 | 5 | 0.009244466
1021.063 | 0.7690036 | 0.002402127 | 0.7666015 | -0.001312818 | 21.95834 | -5.25127e-05 | 0 | 0 | 5 | 0.009198608
1015.388 | 0.7660032 | 0.002738178 | 0.763265 | -0.002063547 | 21.83629 | -8.254186e-05 | 0 | 0 | 5 | 0.009162717
1010.846 | 0.7629847 | 0.003056407 | 0.7599284 | -0.001136662 | 21.73863 | -4.546647e-05 | 0 | 0 | 5 | 0.009126612
1006.125 | 0.7597411 | 0.003149331 | 0.7565917 | -0.001508483 | 21.63709 | -6.033931e-05 | 0 | 0 | 5 | 0.009087812
1001.659 | 0.7565331 | 0.003277957 | 0.7532552 | -0.003747381 | 21.54104 | -0.0001498953 | 0 | 0 | 5 | 0.009049439
996.9794 | 0.753361 | 0.003442407 | 0.7499186 | -0.003642985 | 21.44042 | -0.0001457194 | 0 | 0 | 5 | 0.009011495
992.6529 | 0.7507789 | 0.004196942 | 0.746582 | -0.002118959 | 21.34737 | -8.475837e-05 | 0 | 0 | 5 | 0.008980609
984.3509 | 0.7454324 | 0.002186954 | 0.7432454 | -0.002469607 | 21.16884 | -9.878427e-05 | 0 | 0 | 5 | 0.008916655
977.6698 | 0.7419384 | 0.002029538 | 0.7399088 | -0.0004462796 | 21.02516 | -1.785118e-05 | 0 | 0 | 5 | 0.008874861
972.7929 | 0.7387269 | 0.002154648 | 0.7365722 | -0.001061281 | 20.92028 | -4.245125e-05 | 0 | 0 | 5 | 0.008836446
968.2306 | 0.735122 | 0.001886308 | 0.7332357 | -0.002690155 | 20.82216 | -0.0001076062 | 0 | 0 | 5 | 0.008793325
963.6640625 | 0.7327652 | 0.002866149 | 0.729899 | -0.002815234 | 20.72396 | -0.0001126094 | 0 | 0 | 5 | 0.008765134
959.3107 | 0.7299363 | 0.003373921 | 0.7265625 | -0.002094561 | 20.63034 | -8.378243e-05 | 0 | 0 | 5 | 0.008731296
952.384 | 0.7258201 | 0.002594173 | 0.7232259 | -0.001239355 | 20.48138 | -4.95742e-05 | 0 | 0 | 5 | 0.008682058
947.6419 | 0.7220328 | 0.002143502 | 0.7198893 | -0.00145695 | 20.3794 | -5.827799e-05 | 0 | 0 | 5 | 0.008636756
943.4702 | 0.7196295 | 0.003076851 | 0.7165527 | -0.001644103 | 20.28968 | -6.576413e-05 | 0 | 0 | 5 | 0.008608009
938.8126 | 0.7161033 | 0.002887189 | 0.7132161 | -0.002641113 | 20.18952 | -0.0001056445 | 0 | 0 | 5 | 0.008565829
931.2095 | 0.7114577 | 0.001578212 | 0.7098795 | -0.003038122 | 20.02601 | -0.0001215249 | 0 | 0 | 5 | 0.00851026
925.186 | 0.7070804 | 0.0005374551 | 0.7065429 | -0.002987411 | 19.89647 | -0.0001194964 | 0 | 0 | 5 | 0.008457899
921.6337 | 0.7051456 | 0.001939237 | 0.7032063 | -0.001544511 | 19.82008 | -6.178046e-05 | 0 | 0 | 5 | 0.008434756
917.0524 | 0.7019055 | 0.002035737 | 0.6998698 | -0.002013961 | 19.72156 | -8.055844e-05 | 0 | 0 | 5 | 0.008395998
913.6604 | 0.6991446 | 0.002611458 | 0.6965331 | -0.0007283873 | 19.64861 | -2.913549e-05 | 0 | 0 | 5 | 0.008362974
909.4019 | 0.6968629 | 0.003666341 | 0.6931966 | -0.00126794 | 19.55703 | -5.071759e-05 | 0 | 0 | 5 | 0.008335681
901.4028 | 0.6917345 | 0.001874566 | 0.68986 | -0.001319043 | 19.38501 | -5.276173e-05 | 0 | 0 | 5 | 0.008274337
894.2042 | 0.6881332 | 0.001609862 | 0.6865234 | -0.001743767 | 19.2302 | -6.975068e-05 | 0 | 0 | 5 | 0.008231259
888.5051 | 0.6836951 | 0.0005082488 | 0.6831868 | -0.002113475 | 19.10764 | -8.453902e-05 | 0 | 0 | 5 | 0.008178171
884.4857 | 0.6806052 | 0.0007549525 | 0.6798502 | -0.00151622 | 19.0212 | -6.064881e-05 | 0 | 0 | 5 | 0.00814121
880.9047 | 0.6783807 | 0.001867116 | 0.6765136 | -0.0003575306 | 18.94419 | -1.430122e-05 | 0 | 0 | 5 | 0.008114602
876.8505 | 0.6757092 | 0.002532184 | 0.6731771 | -0.0008331166 | 18.857 | -3.332467e-05 | 0 | 0 | 5 | 0.008082646
872.8363 | 0.6723118 | 0.002471328 | 0.6698404 | -0.001796153 | 18.77067 | -7.184611e-05 | 0 | 0 | 5 | 0.008042007
864.3502 | 0.6678808 | 0.001376927 | 0.6665039 | -0.001178395 | 18.58818 | -4.713579e-05 | 0 | 0 | 5 | 0.007989004
859.2162 | 0.6642437 | 0.0010764 | 0.6631673 | -0.001108761 | 18.47777 | -4.435042e-05 | 0 | 0 | 5 | 0.007945499
857.1556 | 0.6619298 | 0.002099156 | 0.6598307 | -0.001895586 | 18.43345 | -7.582342e-05 | 0 | 0 | 5 | 0.007917821
852.015 | 0.6593979 | 0.002903759 | 0.6564941 | -0.0008218385 | 18.3229 | -3.287354e-05 | 0 | 0 | 5 | 0.007887534
847.2464 | 0.6571484 | 0.003990829 | 0.6531575 | 0.0008461419 | 18.22035 | 3.384568e-05 | 0 | 0 | 5 | 0.007860626
842.2939 | 0.65305 | 0.003229022 | 0.6498209 | 0.0003576971 | 18.11385 | 1.430788e-05 | 0 | 0 | 5 | 0.007811602
837.0479 | 0.6493985 | 0.00291425 | 0.6464843 | -0.002214137 | 18.00103 | -8.856547e-05 | 0 | 0 | 5 | 0.007767925
830.0477 | 0.644871 | 0.00172323 | 0.6431477 | -0.0009999368 | 17.85049 | -3.999747e-05 | 0 | 0 | 5 | 0.007713768
824.8818 | 0.6417847 | 0.00197351 | 0.6398112 | -0.001011168 | 17.73939 | -4.044673e-05 | 0 | 0 | 5 | 0.00767685
820.3518 | 0.638212 | 0.001737416 | 0.6364746 | 0.0003435602 | 17.64197 | 1.374241e-05 | 0 | 0 | 5 | 0.007634114
815.8294 | 0.6357586 | 0.002620637 | 0.633138 | -0.0007269573 | 17.54472 | -2.907829e-05 | 0 | 0 | 5 | 0.007604768
810.2125 | 0.6313026 | 0.001501203 | 0.6298014 | -0.0008303588 | 17.42392 | -3.321435e-05 | 0 | 0 | 5 | 0.007551466
806.0419 | 0.6288886 | 0.002423823 | 0.6264648 | -0.0004189437 | 17.33423 | -1.675775e-05 | 0 | 0 | 5 | 0.007522591
802.2505 | 0.626725 | 0.003596723 | 0.6231283 | -0.0001440009 | 17.2527 | -5.760034e-06 | 0 | 0 | 5 | 0.00749671
797.9102 | 0.6234563 | 0.003664613 | 0.6197916 | 0.0005743834 | 17.15936 | 2.297534e-05 | 0 | 0 | 5 | 0.007457611
793.4587 | 0.6213177 | 0.004862607 | 0.616455 | -0.001787977 | 17.06363 | -7.151909e-05 | 0 | 0 | 5 | 0.007432029
785.1544 | 0.6153524 | 0.002233922 | 0.6131185 | 0.0005055747 | 16.88504 | 2.022299e-05 | 0 | 0 | 5 | 0.007360675
779.5247 | 0.6117904 | 0.002008557 | 0.6097819 | -0.0004348013 | 16.76397 | -1.739205e-05 | 0 | 0 | 5 | 0.007318067
774.9493 | 0.608654 | 0.002208769 | 0.6064452 | -0.0001292651 | 16.66558 | -5.170604e-06 | 0 | 0 | 5 | 0.00728055
770.8519 | 0.6055033 | 0.002394617 | 0.6031087 | 0.0001597036 | 16.57746 | 6.388144e-06 | 0 | 0 | 5 | 0.007242863
766.7949 | 0.6026745 | 0.00267446 | 0.6 | -0.001603869 | 16.49021 | -6.415477e-05 | 0 | 0 | 5 | 0.007209025
764.056 | 0.5996704 | 0.0003296137 | 0.6 | 5.43885e-05 | 16.43131 | 2.17554e-06 | 1 | 0 | 5 | 0.007173091
763.6887 | 0.5997348 | 0.0002652407 | 0.6 | -0.0004991227 | 16.42341 | -1.996491e-05 | 1 | 0 | 5 | 0.007173861
763.9906 | 0.5996096 | 0.0003904104 | 0.6 | -0.001397402 | 16.42991 | -5.589608e-05 | 1 | 0 | 5 | 0.007172364
764.9625 | 0.600028 | 2.801418e-05 | 0.6 | -0.001002725 | 16.45081 | -4.010902e-05 | 1 | 0 | 5 | 0.007177369
766.2963 | 0.6000781 | 7.808208e-05 | 0.6 | 1.921725e-05 | 16.47949 | 7.686901e-07 | 1 | 0 | 5 | 0.007177968
766.4152 | 0.6009293 | 0.0009292364 | 0.6 | -0.0002235883 | 16.48205 | -8.94353e-06 | 1 | 0 | 5 | 0.007188149
768.465 | 0.6015623 | 0.001562238 | 0.6 | 0.0007051239 | 16.52613 | 2.820495e-05 | 1 | 0 | 5 | 0.007195721
770.5366 | 0.6024063 | 0.002406239 | 0.6 | 0.2414832 | 16.57068 | 0.009659327 | 1 | 0 | 5 | 0.007205817
771.4647 | 0.6022775 | 0.002277493 | 0.6 | -0.001131234 | 16.59064 | -4.524935e-05 | 1 | 0 | 5 | 0.007204277
771.2767 | 0.6023204 | 0.002320409 | 0.6 | -0.001303992 | 16.5866 | -5.215968e-05 | 1 | 0 | 5 | 0.00720479
771.1399 | 0.601877 | 0.00187695 | 0.6 | -0.00210256 | 16.58365 | -8.410238e-05 | 1 | 0 | 5 | 0.007199486
770.5854 | 0.6021166 | 0.002116561 | 0.6 | -0.0008760779 | 16.57173 | -3.504312e-05 | 1 | 0 | 5 | 0.007202351
770.4252 | 0.6022489 | 0.002248883 | 0.6 | -0.00195771 | 16.56828 | -7.83084e-05 | 1 | 0 | 5 | 0.007203934
770.8268 | 0.6010151 | 0.001015067 | 0.6 | -0.0007233741 | 16.57692 | -2.893496e-05 | 1 | 0 | 5 | 0.007189176
770.7148 | 0.6018698 | 0.001869798 | 0.6 | -0.001560277 | 16.57451 | -6.241108e-05 | 1 | 0 | 5 | 0.0071994
770.8431 | 0.6018877 | 0.001887679 | 0.6 | -0.0002994669 | 16.57727 | -1.197868e-05 | 1 | 0 | 5 | 0.007199614
770.9705 | 0.6014836 | 0.00148356 | 0.6 | -0.0009252692 | 16.58001 | -3.701077e-05 | 1 | 0 | 5 | 0.00719478
770.8469 | 0.60197 | 0.001969933 | 0.6 | -0.03655477 | 16.57735 | -0.001462191 | 1 | 0 | 5 | 0.007200597
771.0052 | 0.601176 | 0.001176 | 0.6 | -0.001254281 | 16.58076 | -5.017123e-05 | 1 | 0 | 5 | 0.0071911
771.4104 | 0.6014979 | 0.001497865 | 0.6 | -0.001106534 | 16.58947 | -4.426138e-05 | 1 | 1 | 6 | 0.007194951
773.3265 | 0.6016839 | 0.001962006 | 0.6036459 | -0.003410046 | 16.63068 | -0.0001364018 | 0 | 0 | 6 | 0.007197175
778.0911 | 0.6051171 | 0.001865387 | 0.6069824 | -0.0002993632 | 16.73314 | -1.197453e-05 | 0 | 0 | 6 | 0.007238242
784.6326 | 0.6086576 | 0.00166142 | 0.610319 | -0.0006715609 | 16.87382 | -2.686244e-05 | 0 | 0 | 6 | 0.007280593
789.6151 | 0.6115329 | 0.0021227 | 0.6136556 | -0.001528502 | 16.98097 | -6.114008e-05 | 0 | 0 | 6 | 0.007314987
794.3571 | 0.6145191 | 0.002473116 | 0.6169922 | -0.002846559 | 17.08295 | -0.0001138624 | 0 | 0 | 6 | 0.007350707
798.6699 | 0.6174088 | 0.002920032 | 0.6203288 | -0.0005711962 | 17.1757 | -2.284785e-05 | 0 | 0 | 6 | 0.007385272
807.1561 | 0.6231058 | 0.000559628 | 0.6236654 | -0.001650824 | 17.3582 | -6.603296e-05 | 0 | 0 | 6 | 0.007453419
814.0326 | 0.6267178 | 0.000284195 | 0.627002 | -0.001485072 | 17.50608 | -5.940287e-05 | 0 | 0 | 6 | 0.007496625
819.6992 | 0.629679 | 0.000659585 | 0.6303386 | -0.0002828585 | 17.62794 | -1.131434e-05 | 0 | 0 | 6 | 0.007532045
824.1528 | 0.6331873 | 0.000487864 | 0.6336751 | -0.001929308 | 17.72372 | -7.717232e-05 | 0 | 0 | 6 | 0.007574011
829.386 | 0.63573 | 0.001281738 | 0.6370118 | -0.002073783 | 17.83626 | -8.295134e-05 | 0 | 0 | 6 | 0.007604426
833.4802 | 0.6379974 | 0.002350926 | 0.6403483 | -0.0007365235 | 17.92431 | -2.946094e-05 | 0 | 0 | 6 | 0.007631548
838.0755 | 0.6417882 | 0.001896679 | 0.6436849 | 0.001078332 | 18.02313 | 4.313329e-05 | 0 | 0 | 6 | 0.007676893
843.0053 | 0.6443918 | 0.002629757 | 0.6470215 | -0.003223982 | 18.12915 | -0.0001289593 | 0 | 0 | 6 | 0.007708035
847.62 | 0.647353 | 0.003005147 | 0.6503581 | -0.00199633 | 18.22839 | -7.98532e-05 | 0 | 0 | 6 | 0.007743456
853.7938 | 0.650686 | 0.003008664 | 0.6536947 | -0.001150845 | 18.36116 | -4.603382e-05 | 0 | 0 | 6 | 0.007783326
861.1817 | 0.6551778 | 0.001853466 | 0.6570313 | -0.0007354996 | 18.52004 | -2.941998e-05 | 0 | 0 | 6 | 0.007837055
866.8583 | 0.6589365 | 0.001431346 | 0.6603678 | -0.001263121 | 18.64211 | -5.052484e-05 | 0 | 0 | 6 | 0.007882016
871.163 | 0.6620943 | 0.0016101 | 0.6637045 | -0.002453746 | 18.73469 | -9.814985e-05 | 0 | 0 | 6 | 0.007919789
879.9011 | 0.6680453 | 0.001004219 | 0.6670411 | -0.002922172 | 18.9226 | -0.0001168869 | 0 | 0 | 6 | 0.007990973
885.03125 | 0.6706238 | 0.0002461672 | 0.6703776 | -0.001459581 | 19.03293 | -5.838323e-05 | 0 | 0 | 6 | 0.008021816
888.1365 | 0.6731701 | 0.0005441308 | 0.6737142 | -0.001107459 | 19.09971 | -4.429837e-05 | 0 | 0 | 6 | 0.008052274
892.2429 | 0.6759489 | 0.001101971 | 0.6770508 | -0.001256412 | 19.18802 | -5.025647e-05 | 0 | 0 | 6 | 0.008085513
898.7245 | 0.6801081 | 0.0002793074 | 0.6803874 | -0.0006476576 | 19.32741 | -2.59063e-05 | 0 | 0 | 6 | 0.008135264
904.2039 | 0.6832516 | 0.0004723668 | 0.683724 | -0.001860647 | 19.44524 | -7.442586e-05 | 0 | 0 | 6 | 0.008172866
908.0212 | 0.6858874 | 0.001173258 | 0.6870606 | -0.002384539 | 19.52734 | -9.538155e-05 | 0 | 0 | 6 | 0.008204394
912.0505 | 0.6885123 | 0.001884818 | 0.6903972 | -0.001555873 | 19.61399 | -6.223491e-05 | 0 | 0 | 6 | 0.008235794
917.9253 | 0.6923854 | 0.001348317 | 0.6937337 | -0.001522101 | 19.74033 | -6.088404e-05 | 0 | 0 | 6 | 0.008282122
922.8607 | 0.6958866 | 0.001183748 | 0.6970704 | -0.002361408 | 19.84647 | -9.445633e-05 | 0 | 0 | 6 | 0.008324003
927.301 | 0.6987298 | 0.001677156 | 0.7004069 | -0.002166995 | 19.94196 | -8.667979e-05 | 0 | 0 | 6 | 0.008358012
931.6216 | 0.7019019 | 0.001841605 | 0.7037435 | -0.002587151 | 20.03487 | -0.000103486 | 0 | 0 | 6 | 0.008395956
937.9882 | 0.7049274 | 0.002152681 | 0.7070801 | -0.002487049 | 20.17179 | -9.948197e-05 | 0 | 0 | 6 | 0.008432146
943.8307 | 0.709523 | 0.0008937121 | 0.7104167 | -0.002755539 | 20.29743 | -0.0001102215 | 0 | 0 | 6 | 0.008487117
949.4566 | 0.712502 | 0.00125128 | 0.7137533 | -0.00158799 | 20.41842 | -6.351959e-05 | 0 | 0 | 6 | 0.008522751
954.4531 | 0.7160497 | 0.00104022 | 0.7170899 | 0.0002625706 | 20.52587 | 1.050282e-05 | 0 | 0 | 6 | 0.008565188
958.9901 | 0.7200587 | 0.0003677607 | 0.7204264 | -0.002532349 | 20.62344 | -0.000101294 | 0 | 0 | 6 | 0.008613142
962.9341 | 0.7214069 | 0.002356112 | 0.723763 | -0.0008500099 | 20.70826 | -3.40004e-05 | 0 | 0 | 6 | 0.00862927
966.9093 | 0.7244289 | 0.002670765 | 0.7270997 | -0.001203519 | 20.79375 | -4.814076e-05 | 0 | 0 | 6 | 0.008665418
973.3964 | 0.7283199 | 0.002116323 | 0.7304362 | -0.002368157 | 20.93326 | -9.472627e-05 | 0 | 0 | 6 | 0.00871196
981.7143 | 0.7337523 | 2.05636e-05 | 0.7337728 | -0.003212892 | 21.11214 | -0.0001285157 | 0 | 0 | 6 | 0.008776941
986.7902 | 0.7375788 | 0.0004694462 | 0.7371094 | -0.001262326 | 21.2213 | -5.049305e-05 | 0 | 0 | 6 | 0.008822713
991.3386 | 0.7391918 | 0.001254201 | 0.740446 | -0.001090516 | 21.31911 | -4.362065e-05 | 0 | 0 | 6 | 0.008842007
994.7599 | 0.7436657 | 0.0001168847 | 0.7437826 | -0.001307771 | 21.39269 | -5.231083e-05 | 0 | 0 | 6 | 0.008895522
998.4993 | 0.7447135 | 0.002405643 | 0.7471192 | -0.00183472 | 21.4731 | -7.338881e-05 | 0 | 0 | 6 | 0.008908057
1004.149 | 0.7490981 | 0.001357675 | 0.7504557 | -0.002101667 | 21.5946 | -8.406668e-05 | 0 | 0 | 6 | 0.008960503
1010.772 | 0.7529568 | 0.0008354783 | 0.7537924 | -0.001168335 | 21.73703 | -4.673339e-05 | 0 | 0 | 6 | 0.009006661
1015.68 | 0.7564795 | 0.0006494522 | 0.7571289 | 2.157778e-05 | 21.84258 | 8.631111e-07 | 0 | 0 | 6 | 0.009048798
1019.522 | 0.7590437 | 0.001421809 | 0.7604655 | -0.001406695 | 21.9252 | -5.626781e-05 | 0 | 0 | 6 | 0.00907947
1023.613 | 0.7626986 | 0.001103461 | 0.7638021 | -0.002185036 | 22.01318 | -8.740145e-05 | 0 | 0 | 6 | 0.00912319
1029.195 | 0.7653952 | 0.001743555 | 0.7671387 | -0.0003763359 | 22.13324 | -1.505344e-05 | 0 | 0 | 6 | 0.009155445
1035.376 | 0.7700407 | 0.0004345179 | 0.7704752 | -0.001191597 | 22.26615 | -4.766387e-05 | 0 | 0 | 6 | 0.009211014
1040.983 | 0.7738781 | 6.622076e-05 | 0.7738119 | -0.00186092 | 22.38672 | -7.443679e-05 | 0 | 0 | 6 | 0.009256915
1045.815 | 0.7769036 | 0.0002448559 | 0.7771485 | -0.0002636485 | 22.49065 | -1.054594e-05 | 0 | 0 | 6 | 0.009293106
1050.275 | 0.779382 | 0.001103044 | 0.780485 | -0.0004584182 | 22.58656 | -1.833673e-05 | 0 | 0 | 6 | 0.009322751
1053.866 | 0.7818067 | 0.002014935 | 0.7838216 | -0.001210938 | 22.66379 | -4.843752e-05 | 0 | 0 | 6 | 0.009351755
1059.392 | 0.7862592 | 0.0008990764 | 0.7871583 | 0.01405363 | 22.78263 | 0.0005621454 | 0 | 0 | 6 | 0.009405014
1065.105 | 0.7901037 | 0.0003911257 | 0.7904948 | -0.0003207262 | 22.90548 | -1.282905e-05 | 0 | 0 | 6 | 0.009451001
1069.382 | 0.7921243 | 0.001707137 | 0.7938314 | 0.0005852965 | 22.99747 | 2.341186e-05 | 0 | 0 | 6 | 0.00947517
1074.804 | 0.7961583 | 0.001009703 | 0.797168 | -0.001175768 | 23.11407 | -4.703074e-05 | 0 | 0 | 6 | 0.009523425
1079.265 | 0.7988978 | 0.001606822 | 0.8005046 | -0.001742882 | 23.20999 | -6.971527e-05 | 0 | 0 | 6 | 0.009556193
1084.051 | 0.8022737 | 0.001567423 | 0.8038412 | -0.001243952 | 23.31292 | -4.975807e-05 | 0 | 0 | 6 | 0.009596576
1088.986 | 0.8057213 | 0.001456499 | 0.8071778 | -0.001936218 | 23.41906 | -7.744874e-05 | 0 | 0 | 6 | 0.009637814
1093.9 | 0.8093083 | 0.00120604 | 0.8105143 | -0.003629872 | 23.52473 | -0.0001451949 | 0 | 0 | 6 | 0.009680721
1099.597 | 0.8124268 | 0.001424134 | 0.813851 | -0.001910289 | 23.64724 | -7.641157e-05 | 0 | 0 | 6 | 0.009718024
1105.418 | 0.8162356 | 0.0009520054 | 0.8171875 | -0.001099855 | 23.77243 | -4.399418e-05 | 0 | 0 | 6 | 0.009763583
1110.135 | 0.8203769 | 0.0001472235 | 0.8205241 | -0.0265332 | 23.87388 | -0.001061328 | 0 | 0 | 6 | 0.00981312
1114.862 | 0.8240533 | 0.0001925826 | 0.8238607 | -0.001462768 | 23.97552 | -5.851072e-05 | 0 | 0 | 6 | 0.009857097
1119.238 | 0.826925 | 0.000272274 | 0.8271973 | -0.001112469 | 24.06963 | -4.449877e-05 | 0 | 0 | 6 | 0.009891448
1123.613 | 0.8298147 | 0.0007191896 | 0.8305339 | -0.0003186418 | 24.16373 | -1.274567e-05 | 0 | 0 | 6 | 0.009926013
1127.793 | 0.8319247 | 0.001945794 | 0.8338705 | -0.0003675687 | 24.25362 | -1.470275e-05 | 0 | 0 | 6 | 0.009951252
1133.028 | 0.8356583 | 0.001548767 | 0.8372071 | -0.001557265 | 24.3662 | -6.22906e-05 | 0 | 0 | 6 | 0.009995912
1137.398 | 0.8391881 | 0.001355529 | 0.8405437 | 9.185747e-05 | 24.46016 | 3.674299e-06 | 0 | 0 | 6 | 0.01003814
1142.391 | 0.8418131 | 0.002067149 | 0.8438802 | -0.001614128 | 24.56756 | -6.456512e-05 | 0 | 0 | 6 | 0.01006953
1147.483 | 0.8456898 | 0.001527071 | 0.8472169 | -0.002200466 | 24.67705 | -8.801863e-05 | 0 | 0 | 6 | 0.01011591
1152.3 | 0.8490515 | 0.001501918 | 0.8505534 | -0.001253454 | 24.78064 | -5.013816e-05 | 0 | 0 | 6 | 0.01015612
1156.894 | 0.8520412 | 0.001848757 | 0.85389 | -0.005405393 | 24.87944 | -0.0002162157 | 0 | 0 | 6 | 0.01019188
1162.22 | 0.8551419 | 0.002084732 | 0.8572266 | -0.0006334317 | 24.99398 | -2.533727e-05 | 0 | 0 | 6 | 0.01022897
1166.761 | 0.8585036 | 0.002059579 | 0.8605631 | -0.0004921814 | 25.09163 | -1.968725e-05 | 0 | 0 | 6 | 0.01026918
1173.554 | 0.8631527 | 0.000747025 | 0.8638998 | -0.001666601 | 25.23773 | -6.666406e-05 | 0 | 0 | 6 | 0.01032479
1179.771 | 0.8670259 | 0.0002105236 | 0.8672363 | -0.0006818852 | 25.37142 | -2.727541e-05 | 0 | 0 | 6 | 0.01037112
1182.631 | 0.8692181 | 0.001354873 | 0.870573 | -0.0001287363 | 25.43292 | -5.149453e-06 | 0 | 0 | 6 | 0.01039735
1186.982 | 0.8717716 | 0.002137959 | 0.8739095 | -0.00110606 | 25.52649 | -4.424239e-05 | 0 | 0 | 6 | 0.01042789
1190.717 | 0.8753371 | 0.001909018 | 0.8772461 | 0.0001690873 | 25.60681 | 6.763491e-06 | 0 | 0 | 6 | 0.01047054
1195.809 | 0.878284 | 0.002298772 | 0.8805827 | -0.0007557933 | 25.71632 | -3.023173e-05 | 0 | 0 | 6 | 0.01050579
1201.065 | 0.8820963 | 0.001823008 | 0.8839193 | -0.0009237983 | 25.82935 | -3.695193e-05 | 0 | 0 | 6 | 0.01055139
1205.316 | 0.8851003 | 0.002155542 | 0.8872559 | -0.0001900647 | 25.92077 | -7.602588e-06 | 0 | 0 | 6 | 0.01058732
1210.619 | 0.8897316 | 0.0008608699 | 0.8905925 | -0.0003700036 | 26.03481 | -1.480015e-05 | 0 | 0 | 6 | 0.01064272
1214.482 | 0.8923209 | 0.001608193 | 0.893929 | -0.001263368 | 26.1179 | -5.053471e-05 | 0 | 0 | 6 | 0.01067369
1219.6 | 0.895282 | 0.001983643 | 0.8972657 | 0.001277597 | 26.22796 | 5.110387e-05 | 0 | 0 | 6 | 0.01070912
1224.474 | 0.8991122 | 0.001490057 | 0.9006023 | -0.00135562 | 26.33277 | -5.422478e-05 | 0 | 0 | 6 | 0.01075493
1231.112 | 0.9023702 | 0.001568615 | 0.9039388 | 0.0003418395 | 26.47553 | 1.367358e-05 | 0 | 0 | 6 | 0.0107939
1235.59 | 0.9064436 | 0.0008318424 | 0.9072754 | 0.0004226101 | 26.57184 | 1.69044e-05 | 0 | 0 | 6 | 0.01084263
1239.504 | 0.9093118 | 0.001300275 | 0.9106121 | -0.001161967 | 26.65599 | -4.647869e-05 | 0 | 0 | 6 | 0.01087693
1243.991 | 0.9124982 | 0.00145036 | 0.9139486 | 5.855448e-05 | 26.7525 | 2.342179e-06 | 0 | 0 | 6 | 0.01091505
1248.713 | 0.9157062 | 0.001579046 | 0.9172852 | 4.511877e-05 | 26.85405 | 1.804751e-06 | 0 | 0 | 6 | 0.01095342
1252.229 | 0.918982 | 0.001639783 | 0.9206218 | -0.0009208549 | 26.92966 | -3.683419e-05 | 0 | 0 | 6 | 0.01099261
1258.552 | 0.9226764 | 0.001282036 | 0.9239584 | -0.0008653474 | 27.06564 | -3.46139e-05 | 0 | 0 | 6 | 0.0110368
1263.449 | 0.926131 | 0.001163959 | 0.927295 | -0.0004270522 | 27.17095 | -1.708209e-05 | 0 | 0 | 6 | 0.01107812
1268.268 | 0.9303582 | 0.0002734065 | 0.9306316 | -8.181647e-05 | 27.27458 | -3.272659e-06 | 0 | 0 | 6 | 0.01112869
1272.805 | 0.9328044 | 0.001163781 | 0.9339681 | -0.0006285733 | 27.37216 | -2.514293e-05 | 0 | 0 | 6 | 0.01115795
1276.98 | 0.9363127 | 0.0009920597 | 0.9373048 | -0.001197387 | 27.46193 | -4.789548e-05 | 0 | 0 | 6 | 0.01119991
1281.615 | 0.9393918 | 0.001249492 | 0.9406413 | -0.0002143886 | 27.56162 | -8.575545e-06 | 0 | 0 | 6 | 0.01123674
1286.775 | 0.9428966 | 0.001081288 | 0.9439779 | -0.0008241814 | 27.67259 | -3.296726e-05 | 0 | 0 | 6 | 0.01127867
1292.709 | 0.9468448 | 0.0004696846 | 0.9473145 | -0.0003496164 | 27.8002 | -1.398465e-05 | 0 | 0 | 6 | 0.01132589
1296.501 | 0.9495306 | 0.001120508 | 0.9506511 | -0.002138999 | 27.88174 | -8.555995e-05 | 0 | 0 | 6 | 0.01135802
1301.028 | 0.9533358 | 0.000651896 | 0.9539876 | 0.0005162496 | 27.9791 | 2.064998e-05 | 0 | 0 | 6 | 0.01140354
1304.638 | 0.9552527 | 0.002071619 | 0.9573243 | -0.0005742622 | 28.05674 | -2.297049e-05 | 0 | 0 | 6 | 0.01142647
1308.753 | 0.9587681 | 0.001892745 | 0.9606609 | -0.0006141662 | 28.14522 | -2.456665e-05 | 0 | 0 | 6 | 0.01146852
1314.746 | 0.9632278 | 0.0007696748 | 0.9639974 | -0.001367206 | 28.27411 | -5.468824e-05 | 0 | 0 | 6 | 0.01152186
1318.544 | 0.966357 | 0.0009770393 | 0.967334 | -0.002121267 | 28.35579 | -8.485069e-05 | 0 | 0 | 6 | 0.01155929
1323.634 | 0.9692216 | 0.001449049 | 0.9706707 | -0.0007971449 | 28.46525 | -3.18858e-05 | 0 | 0 | 6 | 0.01159356
1327.41 | 0.9722901 | 0.00171715 | 0.9740072 | -0.0005436337 | 28.54646 | -2.174535e-05 | 0 | 0 | 6 | 0.01163026
1331.467 | 0.9750939 | 0.002249956 | 0.9773438 | -0.0005695338 | 28.6337 | -2.278135e-05 | 0 | 0 | 6 | 0.0116638
1336.256 | 0.9784769 | 0.002203405 | 0.9806805 | -0.000471832 | 28.7367 | -1.887328e-05 | 0 | 0 | 6 | 0.01170427
1341.27 | 0.9826326 | 0.001384318 | 0.9840169 | -0.000450542 | 28.84451 | -1.802168e-05 | 0 | 0 | 6 | 0.01175398
1347.659 | 0.9867274 | 0.0006260872 | 0.9873536 | -0.0006546895 | 28.98191 | -2.618758e-05 | 0 | 0 | 6 | 0.01180296
1352.389 | 0.9898782 | 0.0008119941 | 0.9906902 | -0.001330472 | 29.08364 | -5.321887e-05 | 0 | 0 | 6 | 0.01184065
1356.675 | 0.9933901 | 0.0006366372 | 0.9940268 | -0.0005436514 | 29.1758 | -2.174605e-05 | 0 | 0 | 6 | 0.01188266
1360.365 | 0.9959399 | 0.001423359 | 0.9973634 | -1.198668e-05 | 29.25516 | -4.794672e-07 | 0 | 0 | 6 | 0.01191316
1364.192 | 0.9995055 | 0.001194358 | 1.0007 | -0.001986134 | 29.33747 | -7.944537e-05 | 0 | 0 | 6 | 0.01195581
1369.577 | 1.002542 | 0.001494765 | 1.004037 | -0.000117572 | 29.45326 | -4.70288e-06 | 0 | 0 | 6 | 0.01199213
1374.142 | 1.005725 | 0.001648426 | 1.007373 | 0.0005651371 | 29.55145 | 2.260548e-05 | 0 | 0 | 6 | 0.0120302
1378.584 | 1.008951 | 0.001759171 | 1.01071 | -0.0008815746 | 29.64696 | -3.526299e-05 | 0 | 0 | 6 | 0.01206879
1382.147 | 1.011844 | 0.00220263 | 1.014046 | -0.0005157573 | 29.72359 | -2.063029e-05 | 0 | 0 | 6 | 0.01210339
1385.697 | 1.014715 | 0.002667427 | 1.017383 | -0.002838718 | 29.79993 | -0.0001135487 | 0 | 0 | 6 | 0.01213774
1392.532 | 1.019461 | 0.001258254 | 1.020719 | -0.0006796211 | 29.94692 | -2.718484e-05 | 0 | 0 | 6 | 0.01219451
1396.27 | 1.022633 | 0.001422763 | 1.024056 | -0.0005323541 | 30.02731 | -2.129417e-05 | 0 | 0 | 6 | 0.01223246
1401.048 | 1.026281 | 0.001111507 | 1.027393 | -0.001119119 | 30.13007 | -4.476475e-05 | 0 | 0 | 6 | 0.01227609
1405.385 | 1.02828 | 0.002448916 | 1.030729 | -0.0002337344 | 30.22333 | -9.349377e-06 | 0 | 0 | 6 | 0.0123
1408.311 | 1.030837 | 0.003228545 | 1.034066 | -0.0004129138 | 30.28626 | -1.651655e-05 | 0 | 0 | 6 | 0.01233059
1412.678 | 1.0348 | 0.002602577 | 1.037402 | -0.0007324714 | 30.38018 | -2.929886e-05 | 0 | 0 | 6 | 0.01237799
1418.345 | 1.038895 | 0.001844287 | 1.040739 | -0.001326037 | 30.50205 | -5.304149e-05 | 0 | 0 | 6 | 0.01242697
1423.058 | 1.042714 | 0.001361489 | 1.044076 | -0.001720235 | 30.60341 | -6.880939e-05 | 0 | 0 | 6 | 0.01247266
1427.349 | 1.045504 | 0.001908541 | 1.047412 | -0.0002795456 | 30.69567 | -1.118182e-05 | 0 | 0 | 6 | 0.01250602
1431.651 | 1.048726 | 0.002022862 | 1.050749 | -0.03751929 | 30.7882 | -0.001500772 | 0 | 0 | 6 | 0.01254457
1435.534 | 1.051365 | 0.002720237 | 1.054085 | -0.001209784 | 30.8717 | -4.839137e-05 | 0 | 0 | 6 | 0.01257614
1441.876 | 1.055406 | 0.002015591 | 1.057422 | -0.0006629411 | 31.00809 | -2.651765e-05 | 0 | 0 | 6 | 0.01262448
1446.849 | 1.059512 | 0.001246572 | 1.060758 | -0.001450632 | 31.11503 | -5.802529e-05 | 0 | 0 | 6 | 0.01267359
1451.837 | 1.063542 | 0.0005527735 | 1.064095 | -0.001520833 | 31.22231 | -6.083333e-05 | 0 | 0 | 6 | 0.0127218
1455.805 | 1.065463 | 0.001968861 | 1.067432 | -0.001681851 | 31.30764 | -6.727405e-05 | 0 | 0 | 6 | 0.01274477
1460.247 | 1.069661 | 0.001106858 | 1.070768 | -0.002597417 | 31.40317 | -0.0001038967 | 0 | 0 | 6 | 0.01279499
1464.381 | 1.073148 | 0.0009566545 | 1.074105 | -0.0009102573 | 31.49206 | -3.641029e-05 | 0 | 0 | 6 | 0.0128367
1469.067 | 1.07656 | 0.0008814335 | 1.077441 | -0.001431874 | 31.59284 | -5.727495e-05 | 0 | 0 | 6 | 0.01287751
1473.203 | 1.079074 | 0.001703858 | 1.080778 | -0.0009360727 | 31.68178 | -3.744291e-05 | 0 | 0 | 6 | 0.01290759
1476.901 | 1.082547 | 0.00156796 | 1.084115 | -0.01999369 | 31.76132 | -0.0007997474 | 0 | 0 | 6 | 0.01294912
1480.715 | 1.086212 | 0.001238823 | 1.087451 | -0.0005219683 | 31.84333 | -2.087873e-05 | 0 | 0 | 6 | 0.01299297
1483.98 | 1.088008 | 0.00278008 | 1.090788 | -0.002521829 | 31.91356 | -0.0001008732 | 0 | 0 | 6 | 0.01301445
1491.631 | 1.092947 | 0.001177907 | 1.094124 | -0.004135472 | 32.07809 | -0.0001654189 | 0 | 0 | 6 | 0.01307352
1495.97 | 1.097231 | 0.0002300739 | 1.097461 | -0.003401291 | 32.17141 | -0.0001360516 | 0 | 0 | 6 | 0.01312477
1500.875 | 1.100253 | 0.0005446672 | 1.100798 | -0.002807888 | 32.27688 | -0.0001123155 | 0 | 0 | 6 | 0.01316092
1503.532 | 1.102109 | 0.002025247 | 1.104134 | -0.00269408 | 32.33402 | -0.0001077632 | 0 | 0 | 6 | 0.01318312
1507.213 | 1.104963 | 0.002507925 | 1.107471 | -0.003296185 | 32.41319 | -0.0001318474 | 0 | 0 | 6 | 0.01321726
1511.116 | 1.108282 | 0.002525687 | 1.110807 | -0.001682563 | 32.49711 | -6.730251e-05 | 0 | 0 | 6 | 0.01325696
1515.054 | 1.111 | 0.003144384 | 1.114144 | -0.001887571 | 32.5818 | -7.550283e-05 | 0 | 0 | 6 | 0.01328947
1520.556 | 1.115044 | 0.002436161 | 1.117481 | -0.00507708 | 32.70013 | -0.0002030832 | 0 | 0 | 6 | 0.01333785
1524.964 | 1.118685 | 0.002132058 | 1.120817 | -0.004917415 | 32.79492 | -0.0001966966 | 0 | 0 | 6 | 0.0133814
1529.637 | 1.122966 | 0.001187921 | 1.124154 | -0.002102428 | 32.89542 | -8.409713e-05 | 0 | 0 | 6 | 0.01343261
1533.822 | 1.124972 | 0.002518177 | 1.12749 | -0.001972583 | 32.98543 | -7.890332e-05 | 0 | 0 | 6 | 0.0134566
1537.796 | 1.12852 | 0.002307057 | 1.130827 | -0.002012689 | 33.07088 | -8.050754e-05 | 0 | 0 | 6 | 0.01349904
1542.123 | 1.131835 | 0.002328515 | 1.134163 | -0.002464186 | 33.16393 | -9.856743e-05 | 0 | 0 | 6 | 0.0135387
1546.7 | 1.135275 | 0.002224684 | 1.1375 | -0.00143465 | 33.26237 | -5.738602e-05 | 0 | 0 | 6 | 0.01357985
1550.819 | 1.138283 | 0.002553582 | 1.140837 | -0.00159256 | 33.35095 | -6.370241e-05 | 0 | 0 | 6 | 0.01361583
1555.108 | 1.141909 | 0.002263904 | 1.144173 | -0.003299062 | 33.44319 | -0.0001319625 | 0 | 0 | 6 | 0.0136592
1559.029 | 1.144913 | 0.002596378 | 1.14751 | -0.002508243 | 33.5275 | -0.0001003297 | 0 | 0 | 6 | 0.01369514
1563.493 | 1.148139 | 0.002707124 | 1.150846 | -0.0007394917 | 33.6235 | -2.957967e-05 | 0 | 0 | 6 | 0.01373372
1569.537 | 1.152345 | 0.001838088 | 1.154183 | -0.0009738878 | 33.75348 | -3.895551e-05 | 0 | 0 | 6 | 0.01378403
1575.462 | 1.156429 | 0.001090527 | 1.15752 | 0.0002512456 | 33.88091 | 1.004982e-05 | 0 | 0 | 6 | 0.01383288
1579.649 | 1.160266 | 0.0005897284 | 1.160856 | -0.0006855443 | 33.97094 | -2.742177e-05 | 0 | 0 | 6 | 0.01387878
1583.679 | 1.163732 | 0.0004609823 | 1.164193 | -0.00231746 | 34.05761 | -9.269838e-05 | 0 | 0 | 6 | 0.01392024
1587.711 | 1.167043 | 0.0004858971 | 1.167529 | -0.001840616 | 34.14432 | -7.362462e-05 | 0 | 0 | 6 | 0.01395985
1591.896 | 1.171063 | 0.0001972914 | 1.170866 | -0.001761798 | 34.23431 | -7.047192e-05 | 0 | 0 | 6 | 0.01400793
1596.202 | 1.172576 | 0.001626611 | 1.174203 | -0.0006885198 | 34.32692 | -2.754079e-05 | 0 | 0 | 6 | 0.01402603
1601.586 | 1.177222 | 0.0003175736 | 1.177539 | -0.00203544 | 34.4427 | -8.141758e-05 | 0 | 0 | 6 | 0.0140816
1604.916 | 1.180133 | 0.0007430315 | 1.180876 | -0.0002306713 | 34.51432 | -9.226852e-06 | 0 | 0 | 6 | 0.01411642
1609.026 | 1.18353 | 0.0006822348 | 1.184212 | -3.742807e-05 | 34.6027 | -1.497123e-06 | 0 | 0 | 6 | 0.01415706
1613.906 | 1.187299 | 0.0002493858 | 1.187549 | -0.002352309 | 34.70766 | -9.409237e-05 | 0 | 0 | 6 | 0.01420215
1618.405 | 1.190786 | 9.906292e-05 | 1.190885 | -0.002240848 | 34.80441 | -8.96339e-05 | 0 | 0 | 6 | 0.01424386
1622.181 | 1.193061 | 0.001161218 | 1.194222 | -0.002821518 | 34.88562 | -0.0001128607 | 0 | 0 | 6 | 0.01427106
1625.098 | 1.196358 | 0.001200438 | 1.197559 | -0.002282874 | 34.94834 | -9.131496e-05 | 0 | 0 | 6 | 0.01431051
1629.257 | 1.199412 | 0.0005877018 | 1.2 | -0.003157722 | 35.03778 | -0.0001263089 | 0 | 0 | 6 | 0.01434704
1630.78 | 1.201082 | 0.00108242 | 1.2 | -0.001377227 | 35.07053 | -5.508907e-05 | 1 | 0 | 6 | 0.01436702
1630.422 | 1.201343 | 0.001343489 | 1.2 | -0.0008574931 | 35.06283 | -3.429973e-05 | 1 | 0 | 6 | 0.01437014
1629.046 | 1.200646 | 0.0006461144 | 1.2 | -0.0003700022 | 35.03325 | -1.480009e-05 | 1 | 0 | 6 | 0.0143618
1627.045 | 1.200771 | 0.0007712841 | 1.2 | -0.002364343 | 34.99021 | -9.457372e-05 | 1 | 0 | 6 | 0.01436329
1625.659 | 1.201361 | 0.00136137 | 1.2 | -0.00278012 | 34.96041 | -0.0001112048 | 1 | 0 | 6 | 0.01437035
1624.969 | 1.200896 | 0.0008964539 | 1.2 | 0.0001340154 | 34.94557 | 5.360614e-06 | 1 | 0 | 6 | 0.01436479
1624.088 | 1.20164 | 0.00164032 | 1.2 | 0.0007714202 | 34.92662 | 3.085681e-05 | 1 | 0 | 6 | 0.01437369
1623.82 | 1.201758 | 0.001758337 | 1.2 | -0.0002063181 | 34.92086 | -8.252726e-06 | 1 | 0 | 6 | 0.0143751
1622.804 | 1.201501 | 0.001500845 | 1.2 | 0.0002080739 | 34.899 | 8.322958e-06 | 1 | 0 | 6 | 0.01437202
1621.564 | 1.202463 | 0.002462864 | 1.2 | -0.0001217 | 34.87235 | -4.868e-06 | 1 | 0 | 6 | 0.01438353
1621.466 | 1.201655 | 0.001654625 | 1.2 | -0.0003158211 | 34.87024 | -1.263285e-05 | 1 | 0 | 6 | 0.01437386
1619.536 | 1.201601 | 0.001600981 | 1.2 | -0.001759771 | 34.82873 | -7.039082e-05 | 1 | 0 | 6 | 0.01437322
1618.374 | 1.200389 | 0.0003886223 | 1.2 | -0.001591792 | 34.80373 | -6.367168e-05 | 1 | 0 | 6 | 0.01435872
1617.37 | 1.200103 | 0.00010252 | 1.2 | 0.0003209526 | 34.78216 | 1.283811e-05 | 1 | 0 | 6 | 0.01435529
1617.578 | 1.200367 | 0.0003671646 | 1.2 | -0.0008996876 | 34.78662 | -3.59875e-05 | 1 | 0 | 6 | 0.01435846
1617.126 | 1.201361 | 0.00136137 | 1.2 | -0.001811506 | 34.77691 | -7.246026e-05 | 1 | 0 | 6 | 0.01437035
1616.497 | 1.200496 | 0.0004959106 | 1.2 | -0.0005327573 | 34.76337 | -2.131029e-05 | 1 | 0 | 6 | 0.01436
1615.655 | 1.20031 | 0.0003099441 | 1.2 | -0.0005078914 | 34.74526 | -2.031566e-05 | 1 | 0 | 6 | 0.01435777
1615.513 | 1.200775 | 0.0007748604 | 1.2 | -0.001880051 | 34.74222 | -7.520203e-05 | 1 | 1 | 7 | 0.01436334
1614.707 | 1.201655 | 0.00217545 | 1.199479 | -0.003758974 | 34.72488 | -0.000150359 | 0 | 0 | 7 | 0.01437386
1612.711 | 1.200045 | 0.003902674 | 1.196143 | -0.002817283 | 34.68195 | -0.0001126913 | 0 | 0 | 7 | 0.01435461
1606.564 | 1.197892 | 0.005086422 | 1.192806 | -0.002047807 | 34.54976 | -8.191229e-05 | 0 | 0 | 7 | 0.01432886
1595.148 | 1.190915 | 0.001445651 | 1.189469 | -0.002089872 | 34.30426 | -8.359487e-05 | 0 | 0 | 7 | 0.0142454
1587.118 | 1.186352 | 0.0002188683 | 1.186133 | -0.002240529 | 34.13157 | -8.962116e-05 | 0 | 0 | 7 | 0.01419081
1583.452 | 1.183831 | 0.00103426 | 1.182796 | -0.001293923 | 34.05273 | -5.175692e-05 | 0 | 0 | 7 | 0.01416065
1579.04 | 1.181327 | 0.001867414 | 1.17946 | -0.002252431 | 33.95785 | -9.009725e-05 | 0 | 0 | 7 | 0.01413071
1574.311 | 1.178759 | 0.002636194 | 1.176123 | -0.002861631 | 33.85615 | -0.0001144652 | 0 | 0 | 7 | 0.01409999
1568.974 | 1.176463 | 0.003676891 | 1.172786 | -0.00253072 | 33.74137 | -0.0001012288 | 0 | 0 | 7 | 0.01407253
1563.744 | 1.17264 | 0.003190398 | 1.16945 | -0.00112277 | 33.6289 | -4.491082e-05 | 0 | 0 | 7 | 0.0140268
1558.706 | 1.169822 | 0.003708839 | 1.166113 | -0.003293524 | 33.52057 | -0.000131741 | 0 | 0 | 7 | 0.01399309
1551.946 | 1.166196 | 0.003419161 | 1.162777 | -0.000838942 | 33.37518 | -3.355768e-05 | 0 | 0 | 7 | 0.01394971
1545.362 | 1.16194 | 0.002499938 | 1.15944 | -0.002675395 | 33.23359 | -0.0001070158 | 0 | 0 | 7 | 0.0138988
1540.859 | 1.158707 | 0.002603531 | 1.156104 | -0.002442751 | 33.13675 | -9.771005e-05 | 0 | 0 | 7 | 0.01386013
1535.649 | 1.155621 | 0.00285387 | 1.152767 | -0.01419884 | 33.0247 | -0.0005679538 | 0 | 0 | 7 | 0.01382322
1530.956 | 1.153461 | 0.004030347 | 1.14943 | -0.001862451 | 32.92378 | -7.449802e-05 | 0 | 0 | 7 | 0.01379738
1520.675 | 1.146584 | 0.0004897117 | 1.146094 | -0.001667438 | 32.70269 | -6.669753e-05 | 0 | 0 | 7 | 0.01371511
1513.732 | 1.142657 | 0.0001003742 | 1.142757 | -0.003314993 | 32.55338 | -0.0001325997 | 0 | 0 | 7 | 0.01366814
1508.862 | 1.140372 | 0.0009509325 | 1.139421 | -0.002820812 | 32.44864 | -0.0001128325 | 0 | 0 | 7 | 0.01364081
1504.328 | 1.137593 | 0.001508713 | 1.136084 | -0.0007087625 | 32.35114 | -2.83505e-05 | 0 | 0 | 7 | 0.01360757
1500.198 | 1.134503 | 0.001755476 | 1.132747 | 4.802414e-05 | 32.26231 | 1.920966e-06 | 0 | 0 | 7 | 0.01357061
1495.496 | 1.132811 | 0.003400445 | 1.129411 | -0.002521791 | 32.16121 | -0.0001008716 | 0 | 0 | 7 | 0.01355037
1491.54 | 1.129521 | 0.003446817 | 1.126074 | -0.002878254 | 32.07613 | -0.0001151302 | 0 | 0 | 7 | 0.01351102
1485.87 | 1.126077 | 0.003339529 | 1.122738 | -0.002290295 | 31.95418 | -9.161178e-05 | 0 | 0 | 7 | 0.01346982
1479.501 | 1.122665 | 0.003264308 | 1.119401 | -0.01705253 | 31.81722 | -0.000682101 | 0 | 0 | 7 | 0.01342901
1473.021 | 1.118478 | 0.002413035 | 1.116064 | -0.004044609 | 31.67787 | -0.0001617844 | 0 | 0 | 7 | 0.01337892
1466.105 | 1.114293 | 0.001565456 | 1.112728 | -0.002926582 | 31.52914 | -0.0001170633 | 0 | 0 | 7 | 0.01332887
1461.342 | 1.111457 | 0.002066016 | 1.109391 | -0.00270904 | 31.42671 | -0.0001083616 | 0 | 0 | 7 | 0.01329494
1454.517 | 1.107413 | 0.001357794 | 1.106055 | -0.002362391 | 31.27994 | -9.449564e-05 | 0 | 0 | 7 | 0.01324656
1450.007 | 1.103446 | 0.0007283688 | 1.102718 | -0.00339486 | 31.18294 | -0.0001357944 | 0 | 0 | 7 | 0.01319912
1445.971 | 1.101244 | 0.00186193 | 1.099382 | -0.001433675 | 31.09615 | -5.734699e-05 | 0 | 0 | 7 | 0.01317277
1440.301 | 1.098518 | 0.002473354 | 1.096045 | -0.0003431556 | 30.97421 | -1.372622e-05 | 0 | 0 | 7 | 0.01314017
1434.689 | 1.094574 | 0.001865387 | 1.092708 | -0.00136695 | 30.85353 | -5.467802e-05 | 0 | 0 | 7 | 0.01309299
1429.907 | 1.092231 | 0.002859473 | 1.089372 | -0.003047074 | 30.75069 | -0.0001218829 | 0 | 0 | 7 | 0.01306497
1425.419 | 1.08898 | 0.002945185 | 1.086035 | -0.002087616 | 30.65418 | -8.350466e-05 | 0 | 0 | 7 | 0.01302608
1420.079 | 1.085429 | 0.002730608 | 1.082699 | -0.0002875065 | 30.53933 | -1.150026e-05 | 0 | 0 | 7 | 0.0129836
1415.514 | 1.082665 | 0.003302693 | 1.079362 | 8.184276e-05 | 30.44116 | 3.273711e-06 | 0 | 0 | 7 | 0.01295053
1410.971 | 1.080294 | 0.00426817 | 1.076026 | -0.001139602 | 30.34346 | -4.558409e-05 | 0 | 0 | 7 | 0.01292217
1406.437 | 1.07745 | 0.004761696 | 1.072689 | -0.003779826 | 30.24595 | -0.000151193 | 0 | 0 | 7 | 0.01288816
1400.708 | 1.072508 | 0.003155827 | 1.069352 | -0.001406142 | 30.12276 | -5.624567e-05 | 0 | 0 | 7 | 0.01282904
1393.854 | 1.068928 | 0.002912521 | 1.066016 | -0.001541777 | 29.97536 | -6.167108e-05 | 0 | 0 | 7 | 0.01278622
1386.244 | 1.064583 | 0.001904011 | 1.062679 | -0.003247039 | 29.81169 | -0.0001298816 | 0 | 0 | 7 | 0.01273425
1380.199 | 1.060413 | 0.001070619 | 1.059343 | -0.002368932 | 29.68169 | -9.47573e-05 | 0 | 0 | 7 | 0.01268437
1375.598 | 1.057634 | 0.001628399 | 1.056006 | -0.001046132 | 29.58275 | -4.184529e-05 | 0 | 0 | 7 | 0.01265113
1371.652 | 1.055088 | 0.002418757 | 1.052669 | 0.000399538 | 29.49788 | 1.598152e-05 | 0 | 0 | 7 | 0.01262067
1366.328 | 1.051615 | 0.002282739 | 1.049333 | -0.002684311 | 29.38341 | -0.0001073724 | 0 | 0 | 7 | 0.01257913
1360.709 | 1.048232 | 0.002236128 | 1.045996 | 0.0003835051 | 29.26256 | 1.53402e-05 | 0 | 0 | 7 | 0.01253866
1355.922 | 1.045185 | 0.002525806 | 1.04266 | -0.001697731 | 29.15961 | -6.790924e-05 | 0 | 0 | 7 | 0.01250222
1347.313 | 1.03971 | 0.0003870726 | 1.039323 | -0.001949927 | 28.97448 | -7.799709e-05 | 0 | 0 | 7 | 0.01243672
1341.285 | 1.035694 | 0.0002925396 | 1.035986 | -0.002737488 | 28.84483 | -0.0001094995 | 0 | 0 | 7 | 0.01238868
1336.234 | 1.032189 | 0.0004606247 | 1.03265 | -0.002822161 | 28.73623 | -0.0001128864 | 0 | 0 | 7 | 0.01234676
1332.678 | 1.030186 | 0.000873208 | 1.029313 | -0.00188428 | 28.65974 | -7.537118e-05 | 0 | 0 | 7 | 0.0123228
1328.495 | 1.027658 | 0.001681328 | 1.025977 | -0.0004639719 | 28.56978 | -1.855888e-05 | 0 | 0 | 7 | 0.01229256
1323.25 | 1.023971 | 0.001330852 | 1.02264 | -0.00245073 | 28.45699 | -9.802919e-05 | 0 | 0 | 7 | 0.01224846
1318.601 | 1.020809 | 0.001505971 | 1.019303 | -0.001000065 | 28.357 | -4.000262e-05 | 0 | 0 | 7 | 0.01221064
1314.114 | 1.017626 | 0.001659632 | 1.015967 | -0.001303034 | 28.26051 | -5.212135e-05 | 0 | 0 | 7 | 0.01217257
1309.663 | 1.015463 | 0.002832651 | 1.01263 | -0.003291222 | 28.16479 | -0.0001316489 | 0 | 0 | 7 | 0.01214669
1305.04 | 1.01159 | 0.00229609 | 1.009294 | -0.002464754 | 28.06539 | -9.859017e-05 | 0 | 0 | 7 | 0.01210036
1298.633 | 1.008031 | 0.002074242 | 1.005957 | -0.000662427 | 27.9276 | -2.649708e-05 | 0 | 0 | 7 | 0.01205779
1290.327 | 1.003357 | 0.0007367134 | 1.00262 | -0.00709549 | 27.74897 | -0.0002838196 | 0 | 0 | 7 | 0.01200188
1284.606 | 0.99962 | 0.000336051 | 0.9992839 | -0.004173889 | 27.62593 | -0.0001669556 | 0 | 0 | 7 | 0.01195718
1280.412 | 0.9966909 | 0.0007436872 | 0.9959473 | -0.002051116 | 27.53575 | -8.204463e-05 | 0 | 0 | 7 | 0.01192214
1275.021 | 0.9921384 | 0.0004723072 | 0.9926107 | -0.0002682294 | 27.4198 | -1.072917e-05 | 0 | 0 | 7 | 0.01186768
1269.909 | 0.9897101 | 0.0004359484 | 0.9892741 | -0.002452797 | 27.30987 | -9.811187e-05 | 0 | 0 | 7 | 0.01183864
1265.622 | 0.9872997 | 0.001362145 | 0.9859375 | 0.0005346766 | 27.21768 | 2.138707e-05 | 0 | 0 | 7 | 0.01180981
1261.264 | 0.983516 | 0.0009150505 | 0.982601 | -0.001304325 | 27.12396 | -5.2173e-05 | 0 | 0 | 7 | 0.01176455
1256.371 | 0.9807121 | 0.001447797 | 0.9792644 | -0.001385012 | 27.01874 | -5.540049e-05 | 0 | 0 | 7 | 0.01173101
1251.198 | 0.9776008 | 0.001673043 | 0.9759277 | 0.0005382977 | 26.90748 | 2.153191e-05 | 0 | 0 | 7 | 0.01169379
1246.655 | 0.9743321 | 0.001740932 | 0.9725912 | -0.001569241 | 26.80978 | -6.276965e-05 | 0 | 0 | 7 | 0.01165469
1242.199 | 0.9712994 | 0.002044797 | 0.9692546 | -0.001489841 | 26.71396 | -5.959364e-05 | 0 | 0 | 7 | 0.01161841
1237.276 | 0.9686351 | 0.002717078 | 0.965918 | -0.0006223916 | 26.60808 | -2.489566e-05 | 0 | 0 | 7 | 0.01158654
1232.739 | 0.9648585 | 0.002277136 | 0.9625814 | -0.002193431 | 26.51051 | -8.773724e-05 | 0 | 0 | 7 | 0.01154137
1227.239 | 0.9618616 | 0.002616763 | 0.9592448 | -0.004883748 | 26.39223 | -0.0001953499 | 0 | 0 | 7 | 0.01150552
1222.858 | 0.9582245 | 0.002316296 | 0.9559082 | -0.001781023 | 26.29801 | -7.124091e-05 | 0 | 0 | 7 | 0.01146202
1217.996 | 0.9557354 | 0.003163815 | 0.9525716 | -0.003690302 | 26.19345 | -0.0001476121 | 0 | 0 | 7 | 0.01143224
1212.886 | 0.9524131 | 0.003178 | 0.9492351 | 8.449106e-05 | 26.08358 | 3.379642e-06 | 0 | 0 | 7 | 0.0113925
1207.996 | 0.9491944 | 0.003295958 | 0.9458985 | 3.582565e-05 | 25.9784 | 1.433026e-06 | 0 | 0 | 7 | 0.011354
1202.728 | 0.9463477 | 0.003785849 | 0.9425619 | 4.219294e-05 | 25.86511 | 1.687718e-06 | 0 | 0 | 7 | 0.01131995
1195.704 | 0.9415197 | 0.002294421 | 0.9392253 | -0.001489566 | 25.71406 | -5.958265e-05 | 0 | 0 | 7 | 0.0112622
1190.038 | 0.9370709 | 0.001182139 | 0.9358887 | 2.789248e-05 | 25.59221 | 1.115699e-06 | 0 | 0 | 7 | 0.01120898
1184.615 | 0.9342098 | 0.001657724 | 0.9325521 | 0.0005349775 | 25.4756 | 2.13991e-05 | 0 | 0 | 7 | 0.01117476
1180.493 | 0.9312808 | 0.002065301 | 0.9292156 | -0.00148605 | 25.38695 | -5.944202e-05 | 0 | 0 | 7 | 0.01113972
1176.133 | 0.9282589 | 0.002379954 | 0.9258789 | -0.002555038 | 25.29319 | -0.0001022015 | 0 | 0 | 7 | 0.01110358
1172.09 | 0.9253514 | 0.002809048 | 0.9225424 | -0.001351124 | 25.20624 | -5.404494e-05 | 0 | 0 | 7 | 0.0110688
1166.339 | 0.9214961 | 0.002290368 | 0.9192058 | 0.0003701527 | 25.08257 | 1.480611e-05 | 0 | 0 | 7 | 0.01102268
1160.896 | 0.9179735 | 0.002104342 | 0.9158692 | 0.001721633 | 24.96551 | 6.886531e-05 | 0 | 0 | 7 | 0.01098054
1156.102 | 0.9147191 | 0.002186537 | 0.9125326 | -0.001296152 | 24.8624 | -5.184609e-05 | 0 | 0 | 7 | 0.01094162
1152.02 | 0.912137 | 0.002941012 | 0.909196 | -0.001506612 | 24.77463 | -6.026446e-05 | 0 | 0 | 7 | 0.01091073
1147.345 | 0.909065 | 0.003205597 | 0.9058594 | -0.00122205 | 24.67408 | -4.888199e-05 | 0 | 0 | 7 | 0.01087398
1142.202 | 0.9052241 | 0.002701282 | 0.9025228 | -0.001593448 | 24.56347 | -6.373794e-05 | 0 | 0 | 7 | 0.01082804
1135.717 | 0.9012759 | 0.00208962 | 0.8991862 | -0.0007338372 | 24.42401 | -2.935349e-05 | 0 | 0 | 7 | 0.01078081
1130.403 | 0.8978355 | 0.001985848 | 0.8958497 | -0.002276775 | 24.30974 | -9.107102e-05 | 0 | 0 | 7 | 0.01073966
1126.119 | 0.894717 | 0.002203941 | 0.892513 | -0.003034354 | 24.2176 | -0.0001213742 | 0 | 0 | 7 | 0.01070236
1121.416 | 0.8911371 | 0.001960635 | 0.8891765 | 0.03380201 | 24.11647 | 0.00135208 | 0 | 0 | 7 | 0.01065953
1117.218 | 0.8888734 | 0.003033459 | 0.8858399 | -0.002247095 | 24.02619 | -8.988381e-05 | 0 | 0 | 7 | 0.01063246
1113.164 | 0.8855045 | 0.003001213 | 0.8825033 | -0.001824675 | 23.939 | -7.2987e-05 | 0 | 0 | 7 | 0.01059216
1108.443 | 0.8830833 | 0.003916621 | 0.8791667 | -0.001728621 | 23.83749 | -6.914483e-05 | 0 | 0 | 7 | 0.0105632
1101.865 | 0.8783305 | 0.002500355 | 0.8758301 | -0.003439545 | 23.69601 | -0.0001375818 | 0 | 0 | 7 | 0.01050635
1095.171 | 0.8743179 | 0.001824379 | 0.8724935 | -0.002367026 | 23.55206 | -9.468105e-05 | 0 | 0 | 7 | 0.01045835
1089.035 | 0.8698439 | 0.0006870031 | 0.869157 | -0.001596 | 23.42012 | -6.384002e-05 | 0 | 0 | 7 | 0.01040483
1083.586 | 0.8667076 | 0.0008872152 | 0.8658203 | 0.0009664644 | 23.30293 | 3.865858e-05 | 0 | 0 | 7 | 0.01036732
1079.101 | 0.8638072 | 0.001323462 | 0.8624838 | 0.0003103654 | 23.20647 | 1.241461e-05 | 0 | 0 | 7 | 0.01033262
1074.504 | 0.8608818 | 0.001734614 | 0.8591472 | -0.003508225 | 23.10761 | -0.000140329 | 0 | 0 | 7 | 0.01029763
1070.632 | 0.8568799 | 0.001069367 | 0.8558106 | -0.01298888 | 23.02434 | -0.0005195552 | 0 | 0 | 7 | 0.01024976
1066.469 | 0.8549094 | 0.002435446 | 0.852474 | -0.001374673 | 22.93482 | -5.498693e-05 | 0 | 0 | 7 | 0.01022619
1062.159 | 0.8517945 | 0.002657056 | 0.8491374 | -0.0005992624 | 22.84213 | -2.39705e-05 | 0 | 0 | 7 | 0.01018893
1055.614 | 0.8476102 | 0.001809418 | 0.8458008 | 0.001003858 | 22.70137 | 4.01543e-05 | 0 | 0 | 7 | 0.01013888
1048.923 | 0.8428145 | 0.0003502369 | 0.8424642 | -0.0007246771 | 22.55748 | -2.898708e-05 | 0 | 0 | 7 | 0.01008151
1043.709 | 0.8404899 | 0.001362205 | 0.8391276 | -0.003041695 | 22.44535 | -0.0001216678 | 0 | 0 | 7 | 0.01005371
1039.442 | 0.8368349 | 0.001043856 | 0.8357911 | -0.002168266 | 22.35359 | -8.673062e-05 | 0 | 0 | 7 | 0.01000999
1035.284 | 0.8336091 | 0.001154661 | 0.8324544 | -0.002596751 | 22.26418 | -0.00010387 | 0 | 0 | 7 | 0.009971401
1030.85 | 0.8308768 | 0.001758933 | 0.8291179 | -0.001874544 | 22.16882 | -7.498175e-05 | 0 | 0 | 7 | 0.009938718
1026.043 | 0.8281481 | 0.002366841 | 0.8257813 | -0.001466765 | 22.06543 | -5.867058e-05 | 0 | 0 | 7 | 0.009906078
1022.212 | 0.8250296 | 0.002584934 | 0.8224447 | -0.002929309 | 21.98305 | -0.0001171724 | 0 | 0 | 7 | 0.009868775
1015.598 | 0.820477 | 0.00136888 | 0.8191081 | -0.00221383 | 21.84082 | -8.855321e-05 | 0 | 0 | 7 | 0.009814319
1008.751 | 0.8160603 | 0.0002887845 | 0.8157715 | -0.002295664 | 21.69357 | -9.182656e-05 | 0 | 0 | 7 | 0.009761487
1003.781 | 0.8133674 | 0.0009324551 | 0.8124349 | -0.001776563 | 21.58668 | -7.106252e-05 | 0 | 0 | 7 | 0.009729275
1000.065 | 0.8105349 | 0.001436591 | 0.8090984 | -0.001537183 | 21.50678 | -6.148732e-05 | 0 | 0 | 7 | 0.009695394
996.7749 | 0.8079064 | 0.002144635 | 0.8057618 | -0.001070055 | 21.43602 | -4.280218e-05 | 0 | 0 | 7 | 0.009663952
988.2921 | 0.8019448 | 0.0004804135 | 0.8024251 | -0.001876656 | 21.25359 | -7.506624e-05 | 0 | 0 | 7 | 0.009592641
983.2628 | 0.7990122 | 0.0009878278 | 0.8 | -0.0009111674 | 21.14544 | -3.64467e-05 | 0 | 0 | 7 | 0.009557562
984.4433 | 0.7992983 | 0.0007017255 | 0.8 | -0.002563429 | 21.17082 | -0.0001025372 | 1 | 0 | 7 | 0.009560984
985.6328 | 0.7990157 | 0.0009842515 | 0.8 | -0.0002514734 | 21.1964 | -1.005894e-05 | 1 | 0 | 7 | 0.009557605
987.1896 | 0.7996881 | 0.0003119111 | 0.8 | -0.002938104 | 21.22988 | -0.0001175242 | 1 | 0 | 7 | 0.009565647
988.2073 | 0.7999385 | 6.15716e-05 | 0.8 | -0.00170249 | 21.25177 | -6.80996e-05 | 1 | 0 | 7 | 0.009568642
988.4079 | 0.7996666 | 0.0003333688 | 0.8 | -0.001042679 | 21.25608 | -4.170716e-05 | 1 | 0 | 7 | 0.00956539
989.6653 | 0.7999742 | 2.580881e-05 | 0.8 | -0.002501842 | 21.28313 | -0.0001000737 | 1 | 0 | 7 | 0.009569069
989.8561 | 0.8002031 | 0.000203073 | 0.8 | -0.001254637 | 21.28723 | -5.018548e-05 | 1 | 0 | 7 | 0.009571807
989.521 | 0.8003533 | 0.0003532767 | 0.8 | -0.001383609 | 21.28002 | -5.534434e-05 | 1 | 0 | 7 | 0.009573604
988.5374 | 0.7996059 | 0.0003941655 | 0.8 | -0.002456159 | 21.25887 | -9.824637e-05 | 1 | 0 | 7 | 0.009564663
988.2111 | 0.7986474 | 0.001352608 | 0.8 | -0.0009193226 | 21.25185 | -3.67729e-05 | 1 | 0 | 7 | 0.009553199
988.9301 | 0.7996237 | 0.0003762841 | 0.8 | -0.001225372 | 21.26731 | -4.901486e-05 | 1 | 0 | 7 | 0.009564877
990.2796 | 0.7989192 | 0.001080811 | 0.8 | -0.001849336 | 21.29634 | -7.397345e-05 | 1 | 0 | 7 | 0.00955645
989.9248 | 0.7991445 | 0.0008555054 | 0.8 | 0.001097941 | 21.28871 | 4.391764e-05 | 1 | 0 | 7 | 0.009559145
990.281 | 0.7993305 | 0.000669539 | 0.8 | -0.002576799 | 21.29637 | -0.000103072 | 1 | 0 | 7 | 0.009561369
990.5569 | 0.7990694 | 0.0009306073 | 0.8 | -0.0004539557 | 21.3023 | -1.815823e-05 | 1 | 0 | 7 | 0.009558247
991.106 | 0.7995128 | 0.0004871488 | 0.8 | -0.0009235923 | 21.31411 | -3.694369e-05 | 1 | 0 | 7 | 0.009563551
991.4636 | 0.7993448 | 0.0006552339 | 0.8 | -0.002352359 | 21.3218 | -9.409436e-05 | 1 | 0 | 7 | 0.009561541
991.113 | 0.7990444 | 0.0009556413 | 0.8 | -0.0001492142 | 21.31426 | -5.968566e-06 | 1 | 0 | 7 | 0.009557947
991.076 | 0.7991874 | 0.0008125901 | 0.8 | -0.0008366384 | 21.31346 | -3.346554e-05 | 1 | 1 | 8 | 0.009559658
994.4272 | 0.7998312 | 0.003765881 | 0.803597 | -0.005177292 | 21.38553 | -0.0002070917 | 0 | 0 | 8 | 0.009567359
1002.438 | 0.805192 | 0.001741588 | 0.8069336 | -0.001647463 | 21.5578 | -6.589852e-05 | 0 | 0 | 8 | 0.009631483
1008.843 | 0.8080137 | 0.002256513 | 0.8102702 | -0.002091591 | 21.69555 | -8.366364e-05 | 0 | 0 | 8 | 0.009665235
1014.209 | 0.8124018 | 0.001205027 | 0.8136068 | -0.002306118 | 21.81094 | -9.224474e-05 | 0 | 0 | 8 | 0.009717724
1019.993 | 0.8150446 | 0.001898706 | 0.8169434 | -0.001768342 | 21.93533 | -7.073369e-05 | 0 | 0 | 8 | 0.009749338
1024.156 | 0.8174372 | 0.002842784 | 0.8202799 | -0.002422062 | 22.02486 | -9.688247e-05 | 0 | 0 | 8 | 0.009777957
1028.901 | 0.8203876 | 0.003228962 | 0.8236166 | -0.001653205 | 22.12691 | -6.61282e-05 | 0 | 0 | 8 | 0.009813249
1033.356 | 0.8237636 | 0.003189504 | 0.8269531 | 0.0005238907 | 22.22272 | 2.095563e-05 | 0 | 0 | 8 | 0.009853632
1038.538 | 0.826875 | 0.00341475 | 0.8302897 | -0.002194059 | 22.33415 | -8.776236e-05 | 0 | 0 | 8 | 0.009890849
1047.48 | 0.8311737 | 0.002452671 | 0.8336263 | -0.002474557 | 22.52646 | -9.898228e-05 | 0 | 0 | 8 | 0.009942269
1055.201 | 0.8361697 | 0.000793159 | 0.8369629 | -0.002391591 | 22.6925 | -9.566364e-05 | 0 | 0 | 8 | 0.01000203
1059.271 | 0.8394027 | 0.0008968115 | 0.8402995 | -0.001124796 | 22.78001 | -4.499186e-05 | 0 | 0 | 8 | 0.0100407
1063.325 | 0.8419955 | 0.001640618 | 0.8436361 | -0.0005438383 | 22.8672 | -2.175353e-05 | 0 | 0 | 8 | 0.01007172
1067.446 | 0.8443666 | 0.002606094 | 0.8469726 | -0.001374891 | 22.95583 | -5.499563e-05 | 0 | 0 | 8 | 0.01010008
1073.509 | 0.8476209 | 0.002688289 | 0.8503093 | -0.001310977 | 23.08622 | -5.243908e-05 | 0 | 0 | 8 | 0.01013901
1080.381 | 0.8530176 | 0.0006282926 | 0.8536458 | -0.0004583832 | 23.23401 | -1.833533e-05 | 0 | 0 | 8 | 0.01020356
1085.413 | 0.8553278 | 0.001654565 | 0.8569824 | -0.0007504383 | 23.34221 | -3.001753e-05 | 0 | 0 | 8 | 0.01023119
1089.96 | 0.858432 | 0.001886964 | 0.860319 | -0.002892215 | 23.44 | -0.0001156886 | 0 | 0 | 8 | 0.01026833
1094.811 | 0.8614326 | 0.002223074 | 0.8636556 | -0.003615107 | 23.54432 | -0.0001446043 | 0 | 0 | 8 | 0.01030422
1099.824 | 0.8643794 | 0.00261277 | 0.8669922 | -0.001125026 | 23.65213 | -4.500103e-05 | 0 | 0 | 8 | 0.01033947
1105.665 | 0.8688998 | 0.001428962 | 0.8703288 | -0.002739224 | 23.77773 | -0.000109569 | 0 | 0 | 8 | 0.01039354
1110.386 | 0.8709419 | 0.002723515 | 0.8736654 | -0.001187209 | 23.87927 | -4.748835e-05 | 0 | 0 | 8 | 0.01041797
1114.834 | 0.8742428 | 0.002759159 | 0.877002 | -0.003989755 | 23.97492 | -0.0001595902 | 0 | 0 | 8 | 0.01045745
1119.123 | 0.8767176 | 0.003620982 | 0.8803385 | -0.002416866 | 24.06716 | -9.667464e-05 | 0 | 0 | 8 | 0.01048705
1125.571 | 0.880909 | 0.002766192 | 0.8836752 | -0.002784075 | 24.20583 | -0.000111363 | 0 | 0 | 8 | 0.01053719
1132.532 | 0.88539 | 0.001621664 | 0.8870117 | -0.002700331 | 24.35552 | -0.0001080132 | 0 | 0 | 8 | 0.01059079
1137.739 | 0.8887589 | 0.001589417 | 0.8903483 | -0.002791515 | 24.4675 | -0.0001116606 | 0 | 0 | 8 | 0.01063109
1142.365 | 0.8914912 | 0.002193749 | 0.8936849 | -0.001251735 | 24.56699 | -5.006938e-05 | 0 | 0 | 8 | 0.01066377
1146.361 | 0.8942378 | 0.002783716 | 0.8970215 | -0.001971723 | 24.65293 | -7.886892e-05 | 0 | 0 | 8 | 0.01069662
1151.637 | 0.8975279 | 0.002830148 | 0.9003581 | -0.001691476 | 24.76639 | -6.765904e-05 | 0 | 0 | 8 | 0.01073598
1156.816 | 0.9004569 | 0.003237784 | 0.9036947 | -0.001761458 | 24.87776 | -7.045831e-05 | 0 | 0 | 8 | 0.01077102
1161.298 | 0.9038615 | 0.003169715 | 0.9070312 | -0.001284985 | 24.97415 | -5.13994e-05 | 0 | 0 | 8 | 0.01081174
1166.716 | 0.9069658 | 0.003402114 | 0.9103679 | -0.0004826896 | 25.09066 | -1.930758e-05 | 0 | 0 | 8 | 0.01084887
1171.94 | 0.9108103 | 0.002894223 | 0.9137045 | -0.00254666 | 25.20302 | -0.0001018664 | 0 | 0 | 8 | 0.01089486
1177.405 | 0.9132171 | 0.003823995 | 0.9170411 | -0.002123959 | 25.32054 | -8.495836e-05 | 0 | 0 | 8 | 0.01092365
1182.267 | 0.9176803 | 0.002697349 | 0.9203776 | -0.001249215 | 25.4251 | -4.996859e-05 | 0 | 0 | 8 | 0.01097704
1187.723 | 0.9208882 | 0.002826035 | 0.9237142 | -0.001111353 | 25.54243 | -4.445414e-05 | 0 | 0 | 8 | 0.01101541
1193.713 | 0.9249973 | 0.002053499 | 0.9270508 | -0.002450565 | 25.67124 | -9.802259e-05 | 0 | 0 | 8 | 0.01106456
1200.019 | 0.9292567 | 0.0011307 | 0.9303874 | -0.0006661751 | 25.80685 | -2.664701e-05 | 0 | 0 | 8 | 0.01111551
1204.645 | 0.9318638 | 0.001860201 | 0.933724 | -0.002566815 | 25.90634 | -0.0001026726 | 0 | 0 | 8 | 0.0111467
1209.193 | 0.9349215 | 0.002139092 | 0.9370606 | -0.01478981 | 26.00415 | -0.0005915925 | 0 | 0 | 8 | 0.01118327
1213.867 | 0.9391916 | 0.001205564 | 0.9403971 | -0.001799045 | 26.10468 | -7.19618e-05 | 0 | 0 | 8 | 0.01123435
1218.569 | 0.9410012 | 0.002732575 | 0.9437337 | -0.001590708 | 26.20578 | -6.362833e-05 | 0 | 0 | 8 | 0.01125599
1223.577 | 0.9445846 | 0.002485752 | 0.9470704 | -0.001601824 | 26.31349 | -6.407297e-05 | 0 | 0 | 8 | 0.01129886
1230.091 | 0.9483397 | 0.002067208 | 0.9504069 | -0.003603571 | 26.45358 | -0.0001441428 | 0 | 0 | 8 | 0.01134378
1235.879 | 0.9523702 | 0.001373351 | 0.9537435 | -0.003292718 | 26.57804 | -0.0001317087 | 0 | 0 | 8 | 0.01139199
1240.007 | 0.9551633 | 0.001916885 | 0.9570801 | -0.001335866 | 26.66682 | -5.343465e-05 | 0 | 0 | 8 | 0.0114254
1244.474 | 0.9581208 | 0.002295852 | 0.9604167 | -0.0004421648 | 26.76288 | -1.768659e-05 | 0 | 0 | 8 | 0.01146078
1249.171875 | 0.9618294 | 0.001923859 | 0.9637533 | -0.004301738 | 26.86391 | -0.0001720695 | 0 | 0 | 8 | 0.01150514
1253.173 | 0.964694 | 0.002395868 | 0.9670899 | -0.001739322 | 26.94996 | -6.957288e-05 | 0 | 0 | 8 | 0.0115394
1258.067 | 0.96699 | 0.003436446 | 0.9704264 | -0.01177644 | 27.0552 | -0.0004710577 | 0 | 0 | 8 | 0.01156687
1263.004 | 0.9708059 | 0.002957165 | 0.9737631 | -0.00385896 | 27.16137 | -0.0001543584 | 0 | 0 | 8 | 0.01161251
1270.375 | 0.974468 | 0.002631664 | 0.9770996 | -0.005067564 | 27.31988 | -0.0002027026 | 0 | 0 | 8 | 0.01165632
1277.268 | 0.9794927 | 0.0009435415 | 0.9804362 | -0.002212629 | 27.46812 | -8.850518e-05 | 0 | 0 | 8 | 0.01171642
1282.627 | 0.9834695 | 0.0003033281 | 0.9837728 | -0.004537103 | 27.58338 | -0.0001814841 | 0 | 0 | 8 | 0.01176399
1286.809 | 0.9862876 | 0.0008218288 | 0.9871094 | -0.003193619 | 27.67331 | -0.0001277448 | 0 | 0 | 8 | 0.0117977
1289.894 | 0.9881079 | 0.002338052 | 0.990446 | -0.001434357 | 27.73966 | -5.737428e-05 | 0 | 0 | 8 | 0.01181947
1294.598 | 0.9915126 | 0.002270043 | 0.9937825 | -0.001773788 | 27.84081 | -7.095151e-05 | 0 | 0 | 8 | 0.0118602
1301.139 | 0.9952104 | 0.001908779 | 0.9971192 | -0.002104098 | 27.98148 | -8.416391e-05 | 0 | 0 | 8 | 0.01190443
1305.646 | 0.9987832 | 0.001672626 | 1.000456 | -0.003053155 | 28.07842 | -0.0001221262 | 0 | 0 | 8 | 0.01194717
1310.398 | 1.002156 | 0.001636743 | 1.003792 | -0.003038898 | 28.1806 | -0.0001215559 | 0 | 0 | 8 | 0.01198751
1314.884 | 1.005095 | 0.00203371 | 1.007129 | -0.003580976 | 28.27707 | -0.000143239 | 0 | 0 | 8 | 0.01202267
1319.55 | 1.00737 | 0.003095746 | 1.010466 | -0.002951864 | 28.37742 | -0.0001180746 | 0 | 0 | 8 | 0.01204988
1323.329 | 1.010917 | 0.002884626 | 1.013802 | -0.001614668 | 28.45868 | -6.458674e-05 | 0 | 0 | 8 | 0.01209231
1329.114 | 1.014587 | 0.002552033 | 1.017139 | -0.0008157677 | 28.5831 | -3.263071e-05 | 0 | 0 | 8 | 0.0121362
1333.954 | 1.01772 | 0.002755761 | 1.020475 | -0.002185117 | 28.68718 | -8.740466e-05 | 0 | 0 | 8 | 0.01217368
1338.968 | 1.021199 | 0.002612591 | 1.023812 | -0.0007577916 | 28.79502 | -3.031166e-05 | 0 | 0 | 8 | 0.0122153
1343.277 | 1.023846 | 0.003302813 | 1.027148 | -0.001124085 | 28.88768 | -4.49634e-05 | 0 | 0 | 8 | 0.01224696
1348.879 | 1.027193 | 0.003291965 | 1.030485 | -0.0009654785 | 29.00814 | -3.861914e-05 | 0 | 0 | 8 | 0.012287
1355.266 | 1.031842 | 0.001979351 | 1.033822 | -0.001789702 | 29.14551 | -7.158809e-05 | 0 | 0 | 8 | 0.01234261
1360.611 | 1.035268 | 0.001889944 | 1.037158 | -0.001032451 | 29.26046 | -4.129804e-05 | 0 | 0 | 8 | 0.01238359
1365.442 | 1.03878 | 0.001714587 | 1.040495 | -0.0008427282 | 29.36434 | -3.370913e-05 | 0 | 0 | 8 | 0.0124256
1369.186 | 1.041001 | 0.002830267 | 1.043831 | -0.002897719 | 29.44486 | -0.0001159088 | 0 | 0 | 8 | 0.01245217
1373.246 | 1.04437 | 0.00279808 | 1.047168 | -0.001372083 | 29.53218 | -5.488334e-05 | 0 | 0 | 8 | 0.01249246
1377.182 | 1.047528 | 0.002976775 | 1.050505 | -0.002699422 | 29.61681 | -0.0001079769 | 0 | 0 | 8 | 0.01253024
1382.747 | 1.050779 | 0.003062487 | 1.053841 | -0.001134913 | 29.73649 | -4.539654e-05 | 0 | 0 | 8 | 0.01256912
1386.819 | 1.053486 | 0.003691912 | 1.057178 | -0.0003279509 | 29.82407 | -1.311804e-05 | 0 | 0 | 8 | 0.01260151
1391.967 | 1.056837 | 0.003677487 | 1.060514 | -0.003210994 | 29.93478 | -0.0001284398 | 0 | 0 | 8 | 0.01264159
1398.018 | 1.061529 | 0.002321959 | 1.063851 | -0.001700071 | 30.06491 | -6.800284e-05 | 0 | 0 | 8 | 0.01269771
1403.055 | 1.064218 | 0.002969265 | 1.067188 | -0.002793097 | 30.17323 | -0.0001117239 | 0 | 0 | 8 | 0.01272988
1406.724 | 1.066772 | 0.003752351 | 1.070524 | -0.001890304 | 30.25213 | -7.561214e-05 | 0 | 0 | 8 | 0.01276043
1413.169 | 1.071768 | 0.002092838 | 1.073861 | -0.001639699 | 30.39074 | -6.558797e-05 | 0 | 0 | 8 | 0.01282019
1420.256 | 1.075119 | 0.002078533 | 1.077197 | -0.002604125 | 30.54315 | -0.000104165 | 0 | 0 | 8 | 0.01286027
1426.039 | 1.079314 | 0.001220107 | 1.080534 | -0.003656492 | 30.66751 | -0.0001462597 | 0 | 0 | 8 | 0.01291045
1430.414 | 1.082708 | 0.001162767 | 1.08387 | -0.003047743 | 30.7616 | -0.0001219097 | 0 | 0 | 8 | 0.01295105
1432.958 | 1.085297 | 0.00191021 | 1.087207 | -0.002120018 | 30.8163 | -8.480072e-05 | 0 | 0 | 8 | 0.01298202
1437.345 | 1.087911 | 0.002632499 | 1.090544 | -0.002658761 | 30.91066 | -0.0001063505 | 0 | 0 | 8 | 0.01301329
1441.866 | 1.091169 | 0.002711058 | 1.09388 | -0.003143727 | 31.00788 | -0.0001257491 | 0 | 0 | 8 | 0.01305226
1446.298 | 1.094341 | 0.002875566 | 1.097217 | -0.002329649 | 31.10319 | -9.318596e-05 | 0 | 0 | 8 | 0.01309021
1451.892 | 1.098636 | 0.001917005 | 1.100553 | -0.002756676 | 31.22348 | -0.0001102671 | 0 | 0 | 8 | 0.01314158
1458.213 | 1.101365 | 0.002524853 | 1.10389 | -0.002758337 | 31.35941 | -0.0001103335 | 0 | 0 | 8 | 0.01317422
1464.963 | 1.106118 | 0.001108646 | 1.107227 | -0.002464554 | 31.50459 | -9.858216e-05 | 0 | 0 | 8 | 0.01323108
1467.911 | 1.108764 | 0.001798749 | 1.110563 | -0.001625543 | 31.56798 | -6.502174e-05 | 0 | 0 | 8 | 0.01326273
1471.977 | 1.111228 | 0.002671361 | 1.1139 | -0.00263268 | 31.65543 | -0.0001053072 | 0 | 0 | 8 | 0.01329221
1476.216 | 1.115016 | 0.002220631 | 1.117236 | -0.001917688 | 31.74657 | -7.670751e-05 | 0 | 0 | 8 | 0.01333751
1481.541 | 1.118195 | 0.002377868 | 1.120573 | -0.002432566 | 31.8611 | -9.730263e-05 | 0 | 0 | 8 | 0.01337554
1486.062 | 1.121489 | 0.002420783 | 1.12391 | -0.002992942 | 31.95831 | -0.0001197177 | 0 | 0 | 8 | 0.01341494
1491.154 | 1.124096 | 0.003150225 | 1.127246 | -0.000632935 | 32.06782 | -2.53174e-05 | 0 | 0 | 8 | 0.01344612
1495.464 | 1.12794 | 0.002642274 | 1.130583 | -0.003138402 | 32.16051 | -0.0001255361 | 0 | 0 | 8 | 0.01349211
1501.664 | 1.131238 | 0.002681613 | 1.133919 | -0.0025398 | 32.29385 | -0.000101592 | 0 | 0 | 8 | 0.01353155
1506.294 | 1.135415 | 0.001841068 | 1.137256 | -0.001725258 | 32.39343 | -6.901033e-05 | 0 | 0 | 8 | 0.01358152
1510.326 | 1.138065 | 0.002527594 | 1.140593 | -0.001975081 | 32.48014 | -7.900324e-05 | 0 | 0 | 8 | 0.01361322
1515.22 | 1.140761 | 0.003167748 | 1.143929 | -0.003486187 | 32.58537 | -0.0001394475 | 0 | 0 | 8 | 0.01364547
1519.802 | 1.14413 | 0.003135443 | 1.147266 | -0.001637324 | 32.68391 | -6.549296e-05 | 0 | 0 | 8 | 0.01368577
1523.872 | 1.14747 | 0.003131747 | 1.150602 | -0.002472565 | 32.77145 | -9.890259e-05 | 0 | 0 | 8 | 0.01372572
1528.516 | 1.1511 | 0.002838492 | 1.153939 | -0.001705614 | 32.8713 | -6.822458e-05 | 0 | 0 | 8 | 0.01376914
1537.807 | 1.157119 | 0.0001561642 | 1.157275 | -0.002105458 | 33.07111 | -8.421831e-05 | 0 | 0 | 8 | 0.01384114
1541.661 | 1.15948 | 0.001132369 | 1.160612 | -0.003803898 | 33.15399 | -0.0001521559 | 0 | 0 | 8 | 0.01386937
1544.14 | 1.161704 | 0.002244592 | 1.163949 | -0.001945732 | 33.20732 | -7.782929e-05 | 0 | 0 | 8 | 0.01389598
1549.751 | 1.165534 | 0.001750946 | 1.167285 | -0.002186355 | 33.32798 | -8.745422e-05 | 0 | 0 | 8 | 0.0139418
1555.412 | 1.169493 | 0.001128554 | 1.170622 | -0.003176912 | 33.44971 | -0.0001270765 | 0 | 0 | 8 | 0.01398915
1559.283 | 1.171771 | 0.002187133 | 1.173958 | -0.002433483 | 33.53297 | -9.733933e-05 | 0 | 0 | 8 | 0.0140164
1563.69 | 1.17534 | 0.001954556 | 1.177295 | -0.003007006 | 33.62775 | -0.0001202802 | 0 | 0 | 8 | 0.0140591
1569.335 | 1.179346 | 0.001285672 | 1.180632 | -0.002370513 | 33.74915 | -9.482052e-05 | 0 | 0 | 8 | 0.01410701
1572.325 | 1.182193 | 0.001775622 | 1.183968 | -0.00313484 | 33.81344 | -0.0001253936 | 0 | 0 | 8 | 0.01414106
1576.272 | 1.18382 | 0.003484964 | 1.187305 | -0.002796351 | 33.89833 | -0.0001118541 | 0 | 0 | 8 | 0.01416052
1583.018 | 1.188834 | 0.00180757 | 1.190641 | -0.002788827 | 34.04339 | -0.0001115531 | 0 | 0 | 8 | 0.0142205
1588.041 | 1.192871 | 0.00110662 | 1.193978 | -0.004780217 | 34.15143 | -0.0001912087 | 0 | 0 | 8 | 0.0142688
1592.522 | 1.196297 | 0.001017094 | 1.197314 | -0.00210094 | 34.24779 | -8.403758e-05 | 0 | 0 | 8 | 0.01430978
1596.113 | 1.199262 | 0.001388907 | 1.200651 | -0.05618497 | 34.32502 | -0.002247399 | 0 | 0 | 8 | 0.01434524
1600.118 | 1.201522 | 0.002465367 | 1.203988 | -0.003130601 | 34.41114 | -0.000125224 | 0 | 0 | 8 | 0.01437228
1604.453 | 1.20477 | 0.002554655 | 1.207324 | -0.003329734 | 34.50436 | -0.0001331893 | 0 | 0 | 8 | 0.01441112
1608.388 | 1.207634 | 0.003026605 | 1.210661 | -0.001965769 | 34.58899 | -7.863076e-05 | 0 | 0 | 8 | 0.01444539
1613.064 | 1.210517 | 0.003480792 | 1.213997 | -0.003999485 | 34.68955 | -0.0001599794 | 0 | 0 | 8 | 0.01447986
1618.63 | 1.214469 | 0.002865553 | 1.217334 | -0.002572871 | 34.80924 | -0.0001029148 | 0 | 0 | 8 | 0.01452714
1623.12 | 1.217934 | 0.002736688 | 1.220671 | -0.003362934 | 34.9058 | -0.0001345174 | 0 | 0 | 8 | 0.01456859
1627.543 | 1.220942 | 0.003065705 | 1.224007 | -0.003253523 | 35.00093 | -0.0001301409 | 0 | 0 | 8 | 0.01460456
1634.844 | 1.22592 | 0.001424074 | 1.227344 | -0.003217915 | 35.15792 | -0.0001287166 | 0 | 0 | 8 | 0.01466411
1641.859375 | 1.230959 | 0.0002783537 | 1.23068 | -0.002222502 | 35.3088 | -8.89001e-05 | 0 | 0 | 8 | 0.01472439
1644.867 | 1.233401 | 0.000615716 | 1.234017 | -0.01136917 | 35.37348 | -0.0004547668 | 0 | 0 | 8 | 0.0147536
1648.463 | 1.235694 | 0.00165987 | 1.237354 | -0.002033311 | 35.45083 | -8.133245e-05 | 0 | 0 | 8 | 0.01478103
1652.76 | 1.239198 | 0.001491666 | 1.24069 | -0.002907197 | 35.54324 | -0.0001162879 | 0 | 0 | 8 | 0.01482295
1656.634 | 1.2428 | 0.001227021 | 1.244027 | -0.0004468084 | 35.62653 | -1.787234e-05 | 0 | 0 | 8 | 0.01486603
1660.986 | 1.24531 | 0.002053022 | 1.247363 | -0.00309935 | 35.72014 | -0.000123974 | 0 | 0 | 8 | 0.01489606
1664.838 | 1.248468 | 0.002231717 | 1.2507 | -0.002890696 | 35.80297 | -0.0001156279 | 0 | 0 | 8 | 0.01493383
1669.061 | 1.251569 | 0.002467752 | 1.254037 | -0.001596428 | 35.89378 | -6.385713e-05 | 0 | 0 | 8 | 0.01497092
1673.38 | 1.254122 | 0.003250837 | 1.257373 | -0.003282953 | 35.98666 | -0.0001313181 | 0 | 0 | 8 | 0.01500146
1678.06 | 1.258618 | 0.002092004 | 1.26071 | -0.002929972 | 36.08731 | -0.0001171989 | 0 | 0 | 8 | 0.01505523
1683.148 | 1.261879 | 0.002167106 | 1.264046 | -0.005931189 | 36.19674 | -0.0002372476 | 0 | 0 | 8 | 0.01509425
1687.494 | 1.264447 | 0.002935886 | 1.267383 | -0.003062632 | 36.2902 | -0.0001225053 | 0 | 0 | 8 | 0.01512496
1691.492 | 1.267683 | 0.003035903 | 1.270719 | -0.003266352 | 36.37617 | -0.0001306541 | 0 | 0 | 8 | 0.01516368
1696.324 | 1.271678 | 0.002377868 | 1.274056 | -0.002857726 | 36.48009 | -0.0001143091 | 0 | 0 | 8 | 0.01521146
1701.528 | 1.2747 | 0.002692461 | 1.277393 | -0.004255559 | 36.59201 | -0.0001702224 | 0 | 0 | 8 | 0.01524761
1706.338 | 1.27813 | 0.002599359 | 1.280729 | -0.003708997 | 36.69544 | -0.0001483599 | 0 | 0 | 8 | 0.01528863
1711.43 | 1.281288 | 0.002778173 | 1.284066 | -0.002532231 | 36.80495 | -0.0001012892 | 0 | 0 | 8 | 0.01532641
1715.47 | 1.285518 | 0.001883984 | 1.287402 | -0.002811582 | 36.89182 | -0.0001124633 | 0 | 0 | 8 | 0.01537701
1719.612 | 1.28844 | 0.002298713 | 1.290739 | -0.001552756 | 36.98091 | -6.211023e-05 | 0 | 0 | 8 | 0.01541196
1722.775 | 1.290962 | 0.003114104 | 1.294076 | -0.00238479 | 37.04892 | -9.53916e-05 | 0 | 0 | 8 | 0.01544212
1727.404 | 1.294377 | 0.003035307 | 1.297412 | -0.000758893 | 37.14848 | -3.035572e-05 | 0 | 0 | 8 | 0.01548298
1733.488 | 1.298972 | 0.001776338 | 1.300749 | -0.002031243 | 37.27932 | -8.124971e-05 | 0 | 0 | 8 | 0.01553795
1738.721 | 1.302084 | 0.002001643 | 1.304085 | -0.00295169 | 37.39185 | -0.0001180676 | 0 | 0 | 8 | 0.01557516
1742.836 | 1.306075 | 0.001347065 | 1.307422 | -0.002554435 | 37.48035 | -0.0001021774 | 0 | 0 | 8 | 0.01562291
1747.339 | 1.308775 | 0.001983523 | 1.310759 | -0.002651347 | 37.57718 | -0.0001060539 | 0 | 0 | 8 | 0.0156552
1751.5 | 1.312752 | 0.001343369 | 1.314095 | -0.002883942 | 37.66667 | -0.0001153577 | 0 | 0 | 8 | 0.01570277
1755.696 | 1.31464 | 0.002791643 | 1.317432 | -0.003595357 | 37.75689 | -0.0001438143 | 0 | 0 | 8 | 0.01572536
1761.575 | 1.319414 | 0.00135386 | 1.320768 | -0.002203843 | 37.88334 | -8.815372e-05 | 0 | 0 | 8 | 0.01578247
1765.91 | 1.322683 | 0.001421809 | 1.324105 | -0.0003948622 | 37.97656 | -1.579449e-05 | 0 | 0 | 8 | 0.01582157
1770.161 | 1.326166 | 0.001275063 | 1.327441 | -0.002055431 | 38.06798 | -8.221723e-05 | 0 | 0 | 8 | 0.01586323
1773.929 | 1.329124 | 0.001654029 | 1.330778 | -0.002745682 | 38.14901 | -0.0001098273 | 0 | 0 | 8 | 0.01589861
1777.343 | 1.331792 | 0.002322793 | 1.334115 | -0.002564235 | 38.22242 | -0.0001025694 | 0 | 0 | 8 | 0.01593052
1781.566 | 1.33515 | 0.002301216 | 1.337451 | -0.002079965 | 38.31325 | -8.31986e-05 | 0 | 0 | 8 | 0.01597069
1786.184 | 1.338598 | 0.002190232 | 1.340788 | -0.002249337 | 38.41256 | -8.997349e-05 | 0 | 0 | 8 | 0.01601193
1793.391 | 1.342753 | 0.001371264 | 1.344124 | -0.002671147 | 38.56755 | -0.0001068459 | 0 | 0 | 8 | 0.01606164
1798.327 | 1.347034 | 0.0004270077 | 1.347461 | -0.003101182 | 38.67371 | -0.0001240473 | 0 | 0 | 8 | 0.01611285
1801.676 | 1.35026 | 0.0005377531 | 1.350797 | -0.001252935 | 38.74572 | -5.011741e-05 | 0 | 0 | 8 | 0.01615143
1805.847 | 1.353486 | 0.0006486177 | 1.354134 | -0.001865438 | 38.83542 | -7.461751e-05 | 0 | 0 | 8 | 0.01619002
1808.987 | 1.355581 | 0.001889467 | 1.357471 | -0.003970261 | 38.90294 | -0.0001588105 | 0 | 0 | 8 | 0.01621509
1813.43 | 1.359115 | 0.001692653 | 1.360807 | -0.004298553 | 38.9985 | -0.0001719421 | 0 | 0 | 8 | 0.01625735
1817.814 | 1.362015 | 0.002128959 | 1.364144 | -0.004557449 | 39.09278 | -0.000182298 | 0 | 0 | 8 | 0.01629205
1821.983 | 1.365173 | 0.002307653 | 1.36748 | -0.000685448 | 39.18244 | -2.741792e-05 | 0 | 0 | 8 | 0.01632982
1825.643 | 1.368531 | 0.002286077 | 1.370817 | -0.004211053 | 39.26114 | -0.0001684421 | 0 | 0 | 8 | 0.01636999
1829.918 | 1.371371 | 0.002783179 | 1.374154 | -0.001802224 | 39.35307 | -7.208894e-05 | 0 | 0 | 8 | 0.01640395
1834.569 | 1.375158 | 0.002332449 | 1.37749 | -0.003393989 | 39.4531 | -0.0001357596 | 0 | 0 | 8 | 0.01644926
1838.17 | 1.378005 | 0.00282228 | 1.380827 | -0.00183595 | 39.53053 | -7.343801e-05 | 0 | 0 | 8 | 0.01648331
1843.538 | 1.381717 | 0.002446771 | 1.384164 | -0.003091664 | 39.64598 | -0.0001236666 | 0 | 0 | 8 | 0.01652771
1848.993 | 1.385325 | 0.002174854 | 1.3875 | -0.001722979 | 39.76328 | -6.891918e-05 | 0 | 0 | 8 | 0.01657088
1853.854 | 1.390479 | 0.0003579855 | 1.390837 | -0.004215241 | 39.86782 | -0.0001686096 | 0 | 0 | 8 | 0.01663252
1857.774 | 1.392975 | 0.001198411 | 1.394173 | -0.002519336 | 39.95212 | -0.0001007734 | 0 | 0 | 8 | 0.01666238
1861.406 | 1.395686 | 0.001824141 | 1.39751 | -0.002033205 | 40.03023 | -8.132818e-05 | 0 | 0 | 8 | 0.01669481
1866.184 | 1.398904 | 0.001942039 | 1.400846 | -0.001176458 | 40.13299 | -4.705831e-05 | 0 | 0 | 8 | 0.01673331
1872.224 | 1.403696 | 0.0004864931 | 1.404183 | -0.002008387 | 40.26288 | -8.033548e-05 | 0 | 0 | 8 | 0.01679063
1876.049 | 1.406929 | 0.000590086 | 1.40752 | -0.001357971 | 40.34513 | -5.431886e-05 | 0 | 0 | 8 | 0.0168293
1879.923 | 1.410273 | 0.0005828142 | 1.410856 | -0.00281283 | 40.42845 | -0.0001125132 | 0 | 0 | 8 | 0.0168693
1883.615 | 1.412891 | 0.001301646 | 1.414193 | -0.002602091 | 40.50784 | -0.0001040837 | 0 | 0 | 8 | 0.01690061
1886.58 | 1.415344 | 0.002184868 | 1.417529 | -0.00314166 | 40.57162 | -0.0001256664 | 0 | 0 | 8 | 0.01692996
1890.625 | 1.418806 | 0.002059579 | 1.420866 | -0.00151757 | 40.6586 | -6.07028e-05 | 0 | 0 | 8 | 0.01697137
1896.288 | 1.423606 | 0.0005968809 | 1.424203 | -0.003227693 | 40.78039 | -0.0001291077 | 0 | 0 | 8 | 0.01702878
1901.206 | 1.426763 | 0.0007755756 | 1.427539 | -0.002782514 | 40.88615 | -0.0001113005 | 0 | 0 | 8 | 0.01706655
1905.699 | 1.430025 | 0.0008505583 | 1.430876 | -0.002505793 | 40.98277 | -0.0001002317 | 0 | 0 | 8 | 0.01710556
1910.468 | 1.434817 | 0.0006049871 | 1.434212 | -0.002166814 | 41.08534 | -8.667254e-05 | 0 | 0 | 8 | 0.01716289
1914.829 | 1.437031 | 0.0005178451 | 1.437549 | -0.0001517149 | 41.17913 | -6.068597e-06 | 0 | 0 | 8 | 0.01718937
1917.904 | 1.439409 | 0.001476169 | 1.440885 | -0.002763771 | 41.24525 | -0.0001105508 | 0 | 0 | 8 | 0.01721781
1920.929 | 1.442292 | 0.001930356 | 1.444222 | -0.001478059 | 41.31031 | -5.912235e-05 | 0 | 0 | 8 | 0.01725229
1924.93 | 1.445113 | 0.002445221 | 1.447559 | -0.0007019628 | 41.39634 | -2.807851e-05 | 0 | 0 | 8 | 0.01728605
1931 | 1.449877 | 0.001018167 | 1.450895 | -2.174722e-05 | 41.52688 | -8.698888e-07 | 0 | 0 | 8 | 0.01734303
1936.655 | 1.453664 | 0.0005675554 | 1.454232 | -0.004407419 | 41.6485 | -0.0001762968 | 0 | 0 | 8 | 0.01738833
1940.448 | 1.456929 | 0.0006389618 | 1.457568 | -0.003868299 | 41.73006 | -0.000154732 | 0 | 0 | 8 | 0.01742739
1943.585 | 1.459665 | 0.001239657 | 1.460905 | -0.001972837 | 41.79753 | -7.89135e-05 | 0 | 0 | 8 | 0.01746011
1946.863 | 1.462816 | 0.001425624 | 1.464242 | -0.04648634 | 41.86801 | -0.001859453 | 0 | 0 | 8 | 0.0174978
1950.879 | 1.465967 | 0.001611471 | 1.467578 | -0.0005220838 | 41.95438 | -2.088335e-05 | 0 | 0 | 8 | 0.01753549
1955.361 | 1.468892 | 0.002022624 | 1.470915 | -0.002544745 | 42.05077 | -0.0001017898 | 0 | 0 | 8 | 0.01757048
1959.668 | 1.472662 | 0.001589894 | 1.474251 | -0.001179405 | 42.1434 | -4.717622e-05 | 0 | 0 | 8 | 0.01761557
1963.286 | 1.47543 | 0.002158404 | 1.477588 | -0.001263886 | 42.22122 | -5.055545e-05 | 0 | 0 | 8 | 0.01764868
1967.722 | 1.479642 | 0.001282096 | 1.480924 | -0.002585036 | 42.3166 | -0.0001034014 | 0 | 0 | 8 | 0.01769907
1971.343 | 1.482357 | 0.001904368 | 1.484261 | -0.00293375 | 42.39448 | -0.00011735 | 0 | 0 | 8 | 0.01773154
1975.533 | 1.485407 | 0.002190352 | 1.487598 | -0.001924016 | 42.48458 | -7.696062e-05 | 0 | 0 | 8 | 0.01776803
1979.192 | 1.489009 | 0.001925588 | 1.490934 | -0.00164264 | 42.56328 | -6.570559e-05 | 0 | 0 | 8 | 0.01781111
1982.691 | 1.491759 | 0.002512097 | 1.494271 | -0.001656489 | 42.63851 | -6.625955e-05 | 0 | 0 | 8 | 0.01784401
1987.707 | 1.495078 | 0.00252986 | 1.497607 | -0.007570438 | 42.74639 | -0.0003028175 | 0 | 0 | 8 | 0.0178837
1992.09 | 1.499033 | 0.0009670258 | 1.5 | -0.002204739 | 42.84065 | -8.818954e-05 | 0 | 0 | 8 | 0.01793102
1994.505 | 1.501383 | 0.001382589 | 1.5 | -0.003732218 | 42.89258 | -0.0001492887 | 1 | 0 | 8 | 0.01795912
1993.69 | 1.502148 | 0.002147913 | 1.5 | -0.00400777 | 42.87505 | -0.0001603108 | 1 | 0 | 8 | 0.01796828
1990.4 | 1.500131 | 0.0001308918 | 1.5 | -0.001621598 | 42.8043 | -6.486392e-05 | 1 | 0 | 8 | 0.01794415
1989.005 | 1.500235 | 0.0002346039 | 1.5 | -0.002359886 | 42.7743 | -9.439545e-05 | 1 | 0 | 8 | 0.01794539
1987.547 | 1.499999 | 1.430511e-06 | 1.5 | -0.002434256 | 42.74294 | -9.737023e-05 | 1 | 0 | 8 | 0.01794257
1986.499 | 1.500367 | 0.0003669262 | 1.5 | -0.002681509 | 42.72041 | -0.0001072604 | 1 | 0 | 8 | 0.01794697
1985.387 | 1.499934 | 6.580353e-05 | 1.5 | -0.001680433 | 42.6965 | -6.721732e-05 | 1 | 0 | 8 | 0.0179418
1984.255 | 1.499838 | 0.0001623631 | 1.5 | -0.002137979 | 42.67215 | -8.551916e-05 | 1 | 0 | 8 | 0.01794064
1984.065 | 1.499752 | 0.0002481937 | 1.5 | -0.002255566 | 42.66807 | -9.022263e-05 | 1 | 0 | 8 | 0.01793962
1983.825 | 1.499995 | 5.00679e-06 | 1.5 | -0.002303569 | 42.6629 | -9.214277e-05 | 1 | 0 | 8 | 0.01794252
1983.166 | 1.500767 | 0.0007674694 | 1.5 | -0.001979951 | 42.64872 | -7.919804e-05 | 1 | 0 | 8 | 0.01795176
1982.578 | 1.501054 | 0.001053572 | 1.5 | -0.003254652 | 42.63609 | -0.0001301861 | 1 | 0 | 8 | 0.01795519
1982.342 | 1.501007 | 0.00100708 | 1.5 | -0.002611413 | 42.63101 | -0.0001044565 | 1 | 0 | 8 | 0.01795463
1980.262 | 1.501315 | 0.00131464 | 1.5 | -0.002819669 | 42.58629 | -0.0001127867 | 1 | 0 | 8 | 0.01795831
1977.853 | 1.500446 | 0.0004456043 | 1.5 | -0.003193365 | 42.53448 | -0.0001277346 | 1 | 0 | 8 | 0.01794791
1976.941 | 1.499112 | 0.0008883476 | 1.5 | -0.001338412 | 42.51487 | -5.353649e-05 | 1 | 0 | 8 | 0.01793196
1976.565 | 1.499777 | 0.0002231598 | 1.5 | -0.003185217 | 42.50677 | -0.0001274087 | 1 | 0 | 8 | 0.01793991
1975.814 | 1.499913 | 8.72612e-05 | 1.5 | -0.003636294 | 42.49062 | -0.0001454517 | 1 | 0 | 8 | 0.01794154
1975.201 | 1.500635 | 0.0006351471 | 1.5 | -0.001411745 | 42.47744 | -5.64698e-05 | 1 | 1 | 9 | 0.01795018
1974.744 | 1.499727 | 0.0002964735 | 1.49943 | -0.001797912 | 42.46762 | -7.191646e-05 | 0 | 0 | 9 | 0.01793932
1972.615 | 1.498929 | 0.002835512 | 1.496094 | -0.001903479 | 42.42182 | -7.613917e-05 | 0 | 0 | 9 | 0.01792978
1966.894 | 1.496226 | 0.003468394 | 1.492757 | -0.003286406 | 42.2988 | -0.0001314562 | 0 | 0 | 9 | 0.01789744
1955.862 | 1.489999 | 0.0005787611 | 1.489421 | -0.00119731 | 42.06155 | -4.789238e-05 | 0 | 0 | 9 | 0.01782296
1949.275 | 1.486673 | 0.0005893707 | 1.486084 | -0.001760364 | 41.91989 | -7.041455e-05 | 0 | 0 | 9 | 0.01778317
1944.299 | 1.483337 | 0.0005892515 | 1.482747 | -0.003085779 | 41.81288 | -0.0001234311 | 0 | 0 | 9 | 0.01774326
1939.619 | 1.481227 | 0.001815915 | 1.479411 | -0.002239974 | 41.71224 | -8.959896e-05 | 0 | 0 | 9 | 0.01771802
1934.865 | 1.478738 | 0.002663374 | 1.476074 | -0.001999906 | 41.61001 | -7.999623e-05 | 0 | 0 | 9 | 0.01768825
1929.674 | 1.475018 | 0.002280593 | 1.472738 | -0.001190682 | 41.49837 | -4.762729e-05 | 0 | 0 | 9 | 0.01764376
1922.754 | 1.470687 | 0.001286387 | 1.469401 | -0.002400853 | 41.34955 | -9.603414e-05 | 0 | 0 | 9 | 0.01759195
1916.097 | 1.467569 | 0.001504421 | 1.466064 | -0.003380885 | 41.20638 | -0.0001352354 | 0 | 0 | 9 | 0.01755465
1910.881 | 1.464586 | 0.001858354 | 1.462728 | -0.003360257 | 41.09421 | -0.0001344103 | 0 | 0 | 9 | 0.01751897
1906.107 | 1.461178 | 0.001786828 | 1.459391 | -0.003614183 | 40.99154 | -0.0001445673 | 0 | 0 | 9 | 0.01747821
1900.525 | 1.458768 | 0.002712965 | 1.456055 | -0.0026428 | 40.87151 | -0.000105712 | 0 | 0 | 9 | 0.01744937
1895.551 | 1.454977 | 0.002258658 | 1.452718 | -0.004381783 | 40.76454 | -0.0001752713 | 0 | 0 | 9 | 0.01740403
1890.662 | 1.452602 | 0.003220677 | 1.449381 | -0.001878123 | 40.65941 | -7.512491e-05 | 0 | 0 | 9 | 0.01737562
1885.915 | 1.449462 | 0.003417254 | 1.446045 | -0.002096613 | 40.55732 | -8.386452e-05 | 0 | 0 | 9 | 0.01733806
1877.986 | 1.445171 | 0.002462268 | 1.442708 | -0.003317345 | 40.3868 | -0.0001326938 | 0 | 0 | 9 | 0.01728673
1871.468 | 1.441215 | 0.001843572 | 1.439372 | -0.002722983 | 40.24663 | -0.0001089193 | 0 | 0 | 9 | 0.01723942
1866.281 | 1.437585 | 0.001550198 | 1.436035 | -0.0031634 | 40.13508 | -0.000126536 | 0 | 0 | 9 | 0.017196
1861.283 | 1.434935 | 0.002236724 | 1.432699 | -0.002675105 | 40.0276 | -0.0001070042 | 0 | 0 | 9 | 0.0171643
1857.083 | 1.431888 | 0.002526403 | 1.429362 | -0.002619142 | 39.93728 | -0.0001047657 | 0 | 0 | 9 | 0.01712785
1852.564 | 1.429213 | 0.003187895 | 1.426025 | -0.002465688 | 39.84009 | -9.862751e-05 | 0 | 0 | 9 | 0.01709585
1846.385 | 1.425884 | 0.003194928 | 1.422689 | -0.001995914 | 39.70721 | -7.983655e-05 | 0 | 0 | 9 | 0.01705603
1840.203 | 1.422411 | 0.003059029 | 1.419352 | -0.0006729573 | 39.57426 | -2.691829e-05 | 0 | 0 | 9 | 0.01701449
1834.34 | 1.418699 | 0.002683401 | 1.416016 | -0.003976706 | 39.44818 | -0.0001590682 | 0 | 0 | 9 | 0.01697008
1829.39 | 1.415584 | 0.002905011 | 1.412679 | -0.004969773 | 39.34172 | -0.0001987909 | 0 | 0 | 9 | 0.01693282
1825.278 | 1.412723 | 0.003380656 | 1.409342 | -0.002673623 | 39.25328 | -0.0001069449 | 0 | 0 | 9 | 0.0168986
1818.724 | 1.409565 | 0.003559351 | 1.406006 | -0.002591041 | 39.11235 | -0.0001036416 | 0 | 0 | 9 | 0.01686083
1813.212 | 1.405996 | 0.003326774 | 1.402669 | -0.001567978 | 38.99381 | -6.271911e-05 | 0 | 0 | 9 | 0.01681813
1808.11 | 1.402341 | 0.003008485 | 1.399333 | -0.002877608 | 38.8841 | -0.0001151043 | 0 | 0 | 9 | 0.01677442
1804.154 | 1.399895 | 0.003898859 | 1.395996 | -0.002803522 | 38.79902 | -0.0001121409 | 0 | 0 | 9 | 0.01674515
1798.59 | 1.396809 | 0.004149079 | 1.392659 | -0.000961349 | 38.67936 | -3.845396e-05 | 0 | 0 | 9 | 0.01670824
1792.116 | 1.392857 | 0.003533959 | 1.389323 | -0.002282775 | 38.54012 | -9.131099e-05 | 0 | 0 | 9 | 0.01666097
1786.951 | 1.389202 | 0.003215551 | 1.385986 | -0.0029853 | 38.42906 | -0.000119412 | 0 | 0 | 9 | 0.01661725
1780.242 | 1.386266 | 0.003615975 | 1.38265 | -0.003815206 | 38.28478 | -0.0001526082 | 0 | 0 | 9 | 0.01658213
1774.927 | 1.381577 | 0.002264142 | 1.379313 | -7.959325e-05 | 38.17047 | -3.18373e-06 | 0 | 0 | 9 | 0.01652604
1769.142 | 1.378201 | 0.002224684 | 1.375977 | -0.00104387 | 38.04607 | -4.175478e-05 | 0 | 0 | 9 | 0.01648566
1764.384 | 1.375337 | 0.002696633 | 1.37264 | 0.2407611 | 37.94375 | 0.009630444 | 0 | 0 | 9 | 0.0164514
1760.168 | 1.372794 | 0.003490567 | 1.369303 | -0.0008060393 | 37.85307 | -3.224157e-05 | 0 | 0 | 9 | 0.01642098
1753.934 | 1.369182 | 0.003215074 | 1.365967 | -0.003158262 | 37.71902 | -0.0001263305 | 0 | 0 | 9 | 0.01637777
1748.607 | 1.366396 | 0.003765702 | 1.36263 | -0.001226115 | 37.60445 | -4.90446e-05 | 0 | 0 | 9 | 0.01634445
1742.564 | 1.36228 | 0.002986073 | 1.359294 | -0.003432441 | 37.47449 | -0.0001372976 | 0 | 0 | 9 | 0.01629521
1736.839 | 1.35861 | 0.00265336 | 1.355957 | -0.001574573 | 37.35138 | -6.298292e-05 | 0 | 0 | 9 | 0.01625132
1731.812 | 1.35507 | 0.002449393 | 1.35262 | -0.002091419 | 37.24327 | -8.365675e-05 | 0 | 0 | 9 | 0.01620897
1727.336 | 1.352913 | 0.003629565 | 1.349284 | -0.002259134 | 37.147 | -9.036537e-05 | 0 | 0 | 9 | 0.01618317
1722.323 | 1.349834 | 0.003886938 | 1.345947 | -0.001405796 | 37.0392 | -5.623182e-05 | 0 | 0 | 9 | 0.01614634
1717.832 | 1.346401 | 0.003790259 | 1.342611 | -0.001881897 | 36.94261 | -7.527588e-05 | 0 | 0 | 9 | 0.01610527
1712.876 | 1.343468 | 0.004194379 | 1.339274 | -0.03586289 | 36.83603 | -0.001434515 | 0 | 0 | 9 | 0.0160702
1706.711 | 1.339113 | 0.00317502 | 1.335938 | -0.001102148 | 36.70346 | -4.408592e-05 | 0 | 0 | 9 | 0.01601809
1701.257 | 1.336087 | 0.003486037 | 1.332601 | -0.001061926 | 36.58616 | -4.247702e-05 | 0 | 0 | 9 | 0.0159819
1696.345 | 1.332493 | 0.003228545 | 1.329264 | -0.001387396 | 36.48054 | -5.549584e-05 | 0 | 0 | 9 | 0.01593891
1691.893 | 1.329292 | 0.003364325 | 1.325928 | -0.0007572921 | 36.38481 | -3.029168e-05 | 0 | 0 | 9 | 0.01590062
1687.56 | 1.326849 | 0.004258275 | 1.322591 | -0.002113051 | 36.29162 | -8.452203e-05 | 0 | 0 | 9 | 0.0158714
1681.388 | 1.322976 | 0.003721833 | 1.319255 | -0.002524853 | 36.15889 | -0.0001009941 | 0 | 0 | 9 | 0.01582508
1675.835 | 1.320004 | 0.004086494 | 1.315918 | -0.00301769 | 36.03946 | -0.0001207076 | 0 | 0 | 9 | 0.01578953
1669.704 | 1.315731 | 0.00314939 | 1.312581 | -0.0013677 | 35.90761 | -5.470799e-05 | 0 | 0 | 9 | 0.01573841
1663.176 | 1.311446 | 0.002201676 | 1.309245 | -0.00215326 | 35.76723 | -8.613039e-05 | 0 | 0 | 9 | 0.01568716
1657.565 | 1.30757 | 0.001661539 | 1.305908 | -0.006175179 | 35.64656 | -0.0002470072 | 0 | 0 | 9 | 0.01564079
1652.512 | 1.30443 | 0.001858115 | 1.302572 | -0.001974113 | 35.53789 | -7.89645e-05 | 0 | 0 | 9 | 0.01560323
1648.174 | 1.302173 | 0.002938151 | 1.299235 | -0.0004806314 | 35.44461 | -1.922526e-05 | 0 | 0 | 9 | 0.01557623
1644.335 | 1.299577 | 0.003678322 | 1.295898 | -0.001828451 | 35.36205 | -7.313804e-05 | 0 | 0 | 9 | 0.01554518
1638.274 | 1.295671 | 0.003109574 | 1.292562 | -0.003123553 | 35.2317 | -0.0001249421 | 0 | 0 | 9 | 0.01549846
1632.83 | 1.291988 | 0.002762675 | 1.289225 | -0.001594903 | 35.11462 | -6.379613e-05 | 0 | 0 | 9 | 0.0154544
1627.903 | 1.287772 | 0.001882791 | 1.285889 | -0.002052569 | 35.00866 | -8.210277e-05 | 0 | 0 | 9 | 0.01540397
1623.718 | 1.285443 | 0.002891183 | 1.282552 | -0.002513427 | 34.91866 | -0.0001005371 | 0 | 0 | 9 | 0.01537612
1615.191 | 1.280411 | 0.001196027 | 1.279215 | -0.001809897 | 34.73529 | -7.239586e-05 | 0 | 0 | 9 | 0.01531593
1609.087 | 1.276939 | 0.001060009 | 1.275879 | -0.002630012 | 34.60402 | -0.0001052005 | 0 | 0 | 9 | 0.01527439
1605.001 | 1.274174 | 0.001632094 | 1.272542 | -0.0005490531 | 34.51616 | -2.196212e-05 | 0 | 0 | 9 | 0.01524132
1600.731 | 1.27097 | 0.001764417 | 1.269206 | -0.0006676389 | 34.42432 | -2.670555e-05 | 0 | 0 | 9 | 0.01520299
1595.918 | 1.267469 | 0.001599789 | 1.265869 | -0.003159871 | 34.32081 | -0.0001263948 | 0 | 0 | 9 | 0.01516111
1592.014 | 1.265159 | 0.002626061 | 1.262533 | -0.002283517 | 34.23685 | -9.134066e-05 | 0 | 0 | 9 | 0.01513348
1588.982 | 1.263013 | 0.003816962 | 1.259196 | -0.002716995 | 34.17166 | -0.0001086798 | 0 | 0 | 9 | 0.01510781
1582.449 | 1.258793 | 0.002933502 | 1.255859 | -0.00295183 | 34.03117 | -0.0001180732 | 0 | 0 | 9 | 0.01505733
1574.498 | 1.254873 | 0.002350449 | 1.252523 | -0.0006710759 | 33.86016 | -2.684304e-05 | 0 | 0 | 9 | 0.01501045
1568.686 | 1.2505 | 0.001313329 | 1.249186 | -0.002779414 | 33.73519 | -0.0001111766 | 0 | 0 | 9 | 0.01495813
1564.354 | 1.247778 | 0.00192833 | 1.24585 | -0.0008346445 | 33.64203 | -3.338578e-05 | 0 | 0 | 9 | 0.01492557
1560.665 | 1.244159 | 0.001645684 | 1.242513 | -0.001678422 | 33.56268 | -6.713686e-05 | 0 | 0 | 9 | 0.01488228
1555.992 | 1.241194 | 0.002017617 | 1.239176 | -0.002480708 | 33.4622 | -9.922833e-05 | 0 | 0 | 9 | 0.01484682
1548.95 | 1.237797 | 0.001956701 | 1.23584 | -0.00182263 | 33.31075 | -7.29052e-05 | 0 | 0 | 9 | 0.01480618
1544.696 | 1.234256 | 0.001752734 | 1.232503 | -0.002909896 | 33.21928 | -0.0001163958 | 0 | 0 | 9 | 0.01476383
1539.676 | 1.231273 | 0.002106786 | 1.229167 | -0.001890269 | 33.11132 | -7.561074e-05 | 0 | 0 | 9 | 0.01472815
1535.138 | 1.228201 | 0.002371311 | 1.22583 | -0.003374071 | 33.01372 | -0.0001349628 | 0 | 0 | 9 | 0.0146914
1530.718 | 1.224725 | 0.002231717 | 1.222493 | -0.003928412 | 32.91867 | -0.0001571365 | 0 | 0 | 9 | 0.01464982
1525.888 | 1.221975 | 0.002818227 | 1.219157 | -0.00348022 | 32.81479 | -0.0001392088 | 0 | 0 | 9 | 0.01461693
1521.295 | 1.218671 | 0.002850294 | 1.21582 | -0.002887022 | 32.71603 | -0.0001154809 | 0 | 0 | 9 | 0.0145774
1517.004 | 1.215885 | 0.003400922 | 1.212484 | -0.004262981 | 32.62375 | -0.0001705192 | 0 | 0 | 9 | 0.01454408
1511.957 | 1.212573 | 0.003425956 | 1.209147 | -0.001900402 | 32.5152 | -7.601606e-05 | 0 | 0 | 9 | 0.01450446
1506.978 | 1.208897 | 0.00308609 | 1.205811 | -0.002240471 | 32.40814 | -8.961882e-05 | 0 | 0 | 9 | 0.01446049
1502.063 | 1.205313 | 0.002839208 | 1.202474 | -0.00182577 | 32.30243 | -7.303081e-05 | 0 | 0 | 9 | 0.01441762
1496.687 | 1.20262 | 0.003482938 | 1.199137 | -0.003187645 | 32.18683 | -0.0001275058 | 0 | 0 | 9 | 0.01438541
1491.082 | 1.198744 | 0.002942801 | 1.195801 | -0.002457311 | 32.06629 | -9.829242e-05 | 0 | 0 | 9 | 0.01433904
1484.781 | 1.194177 | 0.001712441 | 1.192464 | -0.002154513 | 31.93078 | -8.618053e-05 | 0 | 0 | 9 | 0.01428441
1480.978 | 1.191716 | 0.00258863 | 1.189128 | -0.001999759 | 31.84898 | -7.999034e-05 | 0 | 0 | 9 | 0.01425498
1475.226 | 1.188219 | 0.002427578 | 1.185791 | -0.00252095 | 31.72529 | -0.000100838 | 0 | 0 | 9 | 0.01421314
1470.606 | 1.185247 | 0.002792239 | 1.182455 | -0.00231216 | 31.62593 | -9.24864e-05 | 0 | 0 | 9 | 0.01417759
1465.669 | 1.181935 | 0.002817273 | 1.179118 | -0.002773925 | 31.51977 | -0.000110957 | 0 | 0 | 9 | 0.01413798
1460.215 | 1.178556 | 0.002774239 | 1.175781 | -0.001269582 | 31.40246 | -5.078327e-05 | 0 | 0 | 9 | 0.01409755
1453.179 | 1.174654 | 0.002209067 | 1.172445 | -0.002068307 | 31.25117 | -8.273228e-05 | 0 | 0 | 9 | 0.01405088
1448.868 | 1.170956 | 0.001847863 | 1.169108 | -0.003471537 | 31.15845 | -0.0001388615 | 0 | 0 | 9 | 0.01400665
1445.743 | 1.167537 | 0.00176549 | 1.165772 | -0.002035238 | 31.09124 | -8.140952e-05 | 0 | 0 | 9 | 0.01396575
1440.536 | 1.165001 | 0.002566457 | 1.162435 | -0.001828382 | 30.97928 | -7.313528e-05 | 0 | 0 | 9 | 0.01393542
1435.65 | 1.161303 | 0.002205253 | 1.159098 | -0.001268268 | 30.8742 | -5.073074e-05 | 0 | 0 | 9 | 0.01389119
1430.09 | 1.158636 | 0.002873898 | 1.155762 | -0.002596983 | 30.75463 | -0.0001038793 | 0 | 0 | 9 | 0.01385928
1425.256 | 1.154741 | 0.002315879 | 1.152425 | -0.003840797 | 30.65067 | -0.0001536319 | 0 | 0 | 9 | 0.01381269
1420.73 | 1.151208 | 0.002119184 | 1.149088 | -0.00265975 | 30.55333 | -0.00010639 | 0 | 0 | 9 | 0.01377043
1416.252 | 1.149083 | 0.003331423 | 1.145752 | -0.001576587 | 30.45702 | -6.306349e-05 | 0 | 0 | 9 | 0.01374502
1411.901 | 1.146537 | 0.004121661 | 1.142415 | -0.003154783 | 30.36346 | -0.0001261913 | 0 | 0 | 9 | 0.01371456
1406.336 | 1.142639 | 0.003560185 | 1.139079 | -0.003958751 | 30.24379 | -0.00015835 | 0 | 0 | 9 | 0.01366793
1395.916 | 1.135987 | 0.0002448559 | 1.135742 | -0.001084367 | 30.01969 | -4.337466e-05 | 0 | 0 | 9 | 0.01358836
1392.206 | 1.133215 | 0.0008097887 | 1.132406 | -0.002596659 | 29.93992 | -0.0001038664 | 0 | 0 | 9 | 0.01355521
1389.118 | 1.130662 | 0.001592994 | 1.129069 | -0.001360964 | 29.8735 | -5.443857e-05 | 0 | 0 | 9 | 0.01352466
1383.944 | 1.127307 | 0.001574993 | 1.125732 | -0.002032896 | 29.76224 | -8.131585e-05 | 0 | 0 | 9 | 0.01348454
1378.495 | 1.123152 | 0.0007559061 | 1.122396 | -0.001795956 | 29.64504 | -7.183822e-05 | 0 | 0 | 9 | 0.01343483
1373.799 | 1.12048 | 0.001421094 | 1.119059 | -0.001917892 | 29.54407 | -7.671569e-05 | 0 | 0 | 9 | 0.01340287
1369.632 | 1.117194 | 0.001471043 | 1.115723 | -0.003305531 | 29.45445 | -0.0001322212 | 0 | 0 | 9 | 0.01336356
1363.325 | 1.113739 | 0.001353025 | 1.112386 | -0.0003917158 | 29.31882 | -1.566863e-05 | 0 | 0 | 9 | 0.01332224
1357.21 | 1.109294 | 0.0002442598 | 1.109049 | 0.05760392 | 29.18732 | 0.002304157 | 0 | 0 | 9 | 0.01326906
1352.709 | 1.106586 | 0.0008735657 | 1.105713 | -0.00157649 | 29.09052 | -6.305958e-05 | 0 | 0 | 9 | 0.01323668
1348.986 | 1.103561 | 0.001184702 | 1.102376 | -5.259912e-05 | 29.01044 | -2.103965e-06 | 0 | 0 | 9 | 0.01320049
1344.156 | 1.100471 | 0.001431346 | 1.09904 | -0.002723216 | 28.90659 | -0.0001089286 | 0 | 0 | 9 | 0.01316353
1338.558 | 1.096423 | 0.0007195472 | 1.095703 | -0.0008040234 | 28.7862 | -3.216094e-05 | 0 | 0 | 9 | 0.0131151
1333.291 | 1.093848 | 0.001481295 | 1.092366 | -0.001804418 | 28.67293 | -7.21767e-05 | 0 | 0 | 9 | 0.0130843
1328.917 | 1.090221 | 0.001191497 | 1.08903 | -0.00156365 | 28.57886 | -6.254599e-05 | 0 | 0 | 9 | 0.01304093
1323.84 | 1.086963 | 0.001270056 | 1.085693 | -0.0017125 | 28.46968 | -6.850001e-05 | 0 | 0 | 9 | 0.01300196
1319.49 | 1.083988 | 0.00163126 | 1.082357 | -0.001196072 | 28.37612 | -4.784289e-05 | 0 | 0 | 9 | 0.01296636
1315.04 | 1.081027 | 0.00200665 | 1.07902 | -0.003028897 | 28.28043 | -0.0001211559 | 0 | 0 | 9 | 0.01293094
1308.522 | 1.076946 | 0.001262665 | 1.075684 | -0.0301102 | 28.14027 | -0.001204408 | 0 | 0 | 9 | 0.01288213
1303.21 | 1.072991 | 0.0006439686 | 1.072347 | -0.002307509 | 28.02603 | -9.230036e-05 | 0 | 0 | 9 | 0.01283482
1299.077 | 1.070108 | 0.001098037 | 1.06901 | -0.003086449 | 27.93714 | -0.000123458 | 0 | 0 | 9 | 0.01280034
1294.197 | 1.066536 | 0.0008618832 | 1.065674 | -0.002016963 | 27.83219 | -8.067851e-05 | 0 | 0 | 9 | 0.0127576
1289.799 | 1.063617 | 0.001280308 | 1.062337 | -0.003743051 | 27.73762 | -0.000149722 | 0 | 0 | 9 | 0.0127227
1285.957 | 1.061182 | 0.002181411 | 1.059001 | -0.00156606 | 27.65499 | -6.264239e-05 | 0 | 0 | 9 | 0.01269356
1282.013 | 1.058586 | 0.002921581 | 1.055664 | -0.0006931153 | 27.57018 | -2.772461e-05 | 0 | 0 | 9 | 0.01266251
1276.426 | 1.055238 | 0.002910852 | 1.052327 | -0.002086486 | 27.45002 | -8.345943e-05 | 0 | 0 | 9 | 0.01262247
1270.951 | 1.051455 | 0.002463698 | 1.048991 | -0.001912568 | 27.33227 | -7.650271e-05 | 0 | 0 | 9 | 0.01257721
1265.3 | 1.047581 | 0.001927137 | 1.045654 | -0.002621776 | 27.21075 | -0.000104871 | 0 | 0 | 9 | 0.01253088
1262.067 | 1.044813 | 0.002495766 | 1.042318 | -0.005722869 | 27.14122 | -0.0002289147 | 0 | 0 | 9 | 0.01249777
1257.544 | 1.041631 | 0.002649427 | 1.038981 | -0.001421094 | 27.04396 | -5.684374e-05 | 0 | 0 | 9 | 0.0124597
1252.458 | 1.03834 | 0.002695799 | 1.035645 | -0.001382757 | 26.93457 | -5.531028e-05 | 0 | 0 | 9 | 0.01242034
1246.865 | 1.034331 | 0.002023459 | 1.032308 | 0.0003509106 | 26.81429 | 1.403642e-05 | 0 | 0 | 9 | 0.01237238
1240.721 | 1.030401 | 0.001429677 | 1.028971 | -0.001067371 | 26.68218 | -4.269485e-05 | 0 | 0 | 9 | 0.01232537
1235.655 | 1.026599 | 0.0009646416 | 1.025635 | -0.001143015 | 26.57323 | -4.572058e-05 | 0 | 0 | 9 | 0.0122799
1230.779 | 1.023688 | 0.001390219 | 1.022298 | -0.001804066 | 26.46836 | -7.216262e-05 | 0 | 0 | 9 | 0.01224508
1225.941 | 1.01959 | 0.0006283522 | 1.018962 | -0.0043571 | 26.36431 | -0.000174284 | 0 | 0 | 9 | 0.01219605
1221.202 | 1.01664 | 0.001014471 | 1.015625 | -0.00268733 | 26.26241 | -0.0001074932 | 0 | 0 | 9 | 0.01216076
1216.393 | 1.013242 | 0.0009536743 | 1.012288 | -0.0009744166 | 26.15898 | -3.897666e-05 | 0 | 0 | 9 | 0.01212012
1212.2 | 1.010989 | 0.002037168 | 1.008952 | -0.001007704 | 26.06882 | -4.030815e-05 | 0 | 0 | 9 | 0.01209317
1208.185 | 1.008028 | 0.002412558 | 1.005615 | -0.002389578 | 25.98246 | -9.558313e-05 | 0 | 0 | 9 | 0.01205775
1203.496 | 1.004595 | 0.002315998 | 1.002279 | -0.002148319 | 25.88163 | -8.593278e-05 | 0 | 0 | 9 | 0.01201668
1197.329 | 1.000514 | 0.0005140304 | 1 | -0.001449338 | 25.74902 | -5.797352e-05 | 0 | 0 | 9 | 0.01196787
1195.126 | 0.9986043 | 0.001395702 | 1 | -0.003686765 | 25.70163 | -0.0001474706 | 1 | 0 | 9 | 0.01194503
1195.921 | 0.9990907 | 0.0009093284 | 1 | -0.002910435 | 25.71874 | -0.0001164174 | 1 | 0 | 9 | 0.01195085
1197.229 | 0.998919 | 0.00108099 | 1 | -0.001790967 | 25.74687 | -7.163869e-05 | 1 | 0 | 9 | 0.01194879
1198.63 | 0.9987652 | 0.00123477 | 1 | -0.002863952 | 25.77699 | -0.0001145581 | 1 | 0 | 9 | 0.01194695
1200.651 | 1.000046 | 4.553795e-05 | 1 | -0.004603099 | 25.82045 | -0.0001841239 | 1 | 0 | 9 | 0.01196227
1201.558 | 1.000625 | 0.0006248951 | 1 | -0.002658791 | 25.83995 | -0.0001063516 | 1 | 0 | 9 | 0.0119692
1201.606 | 1.000357 | 0.0003566742 | 1 | -0.001833787 | 25.841 | -7.335148e-05 | 1 | 0 | 9 | 0.01196599
1201.564 | 1.000142 | 0.0001420975 | 1 | -0.00219897 | 25.84008 | -8.795881e-05 | 1 | 0 | 9 | 0.01196342
1201.972 | 1.000138 | 0.0001385212 | 1 | -0.002597686 | 25.84887 | -0.0001039074 | 1 | 0 | 9 | 0.01196338
1201.323 | 0.9993017 | 0.000698328 | 1 | -0.001679465 | 25.8349 | -6.717858e-05 | 1 | 0 | 9 | 0.01195337
1202.456 | 1.000428 | 0.0004281998 | 1 | -0.002013318 | 25.85928 | -8.053273e-05 | 1 | 0 | 9 | 0.01196684
1203.626 | 1.000965 | 0.0009646416 | 1 | -0.001232979 | 25.88443 | -4.931916e-05 | 1 | 0 | 9 | 0.01197326
1206.916 | 1.002034 | 0.002033949 | 1 | -0.003529671 | 25.95518 | -0.0001411869 | 1 | 0 | 9 | 0.01198605
1208.647 | 1.003296 | 0.003296375 | 1 | -0.001877803 | 25.9924 | -7.511211e-05 | 1 | 0 | 9 | 0.01200115
1208.221 | 1.003014 | 0.003013849 | 1 | -0.004447848 | 25.98326 | -0.0001779139 | 1 | 0 | 9 | 0.01199777
1205.795 | 1.001476 | 0.001476049 | 1 | -0.0019727 | 25.93108 | -7.8908e-05 | 1 | 0 | 9 | 0.01197938
1205.283 | 1.000503 | 0.0005033016 | 1 | -0.004117333 | 25.92007 | -0.0001646933 | 1 | 0 | 9 | 0.01196774
1206.258 | 1.000653 | 0.0006535053 | 1 | -0.002574285 | 25.94103 | -0.0001029714 | 1 | 0 | 9 | 0.01196954
1207.838 | 1.002349 | 0.002348661 | 1 | -0.001972748 | 25.975 | -7.890992e-05 | 1 | 1 | 10 | 0.01198982
1210.824 | 1.002413 | 0.001167655 | 1.003581 | -0.002533494 | 26.03923 | -0.0001013398 | 0 | 0 | 10 | 0.01199059
1214.181 | 1.004662 | 0.002254844 | 1.006917 | -0.002849461 | 26.11142 | -0.0001139785 | 0 | 0 | 10 | 0.01201749
1219.737 | 1.007756 | 0.002497912 | 1.010254 | -0.00366966 | 26.2309 | -0.0001467864 | 0 | 0 | 10 | 0.0120545
1231.234 | 1.013975 | 0.0003846884 | 1.01359 | -0.001785177 | 26.47816 | -7.140708e-05 | 0 | 0 | 10 | 0.01212889
1238.262 | 1.01788 | 0.0009533167 | 1.016927 | -0.002859482 | 26.62929 | -0.0001143793 | 0 | 0 | 10 | 0.0121756
1243.218 | 1.021507 | 0.001243115 | 1.020264 | -0.00178804 | 26.73588 | -7.15216e-05 | 0 | 0 | 10 | 0.01221898
1247.649 | 1.023785 | 0.0001846552 | 1.0236 | -0.003833961 | 26.83116 | -0.0001533585 | 0 | 0 | 10 | 0.01224623
1252.283 | 1.026943 | 5.841255e-06 | 1.026937 | -0.001930877 | 26.93081 | -7.723506e-05 | 0 | 0 | 10 | 0.012284
1257.379 | 1.029857 | 0.0004160404 | 1.030273 | -0.003297903 | 27.0404 | -0.0001319161 | 0 | 0 | 10 | 0.01231887
1261.282 | 1.032375 | 0.001234889 | 1.03361 | -0.003233601 | 27.12435 | -0.000129344 | 0 | 0 | 10 | 0.01234899
1265.416 | 1.035143 | 0.001803517 | 1.036947 | -0.003773717 | 27.21325 | -0.0001509487 | 0 | 0 | 10 | 0.0123821
1271.496 | 1.039124 | 0.001159668 | 1.040283 | -0.003282333 | 27.344 | -0.0001312933 | 0 | 0 | 10 | 0.01242971
1277.623 | 1.042382 | 0.001238227 | 1.04362 | -0.003905671 | 27.47577 | -0.0001562269 | 0 | 0 | 10 | 0.01246868
1282.621 | 1.045425 | 0.001531482 | 1.046956 | -0.0009223419 | 27.58325 | -3.689368e-05 | 0 | 0 | 10 | 0.01250508
1288.042 | 1.048411 | 0.001881838 | 1.050293 | -0.002340161 | 27.69984 | -9.360642e-05 | 0 | 0 | 10 | 0.0125408
1292.659 | 1.051251 | 0.002378821 | 1.05363 | -0.00247669 | 27.79913 | -9.906759e-05 | 0 | 0 | 10 | 0.01257477
1296.92 | 1.054609 | 0.002357364 | 1.056966 | -0.00341524 | 27.89075 | -0.0001366096 | 0 | 0 | 10 | 0.01261494
1305.371 | 1.058893 | 0.001409531 | 1.060303 | -0.003236546 | 28.07249 | -0.0001294618 | 0 | 0 | 10 | 0.01266619
1311.894 | 1.063228 | 0.0004116297 | 1.063639 | -0.002136255 | 28.21277 | -8.545022e-05 | 0 | 0 | 10 | 0.01271803
1316.711 | 1.065227 | 0.001749158 | 1.066976 | -0.002130713 | 28.31637 | -8.522854e-05 | 0 | 0 | 10 | 0.01274195
1321.618 | 1.069765 | 0.0005474091 | 1.070312 | -0.0006211353 | 28.42189 | -2.484541e-05 | 0 | 0 | 10 | 0.01279623
1326.021 | 1.072687 | 0.0009621382 | 1.073649 | -0.001536333 | 28.51659 | -6.145331e-05 | 0 | 0 | 10 | 0.01283118
1331.043 | 1.075866 | 0.001119494 | 1.076986 | -0.001404284 | 28.62457 | -5.617134e-05 | 0 | 0 | 10 | 0.01286921
1336.051 | 1.077608 | 0.002714396 | 1.080322 | -0.001655582 | 28.73229 | -6.622327e-05 | 0 | 0 | 10 | 0.01289005
1340.072 | 1.080694 | 0.002964616 | 1.083659 | -0.004988454 | 28.81875 | -0.0001995382 | 0 | 0 | 10 | 0.01292696
1345.08 | 1.084782 | 0.002213597 | 1.086995 | -0.00253334 | 28.92644 | -0.0001013336 | 0 | 0 | 10 | 0.01297586
1349.577 | 1.086752 | 0.003579617 | 1.090332 | -0.0006666718 | 29.02316 | -2.666687e-05 | 0 | 0 | 10 | 0.01299943
1355.315 | 1.091538 | 0.002131105 | 1.093669 | -0.002064579 | 29.14656 | -8.258317e-05 | 0 | 0 | 10 | 0.01305667
1360.607 | 1.094191 | 0.002814174 | 1.097005 | -0.003040179 | 29.26037 | -0.0001216072 | 0 | 0 | 10 | 0.01308841
1365.384 | 1.097134 | 0.003207445 | 1.100342 | -0.002673503 | 29.36311 | -0.0001069401 | 0 | 0 | 10 | 0.01312362
1371.891 | 1.101347 | 0.002331138 | 1.103678 | -0.002498262 | 29.50303 | -9.993047e-05 | 0 | 0 | 10 | 0.01317401
1379.38 | 1.106 | 0.001015067 | 1.107015 | -0.002026637 | 29.66408 | -8.106548e-05 | 0 | 0 | 10 | 0.01322966
1385.296 | 1.109433 | 0.0009183884 | 1.110352 | -0.002872507 | 29.7913 | -0.0001149003 | 0 | 0 | 10 | 0.01327073
1390.015 | 1.112684 | 0.0010041 | 1.113688 | -0.002767393 | 29.89279 | -0.0001106957 | 0 | 0 | 10 | 0.01330962
1395.589 | 1.115416 | 0.001608491 | 1.117025 | -0.001950642 | 30.01266 | -7.802567e-05 | 0 | 0 | 10 | 0.0133423
1400.11 | 1.119082 | 0.001279354 | 1.120361 | -0.0008466079 | 30.1099 | -3.386432e-05 | 0 | 0 | 10 | 0.01338615
1404.595 | 1.121635 | 0.00206244 | 1.123698 | -0.00152181 | 30.20634 | -6.087241e-05 | 0 | 0 | 10 | 0.01341669
1408.913 | 1.125172 | 0.001862168 | 1.127035 | -0.003491713 | 30.2992 | -0.0001396685 | 0 | 0 | 10 | 0.013459
1414.532 | 1.128559 | 0.001811981 | 1.130371 | -0.002409345 | 30.42005 | -9.637379e-05 | 0 | 0 | 10 | 0.01349951
1424.509 | 1.134092 | 0.0003839731 | 1.133708 | -0.002771401 | 30.63461 | -0.000110856 | 0 | 0 | 10 | 0.01356569
1430.125 | 1.138068 | 0.001024127 | 1.137044 | -0.002835605 | 30.75538 | -0.0001134242 | 0 | 0 | 10 | 0.01361326
1434.409 | 1.140912 | 0.0005307198 | 1.140381 | -0.001509194 | 30.84751 | -6.036776e-05 | 0 | 0 | 10 | 0.01364727
1438.538 | 1.143755 | 3.731251e-05 | 1.143717 | -0.001904148 | 30.9363 | -7.616593e-05 | 0 | 0 | 10 | 0.01368128
1442.746 | 1.146759 | 0.0002952814 | 1.147054 | -0.0009982614 | 31.0268 | -3.993046e-05 | 0 | 0 | 10 | 0.01371721
1446.485 | 1.148515 | 0.001875877 | 1.150391 | -0.05200399 | 31.10721 | -0.00208016 | 0 | 0 | 10 | 0.01373822
1451.076 | 1.151433 | 0.002294183 | 1.153727 | -0.002104819 | 31.20594 | -8.419277e-05 | 0 | 0 | 10 | 0.01377312
1455.333 | 1.155367 | 0.001696944 | 1.157064 | -0.001508201 | 31.29748 | -6.032803e-05 | 0 | 0 | 10 | 0.01382018
1460.329 | 1.158342 | 0.002058029 | 1.1604 | -0.002388741 | 31.40493 | -9.554965e-05 | 0 | 0 | 10 | 0.01385577
1464.651 | 1.160835 | 0.002901912 | 1.163737 | -0.0007182338 | 31.49786 | -2.872935e-05 | 0 | 0 | 10 | 0.01388559
1469.986 | 1.164097 | 0.002977014 | 1.167074 | -0.00125549 | 31.6126 | -5.021961e-05 | 0 | 0 | 10 | 0.0139246
1475.917 | 1.168306 | 0.002104282 | 1.17041 | -0.002151348 | 31.74016 | -8.605391e-05 | 0 | 0 | 10 | 0.01397495
1480.899 | 1.171614 | 0.002132773 | 1.173747 | -0.002489657 | 31.8473 | -9.958627e-05 | 0 | 0 | 10 | 0.01401452
1485.38 | 1.175208 | 0.001875281 | 1.177083 | -0.003130441 | 31.94365 | -0.0001252177 | 0 | 0 | 10 | 0.01405751
1491.414 | 1.178978 | 0.001442432 | 1.18042 | -0.002736758 | 32.07342 | -0.0001094703 | 0 | 0 | 10 | 0.0141026
1497.333 | 1.182293 | 0.001463771 | 1.183757 | -0.009837505 | 32.20072 | -0.0003935002 | 0 | 0 | 10 | 0.01414226
1501.386 | 1.185325 | 0.001767755 | 1.187093 | -0.002920217 | 32.28786 | -0.0001168087 | 0 | 0 | 10 | 0.01417853
1506.204 | 1.188859 | 0.00157094 | 1.19043 | -0.00400796 | 32.39148 | -0.0001603184 | 0 | 0 | 10 | 0.0142208
1513.06 | 1.192575 | 0.001191735 | 1.193766 | -0.002249499 | 32.53893 | -8.997998e-05 | 0 | 0 | 10 | 0.01426525
1519.767 | 1.197399 | 0.0002959967 | 1.197103 | -0.002321205 | 32.68316 | -9.284819e-05 | 0 | 0 | 10 | 0.01432295
1524.811 | 1.19992 | 0.0005192757 | 1.200439 | -0.00293042 | 32.79162 | -0.0001172168 | 0 | 0 | 10 | 0.01435311
1529.096 | 1.203657 | 0.0001186132 | 1.203776 | -0.00369634 | 32.88379 | -0.0001478536 | 0 | 0 | 10 | 0.01439782
1533.313 | 1.206343 | 0.000769496 | 1.207113 | -0.003731809 | 32.97448 | -0.0001492724 | 0 | 0 | 10 | 0.01442994
1538.761 | 1.209726 | 0.0007228851 | 1.210449 | -0.002147804 | 33.09164 | -8.591216e-05 | 0 | 0 | 10 | 0.01447041
1544.403 | 1.213696 | 8.97646e-05 | 1.213786 | -0.002196198 | 33.21297 | -8.78479e-05 | 0 | 0 | 10 | 0.01451789
1548.12 | 1.216596 | 0.0005260706 | 1.217122 | -0.003106005 | 33.2929 | -0.0001242402 | 0 | 0 | 10 | 0.01455259
1552.846 | 1.219636 | 0.0008227825 | 1.220459 | -0.003032243 | 33.39455 | -0.0001212897 | 0 | 0 | 10 | 0.01458895
1557.199 | 1.221728 | 0.002067208 | 1.223796 | -0.004154026 | 33.48816 | -0.000166161 | 0 | 0 | 10 | 0.01461397
1562.12 | 1.22528 | 0.001852632 | 1.227132 | -0.002033137 | 33.59398 | -8.132549e-05 | 0 | 0 | 10 | 0.01465645
1566.329 | 1.228048 | 0.002421141 | 1.230469 | -0.003011123 | 33.68449 | -0.0001204449 | 0 | 0 | 10 | 0.01468957
1570.719 | 1.231577 | 0.002227902 | 1.233805 | -0.004291626 | 33.77891 | -0.0001716651 | 0 | 0 | 10 | 0.01473179
1575.534 | 1.235322 | 0.001820207 | 1.237142 | -0.003942553 | 33.88245 | -0.0001577021 | 0 | 0 | 10 | 0.01477658
1580.985 | 1.238086 | 0.002392292 | 1.240478 | -0.002797651 | 33.99969 | -0.000111906 | 0 | 0 | 10 | 0.01480964
1586.487 | 1.241387 | 0.002427936 | 1.243815 | -0.002497354 | 34.11801 | -9.989418e-05 | 0 | 0 | 10 | 0.01484913
1591.341 | 1.245918 | 0.001233459 | 1.247152 | -0.002572211 | 34.22238 | -0.0001028884 | 0 | 0 | 10 | 0.01490333
1597.121 | 1.249115 | 0.001372814 | 1.250488 | -0.003012097 | 34.34669 | -0.0001204839 | 0 | 0 | 10 | 0.01494157
1601.701 | 1.252019 | 0.001805425 | 1.253825 | -0.005243337 | 34.44518 | -0.0002097335 | 0 | 0 | 10 | 0.01497631
1607.031 | 1.256136 | 0.001025796 | 1.257161 | -0.00486854 | 34.5598 | -0.0001947416 | 0 | 0 | 10 | 0.01502555
1613.408 | 1.259862 | 0.0006358624 | 1.260498 | -0.004087854 | 34.69695 | -0.0001635141 | 0 | 0 | 10 | 0.01507012
1617.532 | 1.262473 | 0.001361728 | 1.263835 | -0.005439322 | 34.78564 | -0.0002175729 | 0 | 0 | 10 | 0.01510135
1621.84 | 1.265702 | 0.001469016 | 1.267171 | -0.005706297 | 34.87828 | -0.0002282519 | 0 | 0 | 10 | 0.01513998
1626.368 | 1.268313 | 0.002194882 | 1.270508 | -0.004728123 | 34.97566 | -0.0001891249 | 0 | 0 | 10 | 0.01517121
1631.179 | 1.271896 | 0.001947999 | 1.273844 | -0.004417324 | 35.07912 | -0.000176693 | 0 | 0 | 10 | 0.01521407
1638.268 | 1.27617 | 0.001011014 | 1.277181 | -0.005831941 | 35.23156 | -0.0002332776 | 0 | 0 | 10 | 0.01526519
1643.435 | 1.280068 | 0.000449419 | 1.280518 | -0.008003492 | 35.34268 | -0.0003201397 | 0 | 0 | 10 | 0.01531182
1648.303 | 1.28329 | 0.0005637407 | 1.283854 | -0.004897478 | 35.44738 | -0.0001958991 | 0 | 0 | 10 | 0.01535036
1652.843 | 1.285762 | 0.0014292 | 1.287191 | -0.003983541 | 35.545 | -0.0001593416 | 0 | 0 | 10 | 0.01537992
1657.021 | 1.289724 | 0.0008032322 | 1.290527 | -0.004834683 | 35.63485 | -0.0001933873 | 0 | 0 | 10 | 0.01542732
1660.268 | 1.291823 | 0.002040505 | 1.293864 | -0.003393699 | 35.70469 | -0.0001357479 | 0 | 0 | 10 | 0.01545243
1663.791 | 1.294785 | 0.002416015 | 1.297201 | -0.004695498 | 35.78045 | -0.0001878199 | 0 | 0 | 10 | 0.01548785
1669.35 | 1.297628 | 0.002909422 | 1.300537 | -0.00416032 | 35.9 | -0.0001664128 | 0 | 0 | 10 | 0.01552186
1673.826 | 1.30115 | 0.002723336 | 1.303874 | -0.006168926 | 35.99626 | -0.000246757 | 0 | 0 | 10 | 0.015564
1680.711 | 1.305896 | 0.001314282 | 1.30721 | -0.004702527 | 36.14433 | -0.0001881011 | 0 | 0 | 10 | 0.01562077
1686.119 | 1.30968 | 0.0008671284 | 1.310547 | -0.005087664 | 36.26062 | -0.0002035066 | 0 | 0 | 10 | 0.01566603
1690.786 | 1.312344 | 0.00153935 | 1.313883 | -0.005885159 | 36.36098 | -0.0002354064 | 0 | 0 | 10 | 0.0156979
1695.504 | 1.315927 | 0.001292586 | 1.31722 | -0.002775011 | 36.46244 | -0.0001110005 | 0 | 0 | 10 | 0.01574076
1699.308 | 1.318957 | 0.001600027 | 1.320557 | -0.004122197 | 36.54426 | -0.0001648879 | 0 | 0 | 10 | 0.01577699
1704.119 | 1.322293 | 0.001599908 | 1.323893 | -0.003542736 | 36.64772 | -0.0001417094 | 0 | 0 | 10 | 0.01581691
1708.795 | 1.325058 | 0.002172113 | 1.32723 | -0.005688653 | 36.74828 | -0.0002275461 | 0 | 0 | 10 | 0.01584997
1713.121 | 1.328627 | 0.001939535 | 1.330566 | -0.004709118 | 36.84132 | -0.0001883647 | 0 | 0 | 10 | 0.01589267
1718.777 | 1.331663 | 0.002239823 | 1.333903 | -0.004593265 | 36.96294 | -0.0001837306 | 0 | 0 | 10 | 0.01592898
1724.085 | 1.335325 | 0.001914382 | 1.33724 | -0.00321001 | 37.0771 | -0.0001284004 | 0 | 0 | 10 | 0.01597279
1730.377 | 1.339649 | 0.0009272098 | 1.340576 | -0.005039729 | 37.21241 | -0.0002015892 | 0 | 0 | 10 | 0.01602451
1734.948 | 1.342707 | 0.00120604 | 1.343913 | -0.004945987 | 37.31072 | -0.0001978395 | 0 | 0 | 10 | 0.01606109
1739.144 | 1.345696 | 0.001552939 | 1.347249 | -0.00371004 | 37.40094 | -0.0001484016 | 0 | 0 | 10 | 0.01609685
1743.742 | 1.349115 | 0.001470566 | 1.350586 | -0.006096766 | 37.49984 | -0.0002438706 | 0 | 0 | 10 | 0.01613774
1747.252 | 1.352327 | 0.001595616 | 1.353923 | -0.002825113 | 37.57531 | -0.0001130045 | 0 | 0 | 10 | 0.01617616
1751.333 | 1.354802 | 0.002457499 | 1.357259 | -0.002433734 | 37.66308 | -9.734937e-05 | 0 | 0 | 10 | 0.01620576
1756.79 | 1.35811 | 0.002485991 | 1.360596 | -0.005239192 | 37.78043 | -0.0002095677 | 0 | 0 | 10 | 0.01624533
1763.99 | 1.362634 | 0.001298547 | 1.363932 | -0.004667611 | 37.93527 | -0.0001867045 | 0 | 0 | 10 | 0.01629945
1769.516 | 1.366764 | 0.0005046129 | 1.367269 | -0.002675501 | 38.0541 | -0.0001070201 | 0 | 0 | 10 | 0.01634886
1774.57 | 1.370022 | 0.0005831719 | 1.370605 | -0.002680532 | 38.1628 | -0.0001072213 | 0 | 0 | 10 | 0.01638783
1778.758 | 1.37279 | 0.001151681 | 1.373942 | -0.003415243 | 38.25286 | -0.0001366097 | 0 | 0 | 10 | 0.01642094
1782.712 | 1.375945 | 0.001334071 | 1.377279 | -0.003541763 | 38.33789 | -0.0001416705 | 0 | 0 | 10 | 0.01645867
1785.995 | 1.379195 | 0.001419783 | 1.380615 | 0.01800801 | 38.40848 | 0.0007203202 | 0 | 0 | 10 | 0.01649755
1789.279 | 1.380969 | 0.002982616 | 1.383952 | -0.004479605 | 38.47912 | -0.0001791842 | 0 | 0 | 10 | 0.01651877
1797.261 | 1.38579 | 0.001498342 | 1.387288 | -0.00326127 | 38.65077 | -0.0001304508 | 0 | 0 | 10 | 0.01657644
1804.339 | 1.389996 | 0.0006291866 | 1.390625 | -0.003070033 | 38.80299 | -0.0001228013 | 0 | 0 | 10 | 0.01662674
1807.699 | 1.393354 | 0.000607729 | 1.393962 | -0.003871245 | 38.87525 | -0.0001548498 | 0 | 0 | 10 | 0.01666691
1811.687 | 1.395814 | 0.001483798 | 1.397298 | -0.002579256 | 38.96101 | -0.0001031702 | 0 | 0 | 10 | 0.01669635
1817.119 | 1.399952 | 0.0006825924 | 1.400635 | -0.003130563 | 39.07782 | -0.0001252225 | 0 | 0 | 10 | 0.01674584
1821.785 | 1.403289 | 0.0006825924 | 1.403971 | -0.004510704 | 39.17818 | -0.0001804281 | 0 | 0 | 10 | 0.01678575
1826.002 | 1.405613 | 0.00169456 | 1.407308 | -0.003853047 | 39.26886 | -0.0001541219 | 0 | 0 | 10 | 0.01681356
1830.615 | 1.409333 | 0.001311779 | 1.410645 | -0.003835092 | 39.36807 | -0.0001534037 | 0 | 0 | 10 | 0.01685805
1835.205 | 1.412033 | 0.001948357 | 1.413981 | -0.04553666 | 39.46677 | -0.001821466 | 0 | 0 | 10 | 0.01689035
1840.355 | 1.415791 | 0.001526237 | 1.417318 | -0.004254838 | 39.57752 | -0.0001701935 | 0 | 0 | 10 | 0.0169353
1844.829 | 1.419271 | 0.001383066 | 1.420654 | -0.003036072 | 39.67375 | -0.0001214429 | 0 | 0 | 10 | 0.01697693
1849.432 | 1.421993 | 0.001998186 | 1.423991 | -0.004350029 | 39.77274 | -0.0001740011 | 0 | 0 | 10 | 0.01700948
1854.176 | 1.426245 | 0.00108254 | 1.427328 | -0.004771983 | 39.87474 | -0.0001908793 | 0 | 0 | 10 | 0.01706035
1859.383 | 1.429381 | 0.001282692 | 1.430664 | -0.001456918 | 39.98673 | -5.827671e-05 | 0 | 0 | 10 | 0.01709786
1863.325 | 1.431999 | 0.002001524 | 1.434001 | -0.002719127 | 40.0715 | -0.0001087651 | 0 | 0 | 10 | 0.01712918
1868.218 | 1.435951 | 0.001386285 | 1.437337 | -0.002782768 | 40.17672 | -0.0001113107 | 0 | 0 | 10 | 0.01717645
1873.149 | 1.438844 | 0.001829624 | 1.440674 | -0.003742547 | 40.28278 | -0.0001497019 | 0 | 0 | 10 | 0.01721106
1877.903 | 1.44296 | 0.001049995 | 1.444011 | -0.003723134 | 40.38502 | -0.0001489253 | 0 | 0 | 10 | 0.01726029
1882.301 | 1.445915 | 0.001432538 | 1.447347 | -0.008746166 | 40.47959 | -0.0003498466 | 0 | 0 | 10 | 0.01729563
1886.456 | 1.448557 | 0.002126217 | 1.450684 | -0.005050217 | 40.56894 | -0.0002020087 | 0 | 0 | 10 | 0.01732724
1891.108 | 1.451755 | 0.002265692 | 1.45402 | -0.00433342 | 40.669 | -0.0001733368 | 0 | 0 | 10 | 0.01736549
1895.688 | 1.455381 | 0.001975894 | 1.457357 | -0.005643851 | 40.76748 | -0.000225754 | 0 | 0 | 10 | 0.01740886
1899.105 | 1.458338 | 0.00235486 | 1.460693 | -0.004425324 | 40.84096 | -0.000177013 | 0 | 0 | 10 | 0.01744424
1903.61 | 1.461267 | 0.002762556 | 1.46403 | -0.005554711 | 40.93784 | -0.0002221884 | 0 | 0 | 10 | 0.01747928
1908.72 | 1.465194 | 0.002172351 | 1.467367 | -0.003424759 | 41.04775 | -0.0001369904 | 0 | 0 | 10 | 0.01752625
1913.404 | 1.467737 | 0.002966166 | 1.470703 | -0.00477634 | 41.14848 | -0.0001910536 | 0 | 0 | 10 | 0.01755666
1917.693 | 1.470458 | 0.003581285 | 1.47404 | -0.004015785 | 41.24071 | -0.0001606314 | 0 | 0 | 10 | 0.01758922
1922.458 | 1.474535 | 0.002840877 | 1.477376 | -0.007126039 | 41.34319 | -0.0002850416 | 0 | 0 | 10 | 0.01763798
1927.468 | 1.477597 | 0.003116131 | 1.480713 | -0.004946678 | 41.45092 | -0.0001978671 | 0 | 0 | 10 | 0.0176746
1932.57 | 1.481209 | 0.002840757 | 1.48405 | -0.003483825 | 41.56064 | -0.000139353 | 0 | 0 | 10 | 0.01771781
1936.962 | 1.484903 | 0.00248301 | 1.487386 | -0.003238735 | 41.6551 | -0.0001295494 | 0 | 0 | 10 | 0.017762
1941.165 | 1.487592 | 0.003130197 | 1.490723 | -0.003691584 | 41.74548 | -0.0001476633 | 0 | 0 | 10 | 0.01779417
1945.685 | 1.491158 | 0.002901316 | 1.494059 | -0.002269434 | 41.8427 | -9.077735e-05 | 0 | 0 | 10 | 0.01783682
1949.763 | 1.494724 | 0.002672315 | 1.497396 | -0.003116394 | 41.93038 | -0.0001246557 | 0 | 0 | 10 | 0.01787947
1954.033 | 1.497749 | 0.002983332 | 1.500732 | -0.002988083 | 42.02221 | -0.0001195233 | 0 | 0 | 10 | 0.01791566
1962.657 | 1.502599 | 0.001470566 | 1.504069 | -0.003394372 | 42.20768 | -0.0001357749 | 0 | 0 | 10 | 0.01797367
1966.102 | 1.50566 | 0.00174582 | 1.507406 | -0.003497738 | 42.28176 | -0.0001399095 | 0 | 0 | 10 | 0.01801028
1970.152 | 1.509268 | 0.001473904 | 1.510742 | -0.002043616 | 42.36887 | -8.174466e-05 | 0 | 0 | 10 | 0.01805345
1974.217 | 1.512026 | 0.002053261 | 1.514079 | -0.003257822 | 42.45629 | -0.0001303129 | 0 | 0 | 10 | 0.01808643
1979.112 | 1.516753 | 0.0006619692 | 1.517415 | -0.003018446 | 42.56155 | -0.0001207379 | 0 | 0 | 10 | 0.01814298
1983.407 | 1.518291 | 0.002460718 | 1.520752 | -0.003792503 | 42.65391 | -0.0001517001 | 0 | 0 | 10 | 0.01816138
1988.305 | 1.522365 | 0.001724005 | 1.524089 | -0.002931913 | 42.75924 | -0.0001172765 | 0 | 0 | 10 | 0.0182101
1992.636 | 1.525633 | 0.001791835 | 1.527425 | -0.00285582 | 42.8524 | -0.0001142328 | 0 | 0 | 10 | 0.0182492
1996.232 | 1.528147 | 0.00261426 | 1.530762 | -0.00289244 | 42.92972 | -0.0001156976 | 0 | 0 | 10 | 0.01827928
2000.034 | 1.530926 | 0.003172159 | 1.534098 | -0.003862075 | 43.01147 | -0.000154483 | 0 | 0 | 10 | 0.01831251
2006.186 | 1.535282 | 0.002152801 | 1.537435 | -0.003749555 | 43.14379 | -0.0001499822 | 0 | 0 | 10 | 0.01836462
2011.053 | 1.539423 | 0.001348019 | 1.540771 | -0.001919635 | 43.24845 | -7.678539e-05 | 0 | 0 | 10 | 0.01841416
2015.962 | 1.542757 | 0.001351595 | 1.544108 | -0.000433491 | 43.35401 | -1.733964e-05 | 0 | 0 | 10 | 0.01845403
2020.347 | 1.546108 | 0.001337171 | 1.547445 | -0.00267043 | 43.44833 | -0.0001068172 | 0 | 0 | 10 | 0.01849411
2024.437 | 1.549022 | 0.001759052 | 1.550781 | -0.003148204 | 43.53627 | -0.0001259282 | 0 | 0 | 10 | 0.01852897
2027.422 | 1.551243 | 0.002874851 | 1.554118 | -0.002041932 | 43.60048 | -8.16773e-05 | 0 | 0 | 10 | 0.01855554
2032.492 | 1.555009 | 0.002445579 | 1.557454 | -0.002041123 | 43.7095 | -8.164492e-05 | 0 | 0 | 10 | 0.01860059
2036.396 | 1.55763 | 0.003160715 | 1.560791 | -0.002652426 | 43.79346 | -0.000106097 | 0 | 0 | 10 | 0.01863194
2040.801 | 1.561371 | 0.002756596 | 1.564128 | -0.0034878 | 43.8882 | -0.000139512 | 0 | 0 | 10 | 0.01867669
2044.95 | 1.563903 | 0.003561139 | 1.567464 | -0.00114847 | 43.97742 | -4.593881e-05 | 0 | 0 | 10 | 0.01870697
2049.509 | 1.567898 | 0.002902985 | 1.570801 | -0.002313508 | 44.07546 | -9.254033e-05 | 0 | 0 | 10 | 0.01875476
2054.353 | 1.571714 | 0.002423763 | 1.574137 | -0.004953034 | 44.17963 | -0.0001981214 | 0 | 0 | 10 | 0.0188004
2059.395 | 1.575569 | 0.001905084 | 1.577474 | -0.002814244 | 44.28806 | -0.0001125697 | 0 | 0 | 10 | 0.01884652
2064.967 | 1.579624 | 0.001186132 | 1.580811 | -0.00141498 | 44.40789 | -5.659921e-05 | 0 | 0 | 10 | 0.01889503
2069.432 | 1.582907 | 0.001239777 | 1.584147 | -0.002168583 | 44.50392 | -8.674331e-05 | 0 | 0 | 10 | 0.0189343
2074.26 | 1.586305 | 0.001178861 | 1.587484 | -0.002018927 | 44.60773 | -8.075709e-05 | 0 | 0 | 10 | 0.01897494
2076.991 | 1.588504 | 0.002315998 | 1.59082 | -0.003110323 | 44.66648 | -0.0001244129 | 0 | 0 | 10 | 0.01900125
2083.343 | 1.592288 | 0.001868963 | 1.594157 | -0.002514042 | 44.80308 | -0.0001005617 | 0 | 0 | 10 | 0.01904651
2087.293 | 1.596308 | 0.001185775 | 1.597494 | -0.00269976 | 44.88803 | -0.0001079904 | 0 | 0 | 10 | 0.01909459
2091.092 | 1.598321 | 0.002508879 | 1.60083 | -0.0033021 | 44.96972 | -0.000132084 | 0 | 0 | 10 | 0.01911868
2095.358 | 1.602108 | 0.002058268 | 1.604167 | -0.003931368 | 45.06147 | -0.0001572547 | 0 | 0 | 10 | 0.01916398
2099.729 | 1.605098 | 0.002405047 | 1.607503 | -0.003600867 | 45.15546 | -0.0001440347 | 0 | 0 | 10 | 0.01919974
2104.295 | 1.608489 | 0.002351284 | 1.61084 | -0.004542668 | 45.25365 | -0.0001817067 | 0 | 0 | 10 | 0.01924029
2108.413 | 1.611736 | 0.002440691 | 1.614177 | -0.003766023 | 45.34222 | -0.0001506409 | 0 | 0 | 10 | 0.01927914
2112.426 | 1.615423 | 0.002090097 | 1.617513 | -0.00386876 | 45.42852 | -0.0001547504 | 0 | 0 | 10 | 0.01932324
2116.026 | 1.617876 | 0.002973318 | 1.62085 | -0.003105245 | 45.50593 | -0.0001242098 | 0 | 0 | 10 | 0.01935259
2121.323 | 1.621914 | 0.002272368 | 1.624186 | -0.003161282 | 45.61984 | -0.0001264513 | 0 | 0 | 10 | 0.01940088
2127.033 | 1.626327 | 0.001195788 | 1.627523 | -0.003826724 | 45.74265 | -0.0001530689 | 0 | 0 | 10 | 0.01945367
2133.307 | 1.631441 | 0.0005817413 | 1.630859 | -0.002170671 | 45.87758 | -8.682686e-05 | 0 | 0 | 10 | 0.01951485
2136.749 | 1.633312 | 0.0008845329 | 1.634196 | -0.003496703 | 45.95158 | -0.0001398681 | 0 | 0 | 10 | 0.01953722
2139.614 | 1.636291 | 0.001242042 | 1.637533 | -0.003231887 | 46.01319 | -0.0001292755 | 0 | 0 | 10 | 0.01957285
2143.261 | 1.639116 | 0.00175333 | 1.640869 | -0.003398719 | 46.09163 | -0.0001359488 | 0 | 0 | 10 | 0.01960665
2147.168 | 1.642023 | 0.002182484 | 1.644206 | 0.174273 | 46.17565 | 0.00697092 | 0 | 0 | 10 | 0.01964143
2151.717 | 1.645006 | 0.002536416 | 1.647542 | -0.003106004 | 46.27349 | -0.0001242401 | 0 | 0 | 10 | 0.0196771
2154.989 | 1.648239 | 0.002640009 | 1.650879 | -0.004302827 | 46.34384 | -0.0001721131 | 0 | 0 | 10 | 0.01971578
2160.373 | 1.652913 | 0.001302481 | 1.654216 | -0.001916626 | 46.45962 | -7.666503e-05 | 0 | 0 | 10 | 0.01977169
2165.209 | 1.655341 | 0.002210736 | 1.657552 | -0.002489982 | 46.56363 | -9.959929e-05 | 0 | 0 | 10 | 0.01980073
2168.901 | 1.659054 | 0.001835108 | 1.660889 | -0.003855534 | 46.64303 | -0.0001542213 | 0 | 0 | 10 | 0.01984514
2173.044 | 1.662204 | 0.002021074 | 1.664225 | -0.002502083 | 46.73213 | -0.0001000833 | 0 | 0 | 10 | 0.01988283
2177.162 | 1.664779 | 0.002782702 | 1.667562 | -0.002228759 | 46.82069 | -8.915034e-05 | 0 | 0 | 10 | 0.01991363
2181.667 | 1.66935 | 0.001548767 | 1.670898 | -0.002375691 | 46.91758 | -9.502764e-05 | 0 | 0 | 10 | 0.0199683
2185.69 | 1.671799 | 0.002435684 | 1.674235 | -0.002531632 | 47.0041 | -0.0001012653 | 0 | 0 | 10 | 0.0199976
2190.251 | 1.675433 | 0.002138734 | 1.677572 | -0.03548877 | 47.10217 | -0.001419551 | 0 | 0 | 10 | 0.02004106
2195.501 | 1.679013 | 0.001895428 | 1.680908 | -0.003835665 | 47.21507 | -0.0001534266 | 0 | 0 | 10 | 0.02008388
2200.7 | 1.683261 | 0.0009834766 | 1.684245 | -0.002756306 | 47.32689 | -0.0001102522 | 0 | 0 | 10 | 0.02013471
2204.919 | 1.68692 | 0.0006614923 | 1.687581 | -0.002344364 | 47.41762 | -9.377458e-05 | 0 | 0 | 10 | 0.02017847
2206.618 | 1.688898 | 0.002020359 | 1.690918 | -0.002370785 | 47.45415 | -9.483138e-05 | 0 | 0 | 10 | 0.02020212
2212.113 | 1.692975 | 0.001280069 | 1.694255 | -0.001246971 | 47.57232 | -4.987885e-05 | 0 | 0 | 10 | 0.02025089
2216.607 | 1.695328 | 0.002263427 | 1.697591 | -0.002089581 | 47.66896 | -8.358324e-05 | 0 | 0 | 10 | 0.02027904
2219.686 | 1.699165 | 0.001762629 | 1.700928 | -0.00194653 | 47.73519 | -7.786119e-05 | 0 | 0 | 10 | 0.02032494
2222.895 | 1.701508 | 0.002756834 | 1.704264 | -0.003718445 | 47.8042 | -0.0001487378 | 0 | 0 | 10 | 0.02035296
2227.272 | 1.704805 | 0.002796054 | 1.707601 | -0.003315442 | 47.89832 | -0.0001326177 | 0 | 0 | 10 | 0.0203924
2231.578 | 1.708446 | 0.002491951 | 1.710937 | -0.008669743 | 47.99092 | -0.0003467897 | 0 | 0 | 10 | 0.02043595
2235.739 | 1.711106 | 0.003167868 | 1.714274 | -0.0001925216 | 48.08041 | -7.700866e-06 | 0 | 0 | 10 | 0.02046778
2242.541 | 1.716113 | 0.001497626 | 1.717611 | -0.001869009 | 48.22669 | -7.476037e-05 | 0 | 0 | 10 | 0.02052767
2246.379 | 1.719307 | 0.001640558 | 1.720947 | -0.003327567 | 48.30922 | -0.0001331027 | 0 | 0 | 10 | 0.02056587
2250.1 | 1.722579 | 0.001704931 | 1.724284 | -0.003458688 | 48.38924 | -0.0001383475 | 0 | 0 | 10 | 0.02060501
2254.792 | 1.725397 | 0.002223372 | 1.72762 | -0.003073849 | 48.49015 | -0.000122954 | 0 | 0 | 10 | 0.02063872
2259.75 | 1.729892 | 0.001064539 | 1.730957 | -0.002763353 | 48.59678 | -0.0001105341 | 0 | 0 | 10 | 0.02069249
2263.747 | 1.733229 | 0.001064539 | 1.734294 | -0.003614192 | 48.68273 | -0.0001445677 | 0 | 0 | 10 | 0.02073241
2265.969 | 1.735357 | 0.002273202 | 1.73763 | -0.002969035 | 48.73052 | -0.0001187614 | 0 | 0 | 10 | 0.02075786
2270.063 | 1.738629 | 0.002337456 | 1.740967 | -0.002931117 | 48.81856 | -0.0001172447 | 0 | 0 | 10 | 0.020797
2276.504 | 1.742921 | 0.001382589 | 1.744304 | -0.003786621 | 48.95707 | -0.0001514648 | 0 | 0 | 10 | 0.02084834
2280.099 | 1.746569 | 0.001071334 | 1.74764 | -0.004421122 | 49.03439 | -0.0001768449 | 0 | 0 | 10 | 0.02089197
2285.979 | 1.750599 | 0.0003774166 | 1.750977 | -0.003832574 | 49.16084 | -0.000153303 | 0 | 0 | 10 | 0.02094018
2290.107 | 1.754755 | 0.0004415512 | 1.754313 | -0.004689472 | 49.24961 | -0.0001875789 | 0 | 0 | 10 | 0.02098989
2294.22 | 1.757662 | 1.251698e-05 | 1.75765 | -0.003997131 | 49.33806 | -0.0001598853 | 0 | 0 | 10 | 0.02102467
2296.406 | 1.759443 | 0.001543045 | 1.760986 | -0.003914742 | 49.38508 | -0.0001565897 | 0 | 0 | 10 | 0.02104597
2301.528 | 1.763667 | 0.000656128 | 1.764323 | -0.002890097 | 49.49523 | -0.0001156039 | 0 | 0 | 10 | 0.02109649
2304.51 | 1.766753 | 0.0009063482 | 1.76766 | -0.00248793 | 49.55936 | -9.95172e-05 | 0 | 0 | 10 | 0.02113341
2307.883 | 1.769021 | 0.001975536 | 1.770996 | -0.003499557 | 49.6319 | -0.0001399823 | 0 | 0 | 10 | 0.02116053
2311.004 | 1.771746 | 0.00258708 | 1.774333 | -0.00347229 | 49.69901 | -0.0001388916 | 0 | 0 | 10 | 0.02119313
2315.395 | 1.775086 | 0.002583384 | 1.777669 | -0.00238863 | 49.79344 | -9.554521e-05 | 0 | 0 | 10 | 0.02123309
2319.498 | 1.778394 | 0.002611876 | 1.781006 | -0.004697695 | 49.88168 | -0.0001879078 | 0 | 0 | 10 | 0.02127266
2323.463 | 1.782478 | 0.001864433 | 1.784343 | -0.003329108 | 49.96694 | -0.0001331643 | 0 | 0 | 10 | 0.02132151
2327.021 | 1.784717 | 0.002962232 | 1.787679 | -0.002844242 | 50.04346 | -0.0001137697 | 0 | 0 | 10 | 0.02134829
2330.462 | 1.787649 | 0.003366232 | 1.791016 | -0.004407858 | 50.11747 | -0.0001763143 | 0 | 0 | 10 | 0.02138337
2337.251 | 1.793096 | 0.001256228 | 1.794352 | -0.002691387 | 50.26347 | -0.0001076555 | 0 | 0 | 10 | 0.02144852
2342.544 | 1.797566 | 0.0001224279 | 1.797689 | -0.004477836 | 50.3773 | -0.0001791134 | 0 | 0 | 10 | 0.02150199
2345.943 | 1.800635 | 0.0006349087 | 1.8 | -0.004512541 | 50.45039 | -0.0001805016 | 0 | 0 | 10 | 0.02153869
2346.997 | 1.802005 | 0.002004623 | 1.8 | -0.002555019 | 50.47306 | -0.0001022008 | 1 | 0 | 10 | 0.02155508
2345.013 | 1.801572 | 0.001571894 | 1.8 | -0.001809787 | 50.4304 | -7.239149e-05 | 1 | 0 | 10 | 0.0215499
2343.189 | 1.800914 | 0.0009138584 | 1.8 | -0.00243631 | 50.39117 | -9.745238e-05 | 1 | 0 | 10 | 0.02154203
2340.423 | 1.800588 | 0.000588417 | 1.8 | -0.004252856 | 50.33167 | -0.0001701142 | 1 | 0 | 10 | 0.02153814
2337.51 | 1.79988 | 0.0001196861 | 1.8 | -0.002474017 | 50.26903 | -9.896067e-05 | 1 | 0 | 10 | 0.02152967
2336.447 | 1.800052 | 5.197525e-05 | 1.8 | -0.002422173 | 50.24616 | -9.688692e-05 | 1 | 0 | 10 | 0.02153172
2335.542 | 1.799036 | 0.0009636879 | 1.8 | -0.0003473391 | 50.22672 | -1.389356e-05 | 1 | 0 | 10 | 0.02151957
2335.48 | 1.800109 | 0.0001091957 | 1.8 | -0.003331876 | 50.22539 | -0.0001332751 | 1 | 0 | 10 | 0.02153241
2334.607 | 1.800152 | 0.0001521111 | 1.8 | -0.001448669 | 50.20661 | -5.794676e-05 | 1 | 0 | 10 | 0.02153292
2334.166 | 1.800199 | 0.0001986027 | 1.8 | -0.002039532 | 50.19711 | -8.158129e-05 | 1 | 0 | 10 | 0.02153348
2333.099 | 1.799698 | 0.0003020763 | 1.8 | -0.001686965 | 50.17418 | -6.747861e-05 | 1 | 0 | 10 | 0.02152749
2332.383 | 1.799816 | 0.0001840591 | 1.8 | -0.0005604379 | 50.15876 | -2.241752e-05 | 1 | 0 | 10 | 0.0215289
2330.912 | 1.799633 | 0.0003664493 | 1.8 | 0.0006406564 | 50.12715 | 2.562625e-05 | 1 | 0 | 10 | 0.02152672
2329.957 | 1.800073 | 7.343292e-05 | 1.8 | -0.001451772 | 50.10659 | -5.807086e-05 | 1 | 0 | 10 | 0.02153198
2330.052 | 1.800714 | 0.0007135868 | 1.8 | -0.001095829 | 50.10866 | -4.383315e-05 | 1 | 0 | 10 | 0.02153964
2328.167 | 1.800063 | 6.270409e-05 | 1.8 | -0.002479034 | 50.0681 | -9.916137e-05 | 1 | 0 | 10 | 0.02153185
2327.02 | 1.799405 | 0.0005953312 | 1.8 | -0.002297826 | 50.04344 | -9.191303e-05 | 1 | 0 | 10 | 0.02152398
2326.818 | 1.800367 | 0.0003666878 | 1.8 | -0.002419751 | 50.0391 | -9.679004e-05 | 1 | 0 | 10 | 0.02153549
2326.07 | 1.80052 | 0.0005204678 | 1.8 | -0.003310098 | 50.023 | -0.0001324039 | 1 | 1 | 11 | 0.02153733
2325.385 | 1.799687 | 0.0003056526 | 1.799381 | -0.00235008 | 50.00827 | -9.400321e-05 | 0 | 0 | 11 | 0.02152736
2322.613 | 1.798868 | 0.002823353 | 1.796045 | -0.0009229364 | 49.94866 | -3.691746e-05 | 0 | 0 | 11 | 0.02151756
2316.42 | 1.796132 | 0.003424048 | 1.792708 | -0.002033336 | 49.81548 | -8.133345e-05 | 0 | 0 | 11 | 0.02148484
2304.293 | 1.789309 | 6.29425e-05 | 1.789372 | -0.002421819 | 49.5547 | -9.687276e-05 | 0 | 0 | 11 | 0.02140321
2298.986 | 1.786945 | 0.0009098053 | 1.786035 | -0.003806548 | 49.44056 | -0.0001522619 | 0 | 0 | 11 | 0.02137494
2294.392 | 1.783601 | 0.0009025335 | 1.782699 | -0.002863083 | 49.34177 | -0.0001145233 | 0 | 0 | 11 | 0.02133494
2289.535 | 1.780669 | 0.001306534 | 1.779362 | -0.001612159 | 49.23732 | -6.448635e-05 | 0 | 0 | 11 | 0.02129986
2284.737 | 1.778637 | 0.002611876 | 1.776025 | -0.002217929 | 49.13413 | -8.871715e-05 | 0 | 0 | 11 | 0.02127556
2278.414 | 1.774929 | 0.002239823 | 1.772689 | -0.001790227 | 48.99815 | -7.160907e-05 | 0 | 0 | 11 | 0.0212312
2271.954 | 1.770741 | 0.00138855 | 1.769352 | -0.003634715 | 48.85922 | -0.0001453886 | 0 | 0 | 11 | 0.02118111
2266.437 | 1.76778 | 0.001764059 | 1.766016 | -0.002921951 | 48.74058 | -0.000116878 | 0 | 0 | 11 | 0.02114569
2261.334 | 1.764801 | 0.002121568 | 1.762679 | -0.002472368 | 48.63085 | -9.889471e-05 | 0 | 0 | 11 | 0.02111005
2256.844 | 1.762515 | 0.003172874 | 1.759342 | 0.009904286 | 48.53429 | 0.0003961715 | 0 | 0 | 11 | 0.02108272
2252.299 | 1.759554 | 0.003548384 | 1.756006 | -0.00207702 | 48.43654 | -8.308081e-05 | 0 | 0 | 11 | 0.0210473
2247.536 | 1.757462 | 0.00479281 | 1.752669 | -0.002881318 | 48.3341 | -0.0001152527 | 0 | 0 | 11 | 0.02102227
2236.187 | 1.750295 | 0.0009624958 | 1.749333 | -0.001132982 | 48.09004 | -4.531929e-05 | 0 | 0 | 11 | 0.02093655
2228.277 | 1.74585 | 0.0001461506 | 1.745996 | -0.0019581 | 47.91993 | -7.8324e-05 | 0 | 0 | 11 | 0.02088337
2226.31 | 1.744144 | 0.001484513 | 1.742659 | -0.001004531 | 47.87764 | -4.018123e-05 | 0 | 0 | 11 | 0.02086297
2222.474 | 1.742721 | 0.003397703 | 1.739323 | -0.0008242749 | 47.79514 | -3.2971e-05 | 0 | 0 | 11 | 0.02084594
2217.327 | 1.739323 | 0.003336907 | 1.735986 | -0.001769145 | 47.68446 | -7.076582e-05 | 0 | 0 | 11 | 0.0208053
2212.682 | 1.736784 | 0.004134297 | 1.73265 | -0.002029391 | 47.58456 | -8.117562e-05 | 0 | 0 | 11 | 0.02077493
2207.101 | 1.733744 | 0.004431009 | 1.729313 | -0.004251729 | 47.46454 | -0.0001700692 | 0 | 0 | 11 | 0.02073857
2200.673 | 1.729406 | 0.003429651 | 1.725976 | -0.02800401 | 47.3263 | -0.00112016 | 0 | 0 | 11 | 0.02068668
2192.613 | 1.724811 | 0.002170682 | 1.72264 | 4.787368e-05 | 47.15296 | 1.914947e-06 | 0 | 0 | 11 | 0.02063171
2187.146 | 1.721592 | 0.00228858 | 1.719303 | -0.0007673053 | 47.03541 | -3.069221e-05 | 0 | 0 | 11 | 0.0205932
2182.615 | 1.718999 | 0.003032446 | 1.715967 | -0.001304316 | 46.93796 | -5.217265e-05 | 0 | 0 | 11 | 0.02056219
2178.039 | 1.71602 | 0.003389955 | 1.71263 | -0.003133066 | 46.83955 | -0.0001253227 | 0 | 0 | 11 | 0.02052656
2173.452 | 1.713395 | 0.004101515 | 1.709294 | -0.001657567 | 46.74091 | -6.630267e-05 | 0 | 0 | 11 | 0.02049516
2168.572 | 1.710269 | 0.004312515 | 1.705957 | -0.002271397 | 46.63595 | -9.085588e-05 | 0 | 0 | 11 | 0.02045777
2161.353 | 1.705989 | 0.003368258 | 1.70262 | -0.003121346 | 46.4807 | -0.0001248538 | 0 | 0 | 11 | 0.02040656
2155.925 | 1.702648 | 0.003364563 | 1.699284 | -0.00220772 | 46.36398 | -8.830879e-05 | 0 | 0 | 11 | 0.02036661
2151.626 | 1.699426 | 0.003479004 | 1.695947 | -0.003033409 | 46.27153 | -0.0001213363 | 0 | 0 | 11 | 0.02032806
2145.898 | 1.696737 | 0.004126191 | 1.692611 | -0.006118267 | 46.14834 | -0.0002447307 | 0 | 0 | 11 | 0.02029589
2138.438 | 1.692027 | 0.002752781 | 1.689274 | -0.0023848 | 45.98792 | -9.539201e-05 | 0 | 0 | 11 | 0.02023956
2133.362 | 1.688894 | 0.002956629 | 1.685937 | -0.001647476 | 45.87876 | -6.589905e-05 | 0 | 0 | 11 | 0.02020208
2128.185 | 1.685489 | 0.00288856 | 1.682601 | -0.002481127 | 45.76741 | -9.92451e-05 | 0 | 0 | 11 | 0.02016136
2124.226 | 1.682385 | 0.003120899 | 1.679264 | -0.003531294 | 45.68228 | -0.0001412518 | 0 | 0 | 11 | 0.02012423
2119.521 | 1.681094 | 0.005166531 | 1.675928 | -0.004001991 | 45.5811 | -0.0001600797 | 0 | 0 | 11 | 0.02010878
2115.033 | 1.677314 | 0.004722953 | 1.672591 | -0.00207629 | 45.48459 | -8.305159e-05 | 0 | 0 | 11 | 0.02006357
2108.91 | 1.673391 | 0.004136324 | 1.669255 | -0.001158311 | 45.3529 | -4.633245e-05 | 0 | 0 | 11 | 0.02001664
2101.767 | 1.669303 | 0.003385305 | 1.665918 | -0.003174938 | 45.1993 | -0.0001269975 | 0 | 0 | 11 | 0.01996774
2095.365 | 1.664869 | 0.002287269 | 1.662581 | -0.001416961 | 45.06162 | -5.667845e-05 | 0 | 0 | 11 | 0.0199147
2090.899 | 1.662501 | 0.003256321 | 1.659245 | -0.002013147 | 44.96556 | -8.05259e-05 | 0 | 0 | 11 | 0.01988638
2086.744 | 1.659522 | 0.003613949 | 1.655908 | -0.003329881 | 44.87621 | -0.0001331953 | 0 | 0 | 11 | 0.01985074
2081.563 | 1.656643 | 0.004071593 | 1.652572 | -0.002359644 | 44.76479 | -9.438574e-05 | 0 | 0 | 11 | 0.01981631
2077.65 | 1.654125 | 0.004890442 | 1.649235 | -0.003193539 | 44.68065 | -0.0001277416 | 0 | 0 | 11 | 0.01978619
2071.883 | 1.650492 | 0.004593611 | 1.645898 | -0.001192178 | 44.55661 | -4.768713e-05 | 0 | 0 | 11 | 0.01974273
2066.304 | 1.646934 | 0.004371762 | 1.642562 | -0.002025594 | 44.43665 | -8.102377e-05 | 0 | 0 | 11 | 0.01970016
2059.671 | 1.642567 | 0.003341675 | 1.639225 | -0.002624516 | 44.29401 | -0.0001049806 | 0 | 0 | 11 | 0.01964793
2054.699 | 1.638883 | 0.002994776 | 1.635889 | -0.004063216 | 44.18707 | -0.0001625286 | 0 | 0 | 11 | 0.01960387
2049.826 | 1.636602 | 0.004049659 | 1.632552 | -0.001840126 | 44.08227 | -7.360506e-05 | 0 | 0 | 11 | 0.01957657
2044.344 | 1.632861 | 0.00364542 | 1.629215 | -0.002333472 | 43.96438 | -9.333887e-05 | 0 | 0 | 11 | 0.01953183
2039.367 | 1.630157 | 0.004278421 | 1.625879 | -0.001932112 | 43.85736 | -7.728449e-05 | 0 | 0 | 11 | 0.01949949
2034.958 | 1.627042 | 0.004500032 | 1.622542 | -0.00107941 | 43.76254 | -4.317641e-05 | 0 | 0 | 11 | 0.01946223
2030.997 | 1.62441 | 0.005204439 | 1.619206 | -0.00155049 | 43.67735 | -6.201961e-05 | 0 | 0 | 11 | 0.01943074
2026.558 | 1.621299 | 0.005429745 | 1.615869 | -0.0009995629 | 43.5819 | -3.998251e-05 | 0 | 0 | 11 | 0.01939353
2019.445 | 1.617165 | 0.004632115 | 1.612533 | -0.003438021 | 43.42892 | -0.0001375209 | 0 | 0 | 11 | 0.01934407
2014.207 | 1.613957 | 0.004760742 | 1.609196 | -0.001675858 | 43.31627 | -6.703432e-05 | 0 | 0 | 11 | 0.0193057
2002.129 | 1.606049 | 0.000190258 | 1.605859 | -0.00204016 | 43.05654 | -8.160641e-05 | 0 | 0 | 11 | 0.01921112
1998.93 | 1.603729 | 0.001205802 | 1.602523 | -0.001984098 | 42.98774 | -7.936392e-05 | 0 | 0 | 11 | 0.01918336
1995.679 | 1.601676 | 0.002489567 | 1.599186 | -0.002485451 | 42.91783 | -9.941805e-05 | 0 | 0 | 11 | 0.0191588
1991.52 | 1.598979 | 0.003129721 | 1.59585 | -0.002786753 | 42.82838 | -0.0001114701 | 0 | 0 | 11 | 0.01912655
1981.909 | 1.59271 | 0.000197053 | 1.592513 | -0.00387324 | 42.62169 | -0.0001549296 | 0 | 0 | 11 | 0.01905156
1980.404 | 1.592134 | 0.002957821 | 1.589176 | -0.002368886 | 42.58933 | -9.475542e-05 | 0 | 0 | 11 | 0.01904467
1973.078 | 1.587735 | 0.001895666 | 1.58584 | -0.004581197 | 42.43179 | -0.0001832479 | 0 | 0 | 11 | 0.01899205
1968.141 | 1.584485 | 0.001981378 | 1.582503 | -0.002230742 | 42.32561 | -8.922969e-05 | 0 | 0 | 11 | 0.01895316
1964.025 | 1.581692 | 0.002524853 | 1.579167 | -0.002014971 | 42.2371 | -8.059882e-05 | 0 | 0 | 11 | 0.01891976
1959.961 | 1.578416 | 0.00258565 | 1.57583 | -0.002676842 | 42.1497 | -0.0001070737 | 0 | 0 | 11 | 0.01888057
1955.91 | 1.575637 | 0.00314343 | 1.572493 | -0.0031645 | 42.06258 | -0.00012658 | 0 | 0 | 11 | 0.01884733
1951.518 | 1.572175 | 0.003018141 | 1.569157 | -0.002611957 | 41.96813 | -0.0001044783 | 0 | 0 | 11 | 0.01880592
1944.649 | 1.568413 | 0.002592564 | 1.56582 | -0.002561451 | 41.82042 | -0.000102458 | 0 | 0 | 11 | 0.01876092
1937.743 | 1.564136 | 0.001651883 | 1.562484 | -0.002624196 | 41.67189 | -0.0001049679 | 0 | 0 | 11 | 0.01870976
1932.745 | 1.5614 | 0.002252579 | 1.559147 | -0.002396375 | 41.56441 | -9.585499e-05 | 0 | 0 | 11 | 0.01867703
1927.857 | 1.557991 | 0.002181053 | 1.55581 | -0.002940606 | 41.45928 | -0.0001176242 | 0 | 0 | 11 | 0.01863626
1923.573 | 1.555406 | 0.002931952 | 1.552474 | -0.003615191 | 41.36717 | -0.0001446076 | 0 | 0 | 11 | 0.01860533
1919.584 | 1.551876 | 0.002738714 | 1.549137 | -0.003113601 | 41.28138 | -0.000124544 | 0 | 0 | 11 | 0.01856311
1915.045 | 1.549176 | 0.003375292 | 1.545801 | -0.00186988 | 41.18376 | -7.479519e-05 | 0 | 0 | 11 | 0.01853081
1910.066 | 1.546079 | 0.003614783 | 1.542464 | -0.00184022 | 41.07669 | -7.360879e-05 | 0 | 0 | 11 | 0.01849377
1906.07 | 1.543264 | 0.004136801 | 1.539128 | -0.00269847 | 40.99076 | -0.0001079388 | 0 | 0 | 11 | 0.0184601
1901.23 | 1.540389 | 0.004598141 | 1.535791 | -0.0004591413 | 40.88667 | -1.836565e-05 | 0 | 0 | 11 | 0.01842571
1893.899 | 1.536162 | 0.003707528 | 1.532454 | -0.0002486615 | 40.729 | -9.946461e-06 | 0 | 0 | 11 | 0.01837514
1886.433 | 1.531109 | 0.001990795 | 1.529118 | -0.001578754 | 40.56844 | -6.315014e-05 | 0 | 0 | 11 | 0.0183147
1881.992 | 1.527797 | 0.002015829 | 1.525781 | -0.003911447 | 40.47296 | -0.0001564579 | 0 | 0 | 11 | 0.01827508
1878.141 | 1.524568 | 0.002122998 | 1.522445 | -0.002126337 | 40.39014 | -8.505349e-05 | 0 | 0 | 11 | 0.01823645
1873.339 | 1.522254 | 0.003145695 | 1.519108 | -0.001547011 | 40.28687 | -6.188043e-05 | 0 | 0 | 11 | 0.01820878
1868.198 | 1.518577 | 0.002805948 | 1.515771 | -0.0007513031 | 40.1763 | -3.005212e-05 | 0 | 0 | 11 | 0.0181648
1862.765625 | 1.515008 | 0.002573371 | 1.512435 | -0.0008398594 | 40.05948 | -3.359437e-05 | 0 | 0 | 11 | 0.01812211
1857.882 | 1.511443 | 0.00234437 | 1.509098 | -0.0009996023 | 39.95446 | -3.998409e-05 | 0 | 0 | 11 | 0.01807946
1853.434 | 1.508925 | 0.003163338 | 1.505762 | -0.0003071649 | 39.85879 | -1.22866e-05 | 0 | 0 | 11 | 0.01804934
1848.303 | 1.505799 | 0.003374219 | 1.502425 | -0.002431739 | 39.74846 | -9.726956e-05 | 0 | 0 | 11 | 0.01801195
1844.351 | 1.503042 | 0.003953457 | 1.499088 | -0.001803639 | 39.66347 | -7.214556e-05 | 0 | 0 | 11 | 0.01797897
1840.42 | 1.500013 | 0.004261017 | 1.495752 | -0.03918088 | 39.57892 | -0.001567235 | 0 | 0 | 11 | 0.01794274
1833.561 | 1.496222 | 0.00380671 | 1.492415 | -0.001076879 | 39.43141 | -4.307516e-05 | 0 | 0 | 11 | 0.01789739
1825.42 | 1.490196 | 0.001117229 | 1.489079 | -0.002521402 | 39.25635 | -0.0001008561 | 0 | 0 | 11 | 0.01782531
1819.249 | 1.486187 | 0.0004448891 | 1.485742 | -0.0006653761 | 39.12363 | -2.661505e-05 | 0 | 0 | 11 | 0.01777736
1814.431 | 1.48353 | 0.001124263 | 1.482406 | -0.0004138429 | 39.02002 | -1.655371e-05 | 0 | 0 | 11 | 0.01774557
1810.782 | 1.480762 | 0.001692772 | 1.479069 | -0.001933827 | 38.94154 | -7.735309e-05 | 0 | 0 | 11 | 0.01771246
1806.591 | 1.477994 | 0.0022614 | 1.475732 | -0.0004177503 | 38.85142 | -1.671001e-05 | 0 | 0 | 11 | 0.01767935
1802.707 | 1.475383 | 0.002987266 | 1.472396 | -0.002319859 | 38.76789 | -9.279437e-05 | 0 | 0 | 11 | 0.01764812
1797.887 | 1.471356 | 0.002296925 | 1.469059 | -0.001315044 | 38.66423 | -5.260175e-05 | 0 | 0 | 11 | 0.01759995
1793.286 | 1.468635 | 0.002912044 | 1.465723 | 0.000141579 | 38.56528 | 5.663159e-06 | 0 | 0 | 11 | 0.0175674
1788.609 | 1.465534 | 0.00314796 | 1.462386 | -0.02260013 | 38.4647 | -0.0009040051 | 0 | 0 | 11 | 0.01753031
1783.776 | 1.46317 | 0.004120589 | 1.459049 | -0.002447878 | 38.36077 | -9.791514e-05 | 0 | 0 | 11 | 0.01750203
1779.054 | 1.459229 | 0.003516197 | 1.455713 | -0.002485911 | 38.25923 | -9.943646e-05 | 0 | 0 | 11 | 0.01745489
1773.557 | 1.455792 | 0.003415942 | 1.452376 | -0.003863021 | 38.14101 | -0.0001545208 | 0 | 0 | 11 | 0.01741378
1768.764 | 1.452438 | 0.003397942 | 1.44904 | -0.002138474 | 38.03793 | -8.553897e-05 | 0 | 0 | 11 | 0.01737366
1766.568 | 1.4509 | 0.00519681 | 1.445703 | -0.0007343587 | 37.99072 | -2.937435e-05 | 0 | 0 | 11 | 0.01735526
1752.687 | 1.442928 | 0.0005618334 | 1.442367 | -0.002347525 | 37.69219 | -9.390102e-05 | 0 | 0 | 11 | 0.01725991
1749.43 | 1.44006 | 0.001030207 | 1.43903 | -0.002620803 | 37.62215 | -0.0001048321 | 0 | 0 | 11 | 0.0172256
1746.18 | 1.438376 | 0.002682448 | 1.435693 | -0.003121797 | 37.55225 | -0.0001248719 | 0 | 0 | 11 | 0.01720545
1741.949 | 1.434177 | 0.001820445 | 1.432357 | -0.002404875 | 37.46128 | -9.6195e-05 | 0 | 0 | 11 | 0.01715523
1738.225 | 1.431373 | 0.002353191 | 1.42902 | -0.005184984 | 37.38118 | -0.0002073994 | 0 | 0 | 11 | 0.01712169
1733.477 | 1.428441 | 0.002757311 | 1.425683 | -0.001920282 | 37.27908 | -7.681128e-05 | 0 | 0 | 11 | 0.01708661
1726.796 | 1.425133 | 0.002785802 | 1.422347 | -0.001096853 | 37.1354 | -4.387411e-05 | 0 | 0 | 11 | 0.01704704
1721.503 | 1.420498 | 0.001487493 | 1.41901 | -0.000711069 | 37.02157 | -2.844276e-05 | 0 | 0 | 11 | 0.0169916
1717.222 | 1.417916 | 0.002242088 | 1.415674 | -0.001875832 | 36.92951 | -7.503329e-05 | 0 | 0 | 11 | 0.01696072
1712.246 | 1.415166 | 0.002828479 | 1.412337 | -0.00130577 | 36.8225 | -5.223078e-05 | 0 | 0 | 11 | 0.01692782
1707.913 | 1.411883 | 0.002882004 | 1.409001 | -0.001849693 | 36.72932 | -7.398771e-05 | 0 | 0 | 11 | 0.01688855
1704.05 | 1.409065 | 0.003400564 | 1.405664 | -0.002254539 | 36.64624 | -9.018156e-05 | 0 | 0 | 11 | 0.01685484
1698.591 | 1.406028 | 0.003700852 | 1.402327 | -0.003081293 | 36.52885 | -0.0001232517 | 0 | 0 | 11 | 0.01681852
1692.859375 | 1.401461 | 0.002470493 | 1.398991 | -0.002215846 | 36.40558 | -8.863383e-05 | 0 | 0 | 11 | 0.01676389
1686.594 | 1.398053 | 0.002398968 | 1.395654 | -0.0004336225 | 36.27085 | -1.73449e-05 | 0 | 0 | 11 | 0.01672312
1679.994 | 1.393547 | 0.001229405 | 1.392318 | -0.00131609 | 36.1289 | -5.264359e-05 | 0 | 0 | 11 | 0.01666922
1676.741 | 1.390486 | 0.00150466 | 1.388981 | -0.003328827 | 36.05894 | -0.0001331531 | 0 | 0 | 11 | 0.01663261
1672.904 | 1.388465 | 0.00282073 | 1.385644 | -0.004871766 | 35.97642 | -0.0001948706 | 0 | 0 | 11 | 0.01660844
1668.276 | 1.385518 | 0.003210425 | 1.382308 | -0.00378857 | 35.87691 | -0.0001515428 | 0 | 0 | 11 | 0.01657319
1662.448 | 1.381488 | 0.002516508 | 1.378971 | -0.002292247 | 35.75158 | -9.16899e-05 | 0 | 0 | 11 | 0.01652497
1657.427 | 1.378158 | 0.002523661 | 1.375635 | -0.002311548 | 35.6436 | -9.246192e-05 | 0 | 0 | 11 | 0.01648515
1653.113 | 1.375151 | 0.002852559 | 1.372298 | -0.002834422 | 35.55082 | -0.0001133769 | 0 | 0 | 11 | 0.01644917
1648.631 | 1.372311 | 0.003349543 | 1.368962 | -0.0008116075 | 35.45442 | -3.24643e-05 | 0 | 0 | 11 | 0.01641521
1643.181 | 1.367898 | 0.002273083 | 1.365625 | -0.002662638 | 35.33723 | -0.0001065055 | 0 | 0 | 11 | 0.01636242
1638.405 | 1.365323 | 0.003034711 | 1.362288 | -0.0001609175 | 35.23452 | -6.436699e-06 | 0 | 0 | 11 | 0.01633162
1633.713 | 1.362226 | 0.003274202 | 1.358952 | -0.002127539 | 35.13361 | -8.510157e-05 | 0 | 0 | 11 | 0.01629457
1627.333 | 1.35752 | 0.001904488 | 1.355615 | -0.002920287 | 34.99642 | -0.0001168115 | 0 | 0 | 11 | 0.01623827
1621.179 | 1.353128 | 0.0008493662 | 1.352279 | -0.001487197 | 34.86407 | -5.948788e-05 | 0 | 0 | 11 | 0.01618574
1616.764 | 1.350811 | 0.001868486 | 1.348942 | -0.002561952 | 34.76912 | -0.0001024781 | 0 | 0 | 11 | 0.01615802
1612.2 | 1.346844 | 0.001239061 | 1.345605 | -0.00246071 | 34.67097 | -9.842838e-05 | 0 | 0 | 11 | 0.01611058
1608.286 | 1.344956 | 0.002687335 | 1.342269 | -0.000920256 | 34.5868 | -3.681024e-05 | 0 | 0 | 11 | 0.01608799
1604.634 | 1.341548 | 0.00261569 | 1.338932 | -0.002458685 | 34.50827 | -9.834739e-05 | 0 | 0 | 11 | 0.01604722
1599.262 | 1.33829 | 0.002694368 | 1.335596 | 0.0002689203 | 34.39273 | 1.075681e-05 | 0 | 0 | 11 | 0.01600825
1591.99 | 1.334399 | 0.002139926 | 1.332259 | -0.0003787096 | 34.23634 | -1.514838e-05 | 0 | 0 | 11 | 0.01596171
1586.805 | 1.329979 | 0.001056194 | 1.328922 | -0.003530745 | 34.12485 | -0.0001412298 | 0 | 0 | 11 | 0.01590884
1581.822 | 1.326456 | 0.0008702278 | 1.325586 | -0.001930335 | 34.01767 | -7.721339e-05 | 0 | 0 | 11 | 0.0158667
1578.199 | 1.323785 | 0.001535296 | 1.322249 | -0.002152081 | 33.93976 | -8.608324e-05 | 0 | 0 | 11 | 0.01583474
1573.825 | 1.321678 | 0.002765417 | 1.318913 | -0.001868416 | 33.8457 | -7.473664e-05 | 0 | 0 | 11 | 0.01580955
1569.703 | 1.317823 | 0.002246857 | 1.315576 | -0.00197595 | 33.75705 | -7.9038e-05 | 0 | 0 | 11 | 0.01576343
1563.562 | 1.31459 | 0.002350449 | 1.31224 | -0.002745156 | 33.62498 | -0.0001098062 | 0 | 0 | 11 | 0.01572476
1558.761 | 1.310967 | 0.002064228 | 1.308903 | -0.001427535 | 33.52174 | -5.710141e-05 | 0 | 0 | 11 | 0.01568143
1554.009 | 1.307116 | 0.001549244 | 1.305566 | -0.001412259 | 33.41954 | -5.649036e-05 | 0 | 0 | 11 | 0.01563535
1548.875 | 1.303811 | 0.001581311 | 1.30223 | -0.002878073 | 33.30913 | -0.0001151229 | 0 | 0 | 11 | 0.01559583
1543.684 | 1.300904 | 0.002010345 | 1.298893 | -0.002151006 | 33.1975 | -8.604024e-05 | 0 | 0 | 11 | 0.01556105
1538.973 | 1.297199 | 0.001641989 | 1.295557 | -0.0004163699 | 33.0962 | -1.66548e-05 | 0 | 0 | 11 | 0.01551673
1533.78 | 1.293973 | 0.001752734 | 1.29222 | -0.002804165 | 32.98452 | -0.0001121666 | 0 | 0 | 11 | 0.01547814
1529.514 | 1.291019 | 0.002135277 | 1.288884 | -0.0001021351 | 32.89277 | -4.085404e-06 | 0 | 0 | 11 | 0.01544281
1524.985 | 1.287063 | 0.001516581 | 1.285547 | -0.001784074 | 32.79537 | -7.136297e-05 | 0 | 0 | 11 | 0.01539549
1519.114 | 1.283981 | 0.001770377 | 1.28221 | -0.002038637 | 32.66913 | -8.154548e-05 | 0 | 0 | 11 | 0.01535862
1513.492 | 1.280125 | 0.001251698 | 1.278874 | -0.0020537 | 32.54822 | -8.2148e-05 | 0 | 0 | 11 | 0.0153125
1509.174 | 1.277368 | 0.001831055 | 1.275537 | -0.002397894 | 32.45535 | -9.591577e-05 | 0 | 0 | 11 | 0.01527952
1504.656 | 1.273906 | 0.001705766 | 1.2722 | -0.001023947 | 32.35819 | -4.095787e-05 | 0 | 0 | 11 | 0.01523811
1500.157 | 1.270509 | 0.00164485 | 1.268864 | -0.002316872 | 32.26144 | -9.267489e-05 | 0 | 0 | 11 | 0.01519747
1494.818 | 1.267101 | 0.001573324 | 1.265527 | -0.001870616 | 32.14662 | -7.482464e-05 | 0 | 0 | 11 | 0.01515671
1488.292 | 1.262823 | 0.0006326437 | 1.262191 | -0.002511502 | 32.00628 | -0.0001004601 | 0 | 0 | 11 | 0.01510554
1484.014 | 1.259826 | 0.0009723901 | 1.258854 | -0.003114882 | 31.91428 | -0.0001245953 | 0 | 0 | 11 | 0.01506969
1480.86 | 1.257237 | 0.001719713 | 1.255517 | -0.00240446 | 31.84646 | -9.61784e-05 | 0 | 0 | 11 | 0.01503872
1474.874 | 1.25321 | 0.001029372 | 1.252181 | -0.003379531 | 31.71772 | -0.0001351812 | 0 | 0 | 11 | 0.01499055
1469.108 | 1.249641 | 0.0007969141 | 1.248844 | -0.0009161017 | 31.59372 | -3.664407e-05 | 0 | 0 | 11 | 0.01494786
1464.72 | 1.246262 | 0.0007538795 | 1.245508 | -0.0008046778 | 31.49936 | -3.218711e-05 | 0 | 0 | 11 | 0.01490744
1460.921 | 1.244173 | 0.002001882 | 1.242171 | 0.0004738332 | 31.41765 | 1.895333e-05 | 0 | 0 | 11 | 0.01488245
1457.4 | 1.240379 | 0.001544118 | 1.238834 | -0.001914886 | 31.34193 | -7.659544e-05 | 0 | 0 | 11 | 0.01483706
1452.408 | 1.237857 | 0.00235939 | 1.235498 | -0.001746627 | 31.23458 | -6.986508e-05 | 0 | 0 | 11 | 0.01480691
1445.745 | 1.232793 | 0.0006319285 | 1.232161 | -0.01517663 | 31.0913 | -0.0006070652 | 0 | 0 | 11 | 0.01474633
1440.509 | 1.229496 | 0.0006712675 | 1.228825 | -0.002357711 | 30.97869 | -9.430844e-05 | 0 | 0 | 11 | 0.01470689
1436.571 | 1.226456 | 0.0009679794 | 1.225488 | -0.0008778367 | 30.894 | -3.511347e-05 | 0 | 0 | 11 | 0.01467053
1429.1 | 1.221521 | 0.0006307363 | 1.222152 | -0.002564266 | 30.73334 | -0.0001025706 | 0 | 0 | 11 | 0.01461149
1424.12 | 1.218528 | 0.0002874136 | 1.218815 | -0.001333196 | 30.62623 | -5.332784e-05 | 0 | 0 | 11 | 0.01457569
1421.234 | 1.216299 | 0.0008211136 | 1.215478 | -0.0006351509 | 30.56417 | -2.540604e-05 | 0 | 0 | 11 | 0.01454904
1416.782 | 1.212602 | 0.0004597902 | 1.212142 | -0.002592721 | 30.46842 | -0.0001037088 | 0 | 0 | 11 | 0.0145048
1412.297 | 1.210095 | 0.001289487 | 1.208805 | -0.001485776 | 30.37198 | -5.943103e-05 | 0 | 0 | 11 | 0.01447482
1407.525 | 1.206315 | 0.0008459091 | 1.205469 | -0.001864133 | 30.26936 | -7.456533e-05 | 0 | 0 | 11 | 0.0144296
1402.662 | 1.202803 | 0.0006705523 | 1.202132 | -0.003090378 | 30.16477 | -0.0001236151 | 0 | 0 | 11 | 0.01438759
1398.934 | 1.200836 | 0.0008356571 | 1.2 | -0.0199134 | 30.08461 | -0.0007965361 | 0 | 0 | 11 | 0.01436406
1397.738 | 1.199466 | 0.0005340576 | 1.2 | -0.003431702 | 30.05887 | -0.0001372681 | 1 | 0 | 11 | 0.01434768
1398.331 | 1.199176 | 0.0008237362 | 1.2 | -0.00182641 | 30.07164 | -7.305641e-05 | 1 | 0 | 11 | 0.01434421
1401.581 | 1.200246 | 0.0002455711 | 1.2 | -0.001311417 | 30.14153 | -5.245667e-05 | 1 | 0 | 11 | 0.014357
1402.244 | 1.200199 | 0.0001990795 | 1.2 | -0.001917521 | 30.15579 | -7.670085e-05 | 1 | 0 | 11 | 0.01435645
1402.408 | 1.199148 | 0.0008523464 | 1.2 | -0.002301859 | 30.15931 | -9.207436e-05 | 1 | 0 | 11 | 0.01434387
1402.103 | 1.199194 | 0.0008058548 | 1.2 | -0.001680756 | 30.15275 | -6.723023e-05 | 1 | 0 | 11 | 0.01434443
1403.549 | 1.200546 | 0.0005459785 | 1.2 | -0.000381612 | 30.18386 | -1.526448e-05 | 1 | 0 | 11 | 0.0143606
1404.493 | 1.200264 | 0.0002634525 | 1.2 | -0.001931868 | 30.20416 | -7.727474e-05 | 1 | 0 | 11 | 0.01435722
1404.832 | 1.199598 | 0.0004017353 | 1.2 | -0.003027376 | 30.21144 | -0.000121095 | 1 | 0 | 11 | 0.01434926
1404.931 | 1.199895 | 0.0001049042 | 1.2 | -0.002567696 | 30.21358 | -0.0001027078 | 1 | 0 | 11 | 0.01435281
1405.649 | 1.200045 | 4.529953e-05 | 1.2 | -0.002684472 | 30.229 | -0.0001073789 | 1 | 0 | 11 | 0.01435461
1406.186 | 1.200353 | 0.0003528595 | 1.2 | -0.001738897 | 30.24056 | -6.955588e-05 | 1 | 0 | 11 | 0.01435829
1406.4 | 1.200607 | 0.0006067753 | 1.2 | -0.002901479 | 30.24517 | -0.0001160592 | 1 | 0 | 11 | 0.01436133
1406.788 | 1.200213 | 0.0002133846 | 1.2 | -0.001953015 | 30.25351 | -7.812061e-05 | 1 | 0 | 11 | 0.01435662
1407.267 | 1.19992 | 7.987023e-05 | 1.2 | -0.001069867 | 30.2638 | -4.27947e-05 | 1 | 0 | 11 | 0.01435311
1407.336 | 1.199967 | 3.33786e-05 | 1.2 | -0.001571032 | 30.2653 | -6.284129e-05 | 1 | 0 | 11 | 0.01435367
1408.127 | 1.199902 | 9.775162e-05 | 1.2 | -0.002385051 | 30.28229 | -9.540206e-05 | 1 | 0 | 11 | 0.0143529
1408.056 | 1.200492 | 0.0004923344 | 1.2 | -0.002911371 | 30.28078 | -0.0001164548 | 1 | 0 | 11 | 0.01435996
1408 | 1.199977 | 2.264976e-05 | 1.2 | -0.003578754 | 30.27956 | -0.0001431502 | 1 | 1 | 12 | 0.0143538
1409.477 | 1.200478 | 0.00310266 | 1.203581 | -0.001789384 | 30.31133 | -7.157535e-05 | 0 | 0 | 12 | 0.01435979
1414.269 | 1.203375 | 0.003542542 | 1.206917 | -0.002729156 | 30.41438 | -0.0001091663 | 0 | 0 | 12 | 0.01439444
1427.759 | 1.210381 | 0.0001268387 | 1.210254 | -0.00549379 | 30.70449 | -0.0002197516 | 0 | 0 | 12 | 0.01447824
1433.959 | 1.214533 | 0.0009423495 | 1.21359 | -0.002134935 | 30.83782 | -8.53974e-05 | 0 | 0 | 12 | 0.01452791
1438.002 | 1.217304 | 0.0003772974 | 1.216927 | -0.003432825 | 30.92478 | -0.000137313 | 0 | 0 | 12 | 0.01456106
1441.982 | 1.219322 | 0.0009422302 | 1.220264 | -0.003140686 | 31.01037 | -0.0001256274 | 0 | 0 | 12 | 0.01458519
1446.727 | 1.220863 | 0.002737403 | 1.2236 | -0.003597988 | 31.1124 | -0.0001439195 | 0 | 0 | 12 | 0.01460362
1451.163 | 1.224064 | 0.002873302 | 1.226937 | -0.002699999 | 31.20781 | -0.000108 | 0 | 0 | 12 | 0.01464191
1456.036 | 1.227765 | 0.002508402 | 1.230274 | -0.003757735 | 31.31261 | -0.0001503094 | 0 | 0 | 12 | 0.01468619
1462.249 | 1.231535 | 0.002075553 | 1.23361 | -0.003175189 | 31.44621 | -0.0001270076 | 0 | 0 | 12 | 0.01473127
1467.615 | 1.234095 | 0.002851605 | 1.236947 | -0.001716526 | 31.5616 | -6.866104e-05 | 0 | 0 | 12 | 0.0147619
1472.653 | 1.2379 | 0.002382994 | 1.240283 | -0.002471871 | 31.66997 | -9.887483e-05 | 0 | 0 | 12 | 0.01480742
1477.688 | 1.241448 | 0.002171874 | 1.24362 | -0.00231158 | 31.77824 | -9.246321e-05 | 0 | 0 | 12 | 0.01484985
1482.717 | 1.243522 | 0.0034343 | 1.246956 | -0.002781624 | 31.88639 | -0.000111265 | 0 | 0 | 12 | 0.01487467
1487.987 | 1.246226 | 0.004067183 | 1.250293 | -0.001399121 | 31.99972 | -5.596486e-05 | 0 | 0 | 12 | 0.01490701
1495.779 | 1.251837 | 0.00179255 | 1.25363 | -0.0002519409 | 32.16729 | -1.007763e-05 | 0 | 0 | 12 | 0.01497413
1502.63 | 1.25561 | 0.001356244 | 1.256966 | -0.0009746927 | 32.31462 | -3.898771e-05 | 0 | 0 | 12 | 0.01501926
1507.886 | 1.258332 | 0.001971245 | 1.260303 | -0.0003544134 | 32.42765 | -1.417653e-05 | 0 | 0 | 12 | 0.01505181
1512.771 | 1.261657 | 0.001981854 | 1.263639 | -0.003577298 | 32.53271 | -0.0001430919 | 0 | 0 | 12 | 0.0150916
1517.827 | 1.265048 | 0.00192821 | 1.266976 | -0.001616446 | 32.64144 | -6.465784e-05 | 0 | 0 | 12 | 0.01513215
1522.727 | 1.268227 | 0.002085447 | 1.270313 | -0.002566146 | 32.74681 | -0.0001026458 | 0 | 0 | 12 | 0.01517018
1527.179 | 1.271363 | 0.0022856 | 1.273649 | -0.001582861 | 32.84255 | -6.331445e-05 | 0 | 0 | 12 | 0.0152077
1531.399 | 1.274132 | 0.002854228 | 1.276986 | -0.002989812 | 32.93331 | -0.0001195925 | 0 | 0 | 12 | 0.01524081
1536.86 | 1.277071 | 0.003251076 | 1.280322 | -0.002455423 | 33.05075 | -9.821692e-05 | 0 | 0 | 12 | 0.01527597
1542.526 | 1.279353 | 0.004305959 | 1.283659 | 0.0003574093 | 33.17261 | 1.429637e-05 | 0 | 0 | 12 | 0.01530326
1547.563 | 1.283612 | 0.003383279 | 1.286995 | -0.001149208 | 33.28093 | -4.596832e-05 | 0 | 0 | 12 | 0.01535421
1553.97 | 1.287489 | 0.002843142 | 1.290332 | -0.00298523 | 33.41871 | -0.0001194092 | 0 | 0 | 12 | 0.01540059
1558.707 | 1.291223 | 0.002446055 | 1.293669 | -1.613659e-05 | 33.52058 | -6.454636e-07 | 0 | 0 | 12 | 0.01544525
1564.682 | 1.294938 | 0.00206697 | 1.297005 | -0.0002307823 | 33.64908 | -9.231292e-06 | 0 | 0 | 12 | 0.01548969
1569.323 | 1.297281 | 0.003061056 | 1.300342 | -0.0007351139 | 33.74889 | -2.940456e-05 | 0 | 0 | 12 | 0.01551771
1574.224 | 1.300188 | 0.00349009 | 1.303678 | 0.000394668 | 33.85428 | 1.578672e-05 | 0 | 0 | 12 | 0.01555249
1581.373 | 1.304458 | 0.002556682 | 1.307015 | -0.002262142 | 34.00802 | -9.048568e-05 | 0 | 0 | 12 | 0.01560357
1590.771 | 1.310631 | 0.0002794266 | 1.310352 | -0.001749779 | 34.21013 | -6.999117e-05 | 0 | 0 | 12 | 0.0156774
1596.279 | 1.31371 | 2.205372e-05 | 1.313688 | -0.0009305672 | 34.32857 | -3.722269e-05 | 0 | 0 | 12 | 0.01571424
1600.804 | 1.316915 | 0.0001102686 | 1.317025 | 0.001365897 | 34.42589 | 5.463589e-05 | 0 | 0 | 12 | 0.01575257
1604.496 | 1.319536 | 0.0008254051 | 1.320361 | -0.001954407 | 34.5053 | -7.81763e-05 | 0 | 0 | 12 | 0.01578392
1606.653 | 1.321653 | 0.002044797 | 1.323698 | -0.001889969 | 34.55167 | -7.559876e-05 | 0 | 0 | 12 | 0.01580925
1613.442 | 1.325827 | 0.001207948 | 1.327035 | -0.0007023543 | 34.69768 | -2.809417e-05 | 0 | 0 | 12 | 0.01585917
1622.461 | 1.330193 | 0.0001778603 | 1.330371 | -0.001587182 | 34.89163 | -6.348728e-05 | 0 | 0 | 12 | 0.0159114
1626.629 | 1.33348 | 0.000227809 | 1.333708 | -0.001312492 | 34.98127 | -5.249967e-05 | 0 | 0 | 12 | 0.01595072
1630.768 | 1.336967 | 7.760525e-05 | 1.337044 | -0.002130471 | 35.07028 | -8.521884e-05 | 0 | 0 | 12 | 0.01599243
1634.491 | 1.339084 | 0.001296997 | 1.340381 | -0.001437356 | 35.15035 | -5.749423e-05 | 0 | 0 | 12 | 0.01601775
1639.646 | 1.343079 | 0.0006388426 | 1.343717 | -0.001554909 | 35.2612 | -6.219635e-05 | 0 | 0 | 12 | 0.01606553
1643.56 | 1.344967 | 0.002087236 | 1.347054 | -0.002307271 | 35.34538 | -9.229084e-05 | 0 | 0 | 12 | 0.01608812
1648.806 | 1.348246 | 0.002144337 | 1.350391 | -0.0003805515 | 35.45819 | -1.522206e-05 | 0 | 0 | 12 | 0.01612735
1654.851 | 1.352262 | 0.001464725 | 1.353727 | -0.001010155 | 35.58819 | -4.040618e-05 | 0 | 0 | 12 | 0.01617539
1659.765 | 1.355821 | 0.001242995 | 1.357064 | -0.003537495 | 35.69387 | -0.0001414998 | 0 | 0 | 12 | 0.01621795
1664.353 | 1.358196 | 0.002204895 | 1.3604 | -0.02064738 | 35.79254 | -0.000825895 | 0 | 0 | 12 | 0.01624636
1668.936 | 1.360627 | 0.003109574 | 1.363737 | -0.0008030214 | 35.8911 | -3.212086e-05 | 0 | 0 | 12 | 0.01627545
1673.869 | 1.364543 | 0.002530217 | 1.367074 | -6.913594e-05 | 35.99718 | -2.765438e-06 | 0 | 0 | 12 | 0.01632229
1678.513 | 1.368062 | 0.002347708 | 1.37041 | -0.002453588 | 36.09705 | -9.814354e-05 | 0 | 0 | 12 | 0.01636438
1684.276 | 1.371635 | 0.002111554 | 1.373747 | -0.00287135 | 36.221 | -0.000114854 | 0 | 0 | 12 | 0.01640712
1688.853 | 1.374428 | 0.002655149 | 1.377083 | -0.0006306285 | 36.31943 | -2.522514e-05 | 0 | 0 | 12 | 0.01644053
1693.308 | 1.376663 | 0.003756523 | 1.38042 | -0.001055963 | 36.41523 | -4.223852e-05 | 0 | 0 | 12 | 0.01646727
1697.305 | 1.381055 | 0.002701402 | 1.383757 | -0.002492819 | 36.50119 | -9.971276e-05 | 0 | 0 | 12 | 0.0165198
1701.437 | 1.383373 | 0.003720641 | 1.387093 | -0.0003970285 | 36.59003 | -1.588114e-05 | 0 | 0 | 12 | 0.01654752
1713.424 | 1.3902 | 0.0002300739 | 1.39043 | -0.0004536285 | 36.84782 | -1.814514e-05 | 0 | 0 | 12 | 0.01662918
1723.061 | 1.395825 | 0.002058864 | 1.393766 | -0.02400805 | 37.05508 | -0.0009603219 | 0 | 0 | 12 | 0.01669647
1718.955 | 1.394659 | 0.002443671 | 1.397103 | -0.001085832 | 36.96678 | -4.343327e-05 | 0 | 0 | 12 | 0.01668253
1725.855 | 1.399491 | 0.0009486675 | 1.40044 | -0.0001318564 | 37.11517 | -5.274256e-06 | 0 | 0 | 12 | 0.01674032
1733.014 | 1.403339 | 0.0004371405 | 1.403776 | -0.001486572 | 37.26913 | -5.946287e-05 | 0 | 0 | 12 | 0.01678635
1736.486 | 1.405728 | 0.001384854 | 1.407113 | -0.0005615159 | 37.34378 | -2.246064e-05 | 0 | 0 | 12 | 0.01681493
1740.098 | 1.408524 | 0.001924753 | 1.410449 | 0.0005051745 | 37.42147 | 2.020698e-05 | 0 | 0 | 12 | 0.01684838
1744.345 | 1.41096 | 0.002825856 | 1.413786 | -0.0008925359 | 37.5128 | -3.570144e-05 | 0 | 0 | 12 | 0.01687751
1750.082 | 1.414357 | 0.002765059 | 1.417122 | 0.0001236413 | 37.63617 | 4.945653e-06 | 0 | 0 | 12 | 0.01691815
1754.203 | 1.417651 | 0.002807856 | 1.420459 | -0.002092275 | 37.72479 | -8.369098e-05 | 0 | 0 | 12 | 0.01695755
1758.843 | 1.420741 | 0.0030545 | 1.423796 | -0.001261778 | 37.82457 | -5.047114e-05 | 0 | 0 | 12 | 0.01699451
1763.824 | 1.423827 | 0.003304839 | 1.427132 | -0.004038892 | 37.9317 | -0.0001615557 | 0 | 0 | 12 | 0.01703143
1768.414 | 1.42715 | 0.003319025 | 1.430469 | -0.001005112 | 38.03041 | -4.020449e-05 | 0 | 0 | 12 | 0.01707117
1773.961 | 1.430826 | 0.002979159 | 1.433805 | -0.002548738 | 38.1497 | -0.0001019495 | 0 | 0 | 12 | 0.01711515
1780.454 | 1.434274 | 0.002868295 | 1.437142 | -0.0003145883 | 38.28934 | -1.258353e-05 | 0 | 0 | 12 | 0.01715638
1785.973 | 1.437922 | 0.002557039 | 1.440479 | 0.0005406583 | 38.40801 | 2.162633e-05 | 0 | 0 | 12 | 0.01720002
1791.497 | 1.442528 | 0.001287341 | 1.443815 | -0.0008443729 | 38.52681 | -3.377492e-05 | 0 | 0 | 12 | 0.01725512
1796.008 | 1.445078 | 0.002074122 | 1.447152 | -0.002673808 | 38.62383 | -0.0001069523 | 0 | 0 | 12 | 0.01728562
1800.464 | 1.448565 | 0.0019238 | 1.450488 | -0.00261962 | 38.71967 | -0.0001047848 | 0 | 0 | 12 | 0.01732733
1805.808 | 1.451869 | 0.001955867 | 1.453825 | -0.001262183 | 38.83458 | -5.048733e-05 | 0 | 0 | 12 | 0.01736685
1810.509 | 1.454455 | 0.002706885 | 1.457162 | -0.00188847 | 38.93567 | -7.553881e-05 | 0 | 0 | 12 | 0.01739778
1814.247 | 1.457824 | 0.00267458 | 1.460498 | -0.00128825 | 39.01606 | -5.152999e-05 | 0 | 0 | 12 | 0.01743808
1818.207 | 1.460145 | 0.003690124 | 1.463835 | -0.003207229 | 39.10122 | -0.0001282891 | 0 | 0 | 12 | 0.01746584
1824.237 | 1.464297 | 0.002874732 | 1.467171 | -0.002968044 | 39.23091 | -0.0001187218 | 0 | 0 | 12 | 0.01751551
1830.569 | 1.468981 | 0.001526356 | 1.470508 | -0.0008769938 | 39.36709 | -3.507975e-05 | 0 | 0 | 12 | 0.01757155
1835.622 | 1.471928 | 0.001916051 | 1.473844 | -0.003402038 | 39.47574 | -0.0001360815 | 0 | 0 | 12 | 0.0176068
1840.397 | 1.475183 | 0.001998305 | 1.477181 | 0.0002029819 | 39.57843 | 8.119274e-06 | 0 | 0 | 12 | 0.01764573
1845.069 | 1.477976 | 0.002541781 | 1.480518 | -0.002561144 | 39.67891 | -0.0001024458 | 0 | 0 | 12 | 0.01767914
1849.693 | 1.481763 | 0.00209105 | 1.483854 | -0.001265968 | 39.77834 | -5.063871e-05 | 0 | 0 | 12 | 0.01772444
1853.745 | 1.48496 | 0.002230525 | 1.487191 | -0.001836191 | 39.86549 | -7.344765e-05 | 0 | 0 | 12 | 0.01776268
1859.355 | 1.487836 | 0.002691746 | 1.490527 | -0.003046069 | 39.98612 | -0.0001218427 | 0 | 0 | 12 | 0.01779708
1864.313 | 1.492091 | 0.001772523 | 1.493864 | -0.002153464 | 40.09274 | -8.613857e-05 | 0 | 0 | 12 | 0.01784798
1872.714 | 1.496215 | 0.0009857416 | 1.497201 | -0.00220336 | 40.27341 | -8.813438e-05 | 0 | 0 | 12 | 0.01789731
1878.368 | 1.500449 | 8.797645e-05 | 1.500537 | 9.191152e-05 | 40.39501 | 3.676461e-06 | 0 | 0 | 12 | 0.01794796
1883.959 | 1.504401 | 0.0005272627 | 1.503874 | -0.0006577234 | 40.51526 | -2.630894e-05 | 0 | 0 | 12 | 0.01799523
1888.208 | 1.507337 | 0.0001267195 | 1.50721 | -0.002717046 | 40.60662 | -0.0001086818 | 0 | 0 | 12 | 0.01803035
1891.618 | 1.510177 | 0.000370264 | 1.510547 | -0.002022568 | 40.67996 | -8.09027e-05 | 0 | 0 | 12 | 0.01806431
1895.426 | 1.512719 | 0.001164079 | 1.513883 | -0.003186951 | 40.76186 | -0.000127478 | 0 | 0 | 12 | 0.01809473
1898.814 | 1.515119 | 0.002101064 | 1.51722 | -0.004210267 | 40.83472 | -0.0001684107 | 0 | 0 | 12 | 0.01812343
1904.099 | 1.517823 | 0.002733946 | 1.520557 | -0.001459357 | 40.94836 | -5.837429e-05 | 0 | 0 | 12 | 0.01815577
1909.999 | 1.522293 | 0.001600146 | 1.523893 | -0.00162013 | 41.07524 | -6.48052e-05 | 0 | 0 | 12 | 0.01820925
1916.103 | 1.525898 | 0.001331925 | 1.52723 | -0.001510036 | 41.20651 | -6.040142e-05 | 0 | 0 | 12 | 0.01825237
1920.609 | 1.528487 | 0.002079248 | 1.530566 | -0.0003409149 | 41.30342 | -1.36366e-05 | 0 | 0 | 12 | 0.01828334
1924.671 | 1.531413 | 0.002490401 | 1.533903 | -0.001390743 | 41.39078 | -5.562971e-05 | 0 | 0 | 12 | 0.01831833
1929.055 | 1.535604 | 0.001635671 | 1.53724 | -0.001656914 | 41.48506 | -6.627656e-05 | 0 | 0 | 12 | 0.01836847
1933.66 | 1.538054 | 0.002522469 | 1.540576 | -0.0006274369 | 41.58409 | -2.509747e-05 | 0 | 0 | 12 | 0.01839777
1938.05 | 1.541508 | 0.002404332 | 1.543913 | -0.001811449 | 41.67849 | -7.245798e-05 | 0 | 0 | 12 | 0.0184391
1943.392 | 1.544652 | 0.002597451 | 1.547249 | 0.0007193542 | 41.79337 | 2.877417e-05 | 0 | 0 | 12 | 0.0184767
1950.212 | 1.549165 | 0.001420736 | 1.550586 | -0.0005753329 | 41.94005 | -2.301332e-05 | 0 | 0 | 12 | 0.01853068
1955.376 | 1.55233 | 0.001592279 | 1.553923 | -0.001913684 | 42.0511 | -7.654736e-05 | 0 | 0 | 12 | 0.01856854
1960.922 | 1.556371 | 0.0008877516 | 1.557259 | -0.000477466 | 42.17038 | -1.909864e-05 | 0 | 0 | 12 | 0.01861688
1963.584 | 1.558596 | 0.001999855 | 1.560596 | -0.002084673 | 42.2276 | -8.338692e-05 | 0 | 0 | 12 | 0.01864349
1968.48 | 1.561729 | 0.002203584 | 1.563932 | -1.198814e-05 | 42.3329 | -4.795256e-07 | 0 | 0 | 12 | 0.01868097
1974.306 | 1.566217 | 0.001052022 | 1.567269 | -0.0006728623 | 42.45818 | -2.691449e-05 | 0 | 0 | 12 | 0.01873465
1978.536 | 1.569761 | 0.0008444786 | 1.570606 | -0.002464728 | 42.54915 | -9.858912e-05 | 0 | 0 | 12 | 0.01877705
1983.325 | 1.572193 | 0.001749158 | 1.573942 | -0.003323125 | 42.65215 | -0.000132925 | 0 | 0 | 12 | 0.01880613
1989.2 | 1.576374 | 0.0009051561 | 1.577279 | -0.003536544 | 42.77849 | -0.0001414618 | 0 | 0 | 12 | 0.01885614
1994.091 | 1.579167 | 0.001448631 | 1.580615 | 0.0007362781 | 42.88367 | 2.945113e-05 | 0 | 0 | 12 | 0.01888955
1998.09 | 1.582321 | 0.001631022 | 1.583952 | -0.002013215 | 42.96968 | -8.052859e-05 | 0 | 0 | 12 | 0.01892728
2002.604 | 1.585622 | 0.001666665 | 1.587288 | -0.002672957 | 43.06675 | -0.0001069183 | 0 | 0 | 12 | 0.01896677
2007.365 | 1.588372 | 0.002253056 | 1.590625 | -0.002003942 | 43.16915 | -8.015768e-05 | 0 | 0 | 12 | 0.01899967
2012.323 | 1.592156 | 0.001806021 | 1.593962 | -0.00190151 | 43.27576 | -7.606041e-05 | 0 | 0 | 12 | 0.01904492
2017.059 | 1.596104 | 0.001194358 | 1.597298 | -0.002430933 | 43.37762 | -9.723731e-05 | 0 | 0 | 12 | 0.01909215
2022.564 | 1.599408 | 0.001226425 | 1.600635 | -0.003506196 | 43.496 | -0.0001402478 | 0 | 0 | 12 | 0.01913168
2026.068 | 1.60154 | 0.002431631 | 1.603971 | -0.002628522 | 43.57135 | -0.0001051409 | 0 | 0 | 12 | 0.01915718
2032.124 | 1.605831 | 0.001476645 | 1.607308 | -0.002240548 | 43.7016 | -8.962193e-05 | 0 | 0 | 12 | 0.01920851
2037.976 | 1.610087 | 0.0005574227 | 1.610645 | -0.001939439 | 43.82745 | -7.757757e-05 | 0 | 0 | 12 | 0.01925942
2042.636 | 1.613241 | 0.0007398128 | 1.613981 | -0.001887097 | 43.92766 | -7.548389e-05 | 0 | 0 | 12 | 0.01929715
2046.209 | 1.616149 | 0.001168847 | 1.617318 | -0.0003118436 | 44.00449 | -1.247374e-05 | 0 | 0 | 12 | 0.01933193
2050.231 | 1.618148 | 0.002506256 | 1.620654 | -0.0007219630902 | 44.09098 | -2.887852e-05 | 0 | 0 | 12 | 0.01935584
2055.853 | 1.622261 | 0.001730204 | 1.623991 | -0.03690875 | 44.21189 | -0.00147635 | 0 | 0 | 12 | 0.01940503
2060.573 | 1.625887 | 0.001440406 | 1.627328 | -0.001481377 | 44.3134 | -5.92551e-05 | 0 | 0 | 12 | 0.01944841
2066.718 | 1.629717 | 0.0009467602 | 1.630664 | -0.001478891 | 44.44554 | -5.915565e-05 | 0 | 0 | 12 | 0.01949423
2071.846 | 1.633408 | 0.0005927086 | 1.634001 | -0.0005713714 | 44.55584 | -2.285486e-05 | 0 | 0 | 12 | 0.01953837
2075.673 | 1.636251 | 0.001086116 | 1.637337 | -0.0009167707 | 44.63814 | -3.667083e-05 | 0 | 0 | 12 | 0.01957238
2079.645 | 1.63923 | 0.001443624 | 1.640674 | -0.001271305 | 44.72355 | -5.085221e-05 | 0 | 0 | 12 | 0.01960802
2083.959 | 1.641984 | 0.002026558 | 1.644011 | -0.0001796717 | 44.81632 | -7.186867e-06 | 0 | 0 | 12 | 0.01964096
2089.899 | 1.646211 | 0.001135945 | 1.647347 | -0.001226403 | 44.94406 | -4.905611e-05 | 0 | 0 | 12 | 0.01969152
2093.766 | 1.649147 | 0.001536369 | 1.650684 | -0.002047514 | 45.02723 | -8.190055e-05 | 0 | 0 | 12 | 0.01972664
2098.829 | 1.652484 | 0.001536369 | 1.65402 | -0.0005642811 | 45.13611 | -2.257124e-05 | 0 | 0 | 12 | 0.01976655
2103.239 | 1.656139 | 0.001217961 | 1.657357 | -0.02046932 | 45.23094 | -0.0008187729 | 0 | 0 | 12 | 0.01981027
2107.829 | 1.658886 | 0.001807928 | 1.660693 | -0.001196572 | 45.32965 | -4.786287e-05 | 0 | 0 | 12 | 0.01984313
2112.773 | 1.662279 | 0.001750708 | 1.66403 | -0.001981923 | 45.43597 | -7.927692e-05 | 0 | 0 | 12 | 0.01988372
2117.294 | 1.664683 | 0.002683997 | 1.667367 | -0.003502683 | 45.5332 | -0.0001401073 | 0 | 0 | 12 | 0.01991247
2122.513 | 1.668827 | 0.001875639 | 1.670703 | -0.003056828 | 45.64543 | -0.0001222731 | 0 | 0 | 12 | 0.01996205
2126.033 | 1.671678 | 0.002362013 | 1.67404 | -0.002733686 | 45.72114 | -0.0001093474 | 0 | 0 | 12 | 0.01999615
2129.791 | 1.675147 | 0.002229571 | 1.677376 | -0.001971578 | 45.80195 | -7.886313e-05 | 0 | 0 | 12 | 0.02003764
2135.252 | 1.677572 | 0.003141403 | 1.680713 | -0.00228553 | 45.91939 | -9.142119e-05 | 0 | 0 | 12 | 0.02006665
2139.498 | 1.681391 | 0.002658606 | 1.68405 | -0.003093196 | 46.01072 | -0.0001237278 | 0 | 0 | 12 | 0.02011233
2143.883 | 1.684209 | 0.003177047 | 1.687386 | -0.00353887 | 46.10502 | -0.0001415548 | 0 | 0 | 12 | 0.02014604
2149.49 | 1.687846 | 0.00287652 | 1.690723 | -0.003485774 | 46.2256 | -0.0001394309 | 0 | 0 | 12 | 0.02018955
2153.563 | 1.691802 | 0.002257824 | 1.694059 | -0.002875474 | 46.31319 | -0.000115019 | 0 | 0 | 12 | 0.02023686
2159.364 | 1.695646 | 0.001749873 | 1.697396 | -0.0008647719 | 46.43794 | -3.459088e-05 | 0 | 0 | 12 | 0.02028285
2163.677 | 1.698625 | 0.002107382 | 1.700733 | -0.002852078 | 46.53069 | -0.0001140831 | 0 | 0 | 12 | 0.02031848
2167.796 | 1.701762 | 0.002307653 | 1.704069 | -0.002833899 | 46.61927 | -0.000113356 | 0 | 0 | 12 | 0.020356
2171.645 | 1.703714 | 0.003691554 | 1.707406 | -0.001775855 | 46.70205 | -7.103418e-05 | 0 | 0 | 12 | 0.02037936
2175.606 | 1.707694 | 0.003047705 | 1.710742 | -0.003141724 | 46.78722 | -0.000125669 | 0 | 0 | 12 | 0.02042697
2179.012 | 1.710005 | 0.004074097 | 1.714079 | -0.002369086 | 46.86048 | -9.476344e-05 | 0 | 0 | 12 | 0.0204546
2185.421875 | 1.714325 | 0.003090501 | 1.717415 | -0.003318178 | 46.99832 | -0.0001327271 | 0 | 0 | 12 | 0.02050628
2195.602 | 1.720898 | 0.0001461506 | 1.720752 | -0.002402625 | 47.21724 | -9.610501e-05 | 0 | 0 | 12 | 0.02058491
2201.166 | 1.724453 | 0.0003643036 | 1.724089 | -0.0008010655 | 47.3369 | -3.204262e-05 | 0 | 0 | 12 | 0.02062743
2202.977 | 1.726012 | 0.001412988 | 1.727425 | -0.003157595 | 47.37585 | -0.0001263038 | 0 | 0 | 12 | 0.02064608
2206.537 | 1.729006 | 0.001756191 | 1.730762 | -0.002033009 | 47.45242 | -8.132035e-05 | 0 | 0 | 12 | 0.02068189
2212.538 | 1.733093 | 0.001005173 | 1.734098 | -0.002843215 | 47.58146 | -0.0001137286 | 0 | 0 | 12 | 0.02073078
2217.129 | 1.73565 | 0.001784682 | 1.737435 | -0.001986526 | 47.68019 | -7.946103e-05 | 0 | 0 | 12 | 0.02076137
2220.499 | 1.738855 | 0.001916885 | 1.740772 | -0.00154762 | 47.75266 | -6.190479e-05 | 0 | 0 | 12 | 0.0207997
2225.457 | 1.743107 | 0.001001358 | 1.744108 | -0.002073481 | 47.85929 | -8.293924e-05 | 0 | 0 | 12 | 0.02085056
2229.685 | 1.74595 | 0.001494765 | 1.747445 | -0.001969765 | 47.95022 | -7.879062e-05 | 0 | 0 | 12 | 0.02088457
2234.884 | 1.748897 | 0.00188446 | 1.750781 | -0.003947334 | 48.06203 | -0.0001578934 | 0 | 0 | 12 | 0.02091982
2238.66 | 1.752477 | 0.001641273 | 1.754118 | -0.0009634174 | 48.14323 | -3.85367e-05 | 0 | 0 | 12 | 0.02096264
2243.47 | 1.755252 | 0.00220263 | 1.757454 | -0.001635542 | 48.24667 | -6.542168e-05 | 0 | 0 | 12 | 0.02099584
2247.396 | 1.758506 | 0.002284765 | 1.760791 | -0.00300159 | 48.33109 | -0.0001200636 | 0 | 0 | 12 | 0.02103476
2251.615 | 1.761285 | 0.002842665 | 1.764128 | -0.004233114 | 48.42184 | -0.0001693246 | 0 | 0 | 12 | 0.021068
2255.348 | 1.764175 | 0.00328958 | 1.767464 | -0.002985164 | 48.50211 | -0.0001194066 | 0 | 0 | 12 | 0.02110257
2260.83 | 1.76867 | 0.002130747 | 1.770801 | -0.002513306 | 48.61999 | -0.0001005322 | 0 | 0 | 12 | 0.02115634
2268.305 | 1.773283 | 0.0008540154 | 1.774137 | -0.002880489 | 48.78076 | -0.0001152196 | 0 | 0 | 12 | 0.02121152
2273.932 | 1.77652 | 0.000954032 | 1.777474 | -0.003798022 | 48.90177 | -0.0001519209 | 0 | 0 | 12 | 0.02125024
2277.774 | 1.779614 | 0.0011971 | 1.780811 | -0.002465089 | 48.98439 | -9.860354e-05 | 0 | 0 | 12 | 0.02128724
2282.158 | 1.783197 | 0.0009503365 | 1.784147 | -0.002611046 | 49.07868 | -0.0001044418 | 0 | 0 | 12 | 0.02133011
2285.853 | 1.786137 | 0.001347184 | 1.787484 | -0.002133724 | 49.15812 | -8.534897e-05 | 0 | 0 | 12 | 0.02136527
2289.501 | 1.789412 | 0.001407862 | 1.79082 | -0.002981952 | 49.23659 | -0.0001192781 | 0 | 0 | 12 | 0.02140446
2293.334 | 1.792231 | 0.001926422 | 1.794157 | -0.005271793 | 49.31901 | -0.0002108717 | 0 | 0 | 12 | 0.02143817
2297.396 | 1.795263 | 0.002230287 | 1.797494 | -0.004037031 | 49.40637 | -0.0001614812 | 0 | 0 | 12 | 0.02147444
2301.793 | 1.798543 | 0.002287388 | 1.80083 | -0.002932946 | 49.50093 | -0.0001173178 | 0 | 0 | 12 | 0.02151367
2305.896 | 1.801879 | 0.002287388 | 1.804167 | -0.003283934 | 49.58916 | -0.0001313574 | 0 | 0 | 12 | 0.02155358
2311.212 | 1.805291 | 0.002212167 | 1.807503 | -0.002778777 | 49.70348 | -0.0001111511 | 0 | 0 | 12 | 0.02159439
2316.147 | 1.808367 | 0.002473116 | 1.81084 | -0.003112907 | 49.80961 | -0.0001245163 | 0 | 0 | 12 | 0.02163118
2320.826 | 1.811585 | 0.002591133 | 1.814177 | -0.003108009 | 49.91024 | -0.0001243204 | 0 | 0 | 12 | 0.02166968
2325.065 | 1.815355 | 0.002158284 | 1.817513 | -0.002819498 | 50.0014 | -0.0001127799 | 0 | 0 | 12 | 0.02171477
2329.34 | 1.818767 | 0.002083063 | 1.82085 | -0.003185755 | 50.09333 | -0.0001274302 | 0 | 0 | 12 | 0.02175558
2332.753 | 1.82103 | 0.003155947 | 1.824186 | -0.002802913 | 50.16674 | -0.0001121165 | 0 | 0 | 12 | 0.02178266
2336.779 | 1.824231 | 0.003291726 | 1.827523 | -0.002389492 | 50.25331 | -9.557968e-05 | 0 | 0 | 12 | 0.02182095
2341.067 | 1.827807 | 0.003051996 | 1.830859 | -0.0009402664 | 50.34553 | -3.761066e-05 | 0 | 0 | 12 | 0.02186372
2345.433 | 1.830486 | 0.003710031 | 1.834196 | -0.002719446 | 50.43943 | -0.0001087778 | 0 | 0 | 12 | 0.02189577
2352.597 | 1.8353 | 0.002232909 | 1.837533 | -0.002661026 | 50.59348 | -0.000106441 | 0 | 0 | 12 | 0.02195335
2358 | 1.840038 | 0.0008308887 | 1.840869 | -0.00349183 | 50.70968 | -0.0001396732 | 0 | 0 | 12 | 0.02201003
2361.834 | 1.842334 | 0.001871586 | 1.844206 | -0.003662011 | 50.79214 | -0.0001464804 | 0 | 0 | 12 | 0.02203749
2365.352 | 1.845177 | 0.002364993 | 1.847542 | -0.003198816 | 50.86779 | -0.0001279527 | 0 | 0 | 12 | 0.0220715
2370.646 | 1.849637 | 0.001241922 | 1.850879 | -0.003459773 | 50.98163 | -0.0001383909 | 0 | 0 | 12 | 0.02212484
2375.744 | 1.852852 | 0.001363516 | 1.854216 | -0.001331461 | 51.09127 | -5.325843e-05 | 0 | 0 | 12 | 0.0221633
2379.979 | 1.856872 | 0.0006803274 | 1.857552 | -0.002975329 | 51.18233 | -0.0001190132 | 0 | 0 | 12 | 0.02221139
2382.885 | 1.859107 | 0.001781702 | 1.860889 | -0.003664442 | 51.24484 | -0.0001465777 | 0 | 0 | 12 | 0.02223812
2387.47 | 1.861918 | 0.002307415 | 1.864225 | -0.003257811 | 51.34343 | -0.0001303124 | 0 | 0 | 12 | 0.02227175
2393.154 | 1.866567 | 0.0009948016 | 1.867562 | -0.001717575 | 51.46567 | -6.870299e-05 | 0 | 0 | 12 | 0.02232736
2397.33 | 1.869138 | 0.001760006 | 1.870899 | -0.001414624 | 51.55549 | -5.658496e-05 | 0 | 0 | 12 | 0.02235812
2400.515 | 1.872418 | 0.001817226 | 1.874235 | -0.003567155 | 51.62397 | -0.0001426862 | 0 | 0 | 12 | 0.02239734
2405.262 | 1.875433 | 0.002138972 | 1.877572 | -0.001132139 | 51.72607 | -4.528558e-05 | 0 | 0 | 12 | 0.02243341
2409.735 | 1.879613 | 0.001294851 | 1.880908 | -0.001908932 | 51.82225 | -7.635729e-05 | 0 | 0 | 12 | 0.02248341
2415.544 | 1.883254 | 0.0009908676 | 1.884245 | -0.001051087 | 51.94719 | -4.204348e-05 | 0 | 0 | 12 | 0.02252696
2420.857 | 1.88677 | 0.0008119345 | 1.887581 | 0.006054138 | 52.06145 | 0.0002421655 | 0 | 0 | 12 | 0.02256901
2424.876 | 1.889681 | 0.001237392 | 1.890918 | -0.001205298 | 52.14788 | -4.821193e-05 | 0 | 0 | 12 | 0.02260384
2428.202 | 1.892617 | 0.001637936 | 1.894255 | -0.002283674 | 52.21939 | -9.134697e-05 | 0 | 0 | 12 | 0.02263896
2431.539 | 1.895406 | 0.002184987 | 1.897591 | -0.00292498 | 52.29116 | -0.0001169992 | 0 | 0 | 12 | 0.02267232
2435.345 | 1.898246 | 0.00268197 | 1.900928 | -0.002324589 | 52.373 | -9.298357e-05 | 0 | 0 | 12 | 0.02270629
2439.415 | 1.901625 | 0.002639055 | 1.904264 | -0.002380938 | 52.46054 | -9.523752e-05 | 0 | 0 | 12 | 0.02274672
2443.354 | 1.905499 | 0.002102494 | 1.907601 | -0.002638584 | 52.54525 | -0.0001055434 | 0 | 0 | 12 | 0.02279304
2448.52 | 1.908842 | 0.002095222 | 1.910938 | -0.0009415825 | 52.65633 | -3.76633e-05 | 0 | 0 | 12 | 0.02283304
2452.609 | 1.912029 | 0.002245426 | 1.914274 | -0.0008252302 | 52.74428 | -3.300921e-05 | 0 | 0 | 12 | 0.02287116
2456.934 | 1.915498 | 0.002112985 | 1.917611 | -0.00231527 | 52.83729 | -9.261079e-05 | 0 | 0 | 12 | 0.02291265
2461.261 | 1.919164 | 0.001783848 | 1.920947 | -0.01648296 | 52.93034 | -0.0006593182 | 0 | 0 | 12 | 0.0229565
2465.605 | 1.923011 | 0.00127244 | 1.924284 | -0.003761955 | 53.02376 | -0.0001504782 | 0 | 0 | 12 | 0.02300253
2469.714 | 1.925147 | 0.00247395 | 1.92762 | -0.002386622 | 53.11214 | -9.546487e-05 | 0 | 0 | 12 | 0.02302807
2473.498 | 1.927307 | 0.003650427 | 1.930957 | -0.001140867 | 53.1935 | -4.563469e-05 | 0 | 0 | 12 | 0.02305391
2478.236 | 1.931802 | 0.002491713 | 1.934294 | -0.001717043 | 53.29539 | -6.868172e-05 | 0 | 0 | 12 | 0.02310768
2482.9375 | 1.934581 | 0.003049493 | 1.93763 | -0.00273017 | 53.39651 | -0.0001092068 | 0 | 0 | 12 | 0.02314092
2487.605 | 1.939473 | 0.001493692 | 1.940967 | -0.003823878 | 53.49689 | -0.0001529551 | 0 | 0 | 12 | 0.02319944
2491.244 | 1.941812 | 0.002491474 | 1.944304 | -0.002187866 | 53.57514 | -8.751463e-05 | 0 | 0 | 12 | 0.02322742
2495.397 | 1.944995 | 0.002645135 | 1.94764 | -0.00278935 | 53.66445 | -0.000111574 | 0 | 0 | 12 | 0.02326549
2502.578 | 1.95012 | 0.0008568764 | 1.950977 | -0.002546131 | 53.81889 | -0.0001018452 | 0 | 0 | 12 | 0.02332679
2507.148 | 1.953928 | 0.0003848076 | 1.954313 | -0.005306297 | 53.91717 | -0.0002122519 | 0 | 0 | 12 | 0.02337235
2510.305 | 1.957269 | 0.0003811121 | 1.95765 | -0.002064701 | 53.98505 | -8.258803e-05 | 0 | 0 | 12 | 0.0234123
2514.153 | 1.959783 | 0.001203537 | 1.960986 | -0.0006325508 | 54.0678 | -2.530203e-05 | 0 | 0 | 12 | 0.02344238
2518.061 | 1.962708 | 0.001614809 | 1.964323 | -0.00237143 | 54.15184 | -9.485721e-05 | 0 | 0 | 12 | 0.02347737
2521.883 | 1.965694 | 0.001965165 | 1.96766 | -0.002878604 | 54.23403 | -0.0001151442 | 0 | 0 | 12 | 0.02351309
2526.479 | 1.969868 | 0.001128197 | 1.970996 | -0.002498814 | 54.33288 | -9.995256e-05 | 0 | 0 | 12 | 0.02356301
2530.451 | 1.971892 | 0.002440691 | 1.974333 | -0.0008221247 | 54.41831 | -3.288499e-05 | 0 | 0 | 12 | 0.02358723
2536.089 | 1.97637 | 0.001299739 | 1.977669 | -0.0003383645 | 54.53954 | -1.353458e-05 | 0 | 0 | 12 | 0.02364079
2540.288 | 1.979835 | 0.001170874 | 1.981006 | -0.0005869325 | 54.62986 | -2.34773e-05 | 0 | 0 | 12 | 0.02368224
2544.825 | 1.983261 | 0.001081467 | 1.984342 | -0.002027201 | 54.72742 | -8.108804e-05 | 0 | 0 | 12 | 0.02372322
2548.184 | 1.986347 | 0.001331687 | 1.987679 | 3.685254e-05 | 54.79966 | 1.474102e-06 | 0 | 0 | 12 | 0.02376014
2552.128 | 1.990288 | 0.0007271767 | 1.991016 | -0.002105761 | 54.88447 | -8.423046e-05 | 0 | 0 | 12 | 0.02380728
2556.349 | 1.992799 | 0.001553297 | 1.994352 | -0.002410202 | 54.97525 | -9.640808e-05 | 0 | 0 | 12 | 0.02383731
2559.688 | 1.995567 | 0.002121806 | 1.997689 | -0.00302534 | 55.04706 | -0.0001210136 | 0 | 0 | 12 | 0.02387042
2563.389 | 1.998242 | 0.002783298 | 2.001025 | -0.001385077 | 55.12665 | -5.540306e-05 | 0 | 0 | 12 | 0.02390242
2566.864 | 2.001693 | 0.002668858 | 2.004362 | -0.001051839 | 55.20138 | -4.207357e-05 | 0 | 0 | 12 | 0.0239437
2571.262 | 2.005101 | 0.002597332 | 2.007699 | -0.0004957893 | 55.29597 | -1.983157e-05 | 0 | 0 | 12 | 0.02398447
2575.444 | 2.007204 | 0.00383091 | 2.011035 | -0.0001827041 | 55.38588 | -7.308165e-06 | 0 | 0 | 12 | 0.02400962
2582.717 | 2.01284 | 0.001531362 | 2.014372 | -0.0003670647 | 55.5423 | -1.468259e-05 | 0 | 0 | 12 | 0.02407704
2588.459 | 2.017572 | 0.0001366138 | 2.017708 | -0.000410118 | 55.66578 | -1.640472e-05 | 0 | 0 | 12 | 0.02413363
2592.039 | 2.020669 | 0.0003759861 | 2.021045 | -0.001405311 | 55.74278 | -5.621242e-05 | 0 | 0 | 12 | 0.02417068
2595.15 | 2.023623 | 0.0007586479 | 2.024382 | -0.003026736 | 55.80968 | -0.0001210695 | 0 | 0 | 12 | 0.02420602
2599.128 | 2.026681 | 0.001037598 | 2.027718 | -0.001706809 | 55.89523 | -6.827237e-05 | 0 | 0 | 12 | 0.02424259
2602.251 | 2.030954 | 0.0001003742 | 2.031055 | -0.001316779 | 55.9624 | -5.267116e-05 | 0 | 0 | 12 | 0.02429371
2605.282 | 2.032596 | 0.00179553 | 2.034392 | -0.001919262 | 56.02757 | -7.677049e-05 | 0 | 0 | 12 | 0.02431335
2608.876 | 2.035646 | 0.002081633 | 2.037728 | -0.001804029 | 56.10487 | -7.216116e-05 | 0 | 0 | 12 | 0.02434984
2612.283 | 2.038912 | 0.00215292 | 2.041064 | -0.002993686 | 56.17812 | -0.0001197474 | 0 | 0 | 12 | 0.0243889
2616.609375 | 2.042388 | 0.002013445 | 2.044401 | -0.002334709 | 56.27117 | -9.338836e-05 | 0 | 0 | 12 | 0.02443047
2620.883 | 2.045088 | 0.002650022 | 2.047738 | -0.002206957 | 56.36307 | -8.827829e-05 | 0 | 0 | 12 | 0.02446277
2626.021 | 2.04895 | 0.002124071 | 2.051074 | -0.001803094 | 56.47358 | -7.212377e-05 | 0 | 0 | 12 | 0.02450897
2630.581 | 2.053024 | 0.001387358 | 2.054411 | -0.002422438 | 56.57163 | -9.689754e-05 | 0 | 0 | 12 | 0.0245577
2638.433 | 2.058792 | 0.001044512 | 2.057748 | -0.002119459 | 56.74049 | -8.477835e-05 | 0 | 0 | 12 | 0.0246267
2642.538 | 2.061464 | 0.0003795624 | 2.061084 | -0.00143952 | 56.82878 | -5.758082e-05 | 0 | 0 | 12 | 0.02465866
2644.39 | 2.0647 | 0.0002794266 | 2.064421 | -0.002966588 | 56.86861 | -0.0001186635 | 0 | 0 | 12 | 0.02469737
2647.116 | 2.066477 | 0.001279831 | 2.067757 | -0.002741789 | 56.92724 | -0.0001096715 | 0 | 0 | 12 | 0.02471863
2651.527 | 2.069435 | 0.001658678 | 2.071094 | -0.003318311 | 57.02208 | -0.0001327324 | 0 | 0 | 12 | 0.02475401
2656.09 | 2.073891 | 0.0005393028 | 2.07443 | -0.003225198 | 57.12021 | -0.0001290079 | 0 | 0 | 12 | 0.02480731
2659.857 | 2.077053 | 0.0007145405 | 2.077767 | -0.002273994 | 57.20123 | -9.095977e-05 | 0 | 0 | 12 | 0.02484513
2664.151 | 2.080132 | 0.0009717942 | 2.081104 | -0.002273068 | 57.29356 | -9.092272e-05 | 0 | 0 | 12 | 0.02488196
2668.529 | 2.083057 | 0.001383066 | 2.08444 | -0.0003215588 | 57.38772 | -1.286235e-05 | 0 | 0 | 12 | 0.02491695
2672.184 | 2.08658 | 0.0011971 | 2.087777 | -0.001317195 | 57.46631 | -5.268781e-05 | 0 | 0 | 12 | 0.02495909
2675.765 | 2.089673 | 0.001440048 | 2.091113 | -0.001411518 | 57.54334 | -5.646074e-05 | 0 | 0 | 12 | 0.02499609
2679.119 | 2.093046 | 0.001404285 | 2.09445 | -0.00165543 | 57.61546 | -6.621719e-05 | 0 | 0 | 12 | 0.02503643
2683.636 | 2.09611 | 0.001676083 | 2.097787 | 2.574376e-05 | 57.7126 | 1.02975e-06 | 0 | 0 | 12 | 0.02507309
2685.912 | 2.099512 | 0.0004882813 | 2.1 | 3.767201e-05 | 57.76155 | 1.50688e-06 | 0 | 0 | 12 | 0.02511378
2687.711 | 2.100942 | 0.0009422302 | 2.1 | -0.001096041 | 57.80024 | -4.384163e-05 | 1 | 0 | 12 | 0.02513089
2685.483 | 2.101328 | 0.001328468 | 2.1 | -0.0006607559 | 57.75233 | -2.643024e-05 | 1 | 0 | 12 | 0.02513551
2683.029 | 2.100663 | 0.0006632805 | 2.1 | -0.0006242423 | 57.69954 | -2.496969e-05 | 1 | 0 | 12 | 0.02512755
2681.514 | 2.100295 | 0.0002949238 | 2.1 | 0.0001462182 | 57.66697 | 5.848729e-06 | 1 | 0 | 12 | 0.02512314
2680.591 | 2.10072 | 0.000720501 | 2.1 | -0.001022413 | 57.64711 | -4.089652e-05 | 1 | 0 | 12 | 0.02512823
2679.703 | 2.100602 | 0.0006024837 | 2.1 | -0.001483414 | 57.62803 | -5.933655e-05 | 1 | 0 | 12 | 0.02512682
2678.279 | 2.100023 | 2.31266e-05 | 2.1 | -0.001313796 | 57.5974 | -5.255185e-05 | 1 | 0 | 12 | 0.02511989
2677.717 | 2.099998 | 1.907349e-06 | 2.1 | -0.002648411 | 57.58532 | -0.0001059364 | 1 | 0 | 12 | 0.02511959
2676.042 | 2.10027 | 0.0002698898 | 2.1 | -0.0006565943 | 57.54928 | -2.626377e-05 | 1 | 0 | 12 | 0.02512284
2675.319 | 2.100559 | 0.0005595684 | 2.1 | -0.002465936 | 57.53375 | -9.863744e-05 | 1 | 0 | 12 | 0.02512631
2673.27 | 2.100449 | 0.0004487038 | 2.1 | -0.001824599 | 57.48968 | -7.298395e-05 | 1 | 0 | 12 | 0.02512498
2672.327 | 2.099966 | 3.409386e-05 | 2.1 | -0.0007414783 | 57.4694 | -2.965913e-05 | 1 | 0 | 12 | 0.02511921
2671.625 | 2.100853 | 0.0008528232 | 2.1 | -0.002629154 | 57.45429 | -0.0001051662 | 1 | 0 | 12 | 0.02512982
2671.101 | 2.100216 | 0.0002162457 | 2.1 | -0.002732313 | 57.44304 | -0.0001092925 | 1 | 0 | 12 | 0.0251222
2670.411 | 2.10037 | 0.0003700256 | 2.1 | 0.02757054 | 57.42819 | 0.001102822 | 1 | 0 | 12 | 0.02512404
2669.821 | 2.101021 | 0.001020908 | 2.1 | -0.00235702 | 57.4155 | -9.428081e-05 | 1 | 0 | 12 | 0.02513183
2668.267 | 2.100617 | 0.0006167888 | 2.1 | -0.0004249151 | 57.38208 | -1.69966e-05 | 1 | 0 | 12 | 0.02512699
2667.043 | 2.100474 | 0.0004737377 | 2.1 | -0.003392317 | 57.35576 | -0.0001356927 | 1 | 0 | 12 | 0.02512528
2666.689 | 2.100366 | 0.0003664493 | 2.1 | -0.00291989 | 57.34816 | -0.0001167956 | 1 | 1 | 13 | 0.025124
2665.396 | 2.100248 | 0.0009481907 | 2.0993 | -0.002320721 | 57.32033 | -9.282885e-05 | 0 | 0 | 13 | 0.02512259
2663.032 | 2.099022 | 0.003058195 | 2.095964 | -0.001051102 | 57.2695 | -4.204406e-05 | 0 | 0 | 13 | 0.02510791
2657.046875 | 2.096626 | 0.003998756 | 2.092627 | -0.002231838 | 57.14079 | -8.927351e-05 | 0 | 0 | 13 | 0.02507925
2650.232 | 2.093153 | 0.003862619 | 2.08929 | -0.0008398579 | 56.99424 | -3.359432e-05 | 0 | 0 | 13 | 0.02503772
2638.563 | 2.086616 | 0.00066185 | 2.085954 | -0.001398883 | 56.7433 | -5.595533e-05 | 0 | 0 | 13 | 0.02495952
2632.186 | 2.083447 | 0.0008299351 | 2.082617 | -0.01260586 | 56.60615 | -0.0005042342 | 0 | 0 | 13 | 0.02492162
2626.303 | 2.080064 | 0.0007832051 | 2.079281 | 0.0003185381 | 56.47963 | 1.274152e-05 | 0 | 0 | 13 | 0.02488115
2621.688 | 2.076595 | 0.0006508827 | 2.075944 | -0.0007964292 | 56.3804 | -3.185717e-05 | 0 | 0 | 13 | 0.02483965
2617.721 | 2.074767 | 0.002160072 | 2.072607 | -0.001774747 | 56.29507 | -7.098989e-05 | 0 | 0 | 13 | 0.02481779
2612.781 | 2.071938 | 0.002667666 | 2.069271 | -4.647431e-05 | 56.18884 | -1.858972e-06 | 0 | 0 | 13 | 0.02478395
2607.644 | 2.069027 | 0.003093243 | 2.065934 | -0.00067756 | 56.07837 | -2.71024e-05 | 0 | 0 | 13 | 0.02474913
2601.049 | 2.065136 | 0.002538919 | 2.062598 | -0.002362867 | 55.93653 | -9.45147e-05 | 0 | 0 | 13 | 0.02470259
2594.039 | 2.060741 | 0.001480103 | 2.059261 | -0.001768528 | 55.78579 | -7.074111e-05 | 0 | 0 | 13 | 0.02465001
2587.962 | 2.057812 | 0.001887798 | 2.055924 | -0.001947858 | 55.6551 | -7.79143e-05 | 0 | 0 | 13 | 0.02461498
2582.604 | 2.054622 | 0.002034426 | 2.052588 | -0.000666013 | 55.53988 | -2.664052e-05 | 0 | 0 | 13 | 0.02457682
2575.634 | 2.05042 | 0.001168728 | 2.049251 | -0.001029601 | 55.38998 | -4.118405e-05 | 0 | 0 | 13 | 0.02452656
2569.49 | 2.046983 | 0.001068592 | 2.045915 | -0.002256004 | 55.25786 | -9.024016e-05 | 0 | 0 | 13 | 0.02448545
2564.209 | 2.044544 | 0.001966238 | 2.042578 | -0.001762255 | 55.14429 | -7.049021e-05 | 0 | 0 | 13 | 0.02445627
2559.005 | 2.040621 | 0.00137949 | 2.039242 | -0.001577712 | 55.03237 | -6.310849e-05 | 0 | 0 | 13 | 0.02440934
2554.593 | 2.038118 | 0.002212763 | 2.035905 | -0.0006397186 | 54.93748 | -2.558874e-05 | 0 | 0 | 13 | 0.0243794
2548.65 | 2.03501 | 0.002441645 | 2.032568 | -0.0009201084 | 54.80969 | -3.680434e-05 | 0 | 0 | 13 | 0.02434222
2542.973 | 2.031602 | 0.002369881 | 2.029232 | -0.002256049 | 54.68759 | -9.024197e-05 | 0 | 0 | 13 | 0.02430146
2537.367 | 2.028812 | 0.002917051 | 2.025895 | -0.002803852 | 54.56704 | -0.0001121541 | 0 | 0 | 13 | 0.02426809
2532.45 | 2.02618 | 0.003621578 | 2.022558 | -0.001190155 | 54.46128 | -4.76062e-05 | 0 | 0 | 13 | 0.0242366
2528.156 | 2.022775 | 0.003553391 | 2.019222 | -0.001490118 | 54.36894 | -5.960474e-05 | 0 | 0 | 13 | 0.02419588
2523.575 | 2.020233 | 0.004347324 | 2.015885 | -0.002249673 | 54.27044 | -8.998693e-05 | 0 | 0 | 13 | 0.02416546
2518.462 | 2.016431 | 0.003882408 | 2.012549 | -0.00171328 | 54.16047 | -6.853121e-05 | 0 | 0 | 13 | 0.02411999
2511.672 | 2.012547 | 0.003334999 | 2.009212 | -0.001538556 | 54.01446 | -6.154224e-05 | 0 | 0 | 13 | 0.02407353
2504.329 | 2.008638 | 0.002762795 | 2.005876 | -0.002445242 | 53.85655 | -9.780968e-05 | 0 | 0 | 13 | 0.02402677
2497.823 | 2.003961 | 0.00142169 | 2.002539 | -0.001719276 | 53.71661 | -6.877106e-05 | 0 | 0 | 13 | 0.02397082
2492.618 | 2.001579 | 0.002376437 | 1.999202 | -0.001375344 | 53.60468 | -5.501375e-05 | 0 | 0 | 13 | 0.02394233
2487.197 | 1.998864 | 0.00299859 | 1.995866 | -0.0007403608 | 53.48811 | -2.961443e-05 | 0 | 0 | 13 | 0.02390986
2482.106 | 1.995807 | 0.00327754 | 1.992529 | -0.001054236 | 53.37862 | -4.216945e-05 | 0 | 0 | 13 | 0.02387328
2475.043 | 1.991494 | 0.002301097 | 1.989193 | -0.001702989 | 53.22674 | -6.811958e-05 | 0 | 0 | 13 | 0.02382169
2469.435 | 1.988057 | 0.002200842 | 1.985856 | -0.00152854 | 53.10614 | -6.114159e-05 | 0 | 0 | 13 | 0.02378058
2463.72 | 1.98329 | 0.0007703304 | 1.982519 | -0.001657448 | 52.98323 | -6.629794e-05 | 0 | 0 | 13 | 0.02372356
2458.961 | 1.980661 | 0.001478314 | 1.979183 | -0.002200035 | 52.88089 | -8.80014e-05 | 0 | 0 | 13 | 0.02369212
2454.68 | 1.978283 | 0.002436638 | 1.975846 | -0.0007917505 | 52.78882 | -3.167002e-05 | 0 | 0 | 13 | 0.02366367
2449.351 | 1.975279 | 0.002769232 | 1.97251 | -0.001046372 | 52.67422 | -4.185487e-05 | 0 | 0 | 13 | 0.02362774
2442.698 | 1.970361 | 0.001188397 | 1.969173 | -0.0003189602 | 52.53114 | -1.275841e-05 | 0 | 0 | 13 | 0.02356892
2437.212 | 1.967221 | 0.001384974 | 1.965837 | -0.001207168 | 52.41317 | -4.828672e-05 | 0 | 0 | 13 | 0.02353136
2432.16 | 1.96415 | 0.001649618 | 1.9625 | -0.001150892 | 52.30451 | -4.603569e-05 | 0 | 0 | 13 | 0.02349461
2427.947 | 1.961757 | 0.002593637 | 1.959163 | 0.0005888986 | 52.21391 | 2.355594e-05 | 0 | 0 | 13 | 0.02346599
2422.679 | 1.958674 | 0.002847433 | 1.955827 | -0.001227132 | 52.10063 | -4.908527e-05 | 0 | 0 | 13 | 0.02342912
2416.227 | 1.954712 | 0.002221584 | 1.95249 | -0.001429338 | 51.96187 | -5.717352e-05 | 0 | 0 | 13 | 0.02338172
2411.511 | 1.951947 | 0.00279367 | 1.949153 | -0.001202476 | 51.86046 | -4.809905e-05 | 0 | 0 | 13 | 0.02334865
2403.876 | 1.946962 | 0.001144886 | 1.945817 | -0.001850411 | 51.69626 | -7.401645e-05 | 0 | 0 | 13 | 0.02328902
2398.231 | 1.943464 | 0.0009839534 | 1.94248 | -0.0004719635 | 51.57485 | -1.887854e-05 | 0 | 0 | 13 | 0.02324718
2394.684 | 1.941218 | 0.002074599 | 1.939144 | -0.0002574142 | 51.49857 | -1.029657e-05 | 0 | 0 | 13 | 0.02322032
2391.726 | 1.939234 | 0.003426313 | 1.935807 | -0.001741512 | 51.43496 | -6.966046e-05 | 0 | 0 | 13 | 0.02319657
2385.955 | 1.934999 | 0.002528667 | 1.932471 | -4.420435e-05 | 51.31085 | -1.768174e-06 | 0 | 0 | 13 | 0.02314592
2378.164 | 1.930887 | 0.001752496 | 1.929134 | -0.0002280493 | 51.1433 | -9.121972e-06 | 0 | 0 | 13 | 0.02309673
2371.817 | 1.926938 | 0.001140833 | 1.925797 | 0.001388581 | 51.00681 | 5.554323e-05 | 0 | 0 | 13 | 0.0230495
2367.079 | 1.923727 | 0.001266003 | 1.922461 | -0.001841112 | 50.90492 | -7.36445e-05 | 0 | 0 | 13 | 0.02301109
2363.354 | 1.921109 | 0.001984715 | 1.919124 | -0.001619607 | 50.82483 | -6.478429e-05 | 0 | 0 | 13 | 0.02297977
2358.835 | 1.918852 | 0.003064632 | 1.915788 | -0.001299545 | 50.72763 | -5.198182e-05 | 0 | 0 | 13 | 0.02295278
2355.084 | 1.915369 | 0.002918005 | 1.912451 | -0.001712692 | 50.64697 | -6.850766e-05 | 0 | 0 | 13 | 0.02291111
2350.16 | 1.913259 | 0.004144549 | 1.909115 | -0.002415759 | 50.54107 | -9.663036e-05 | 0 | 0 | 13 | 0.02288587
2344.286 | 1.909665 | 0.003886938 | 1.905778 | -0.000712502 | 50.41475 | -2.850008e-05 | 0 | 0 | 13 | 0.02284288
2336.407 | 1.903989 | 0.001548052 | 1.902441 | -0.0006604491 | 50.24532 | -2.641797e-05 | 0 | 0 | 13 | 0.02277499
2330.319 | 1.900231 | 0.001125932 | 1.899105 | -0.0005863278 | 50.11438 | -2.345311e-05 | 0 | 0 | 13 | 0.02273003
2325.714 | 1.897548 | 0.001780272 | 1.895768 | -0.001731408 | 50.01536 | -6.925631e-05 | 0 | 0 | 13 | 0.02269795
2321.204 | 1.894709 | 0.002277374 | 1.892432 | 0.000192491 | 49.91836 | 7.699638e-06 | 0 | 0 | 13 | 0.02266398
2317.118 | 1.89173 | 0.002634883 | 1.889095 | -0.001739049 | 49.83049 | -6.956195e-05 | 0 | 0 | 13 | 0.02262835
2312.758 | 1.888776 | 0.003017426 | 1.885758 | -0.002144799 | 49.73674 | -8.579197e-05 | 0 | 0 | 13 | 0.02259301
2305.842 | 1.88624 | 0.003818512 | 1.882422 | -0.001751043 | 49.588 | -7.004171e-05 | 0 | 0 | 13 | 0.02256268
2299.139 | 1.880472 | 0.001386523 | 1.879085 | -0.002251572 | 49.44385 | -9.006289e-05 | 0 | 0 | 13 | 0.02249368
2293.932 | 1.877239 | 0.001490116 | 1.875749 | -0.0007853773 | 49.33188 | -3.141509e-05 | 0 | 0 | 13 | 0.02245501
2289.162 | 1.873623 | 0.001211166 | 1.872412 | -0.001961394 | 49.22929 | -7.845576e-05 | 0 | 0 | 13 | 0.02241176
2284.625 | 1.870912 | 0.001836896 | 1.869075 | -0.001747442 | 49.13173 | -6.989768e-05 | 0 | 0 | 13 | 0.02237933
2280.188 | 1.867969 | 0.002230167 | 1.865739 | -0.001898257 | 49.03631 | -7.593029e-05 | 0 | 0 | 13 | 0.02234413
2275.735 | 1.86523 | 0.002827406 | 1.862402 | -0.002204236 | 48.94054 | -8.816945e-05 | 0 | 0 | 13 | 0.02231136
2269.988 | 1.861274 | 0.002208591 | 1.859066 | -0.001808429 | 48.81695 | -7.233715e-05 | 0 | 0 | 13 | 0.02226405
2265.92 | 1.859322 | 0.003592491 | 1.855729 | -0.001420613 | 48.72947 | -5.682452e-05 | 0 | 0 | 13 | 0.02224069
2260.23 | 1.855026 | 0.002634049 | 1.852392 | -0.01415769 | 48.60711 | -0.0005663076 | 0 | 0 | 13 | 0.02218931
2255.477 | 1.852344 | 0.003288388 | 1.849056 | -0.001186675 | 48.50488 | -4.746702e-05 | 0 | 0 | 13 | 0.02215723
2248.886 | 1.847881 | 0.002161741 | 1.845719 | -0.001049371 | 48.36314 | -4.197483e-05 | 0 | 0 | 13 | 0.02210384
2243.962 | 1.845156 | 0.002773285 | 1.842383 | -0.003645258 | 48.25726 | -0.0001458103 | 0 | 0 | 13 | 0.02207124
2238.694 | 1.84178 | 0.002733827 | 1.839046 | -0.0007020797 | 48.14395 | -2.808319e-05 | 0 | 0 | 13 | 0.02203086
2233.692 | 1.83786 | 0.002150774 | 1.83571 | 0.0007472466 | 48.03639 | 2.988987e-05 | 0 | 0 | 13 | 0.02198398
2229.086 | 1.8352 | 0.002826691 | 1.832373 | -0.0003714571 | 47.93733 | -1.485828e-05 | 0 | 0 | 13 | 0.02195215
2224.777 | 1.831516 | 0.002479673 | 1.829036 | 0.0002277571 | 47.84467 | 9.110286e-06 | 0 | 0 | 13 | 0.02190809
2219.532 | 1.828676 | 0.002976656 | 1.8257 | -0.0003170847 | 47.73188 | -1.268339e-05 | 0 | 0 | 13 | 0.02187412
2214.007 | 1.825204 | 0.002840757 | 1.822363 | 0.0008476129 | 47.61305 | 3.390451e-05 | 0 | 0 | 13 | 0.02183258
2209.168 | 1.821953 | 0.002926469 | 1.819027 | -0.01153364 | 47.50899 | -0.0004613457 | 0 | 0 | 13 | 0.0217937
2204.949 | 1.819357 | 0.003666639 | 1.81569 | -0.003181859 | 47.41826 | -0.0001272744 | 0 | 0 | 13 | 0.02176264
2200.734 | 1.815344 | 0.002990723 | 1.812353 | 0.0005769865 | 47.32761 | 2.307946e-05 | 0 | 0 | 13 | 0.02171464
2195.648 | 1.812612 | 0.003594994 | 1.809017 | -0.00093582 | 47.21825 | -3.74328e-05 | 0 | 0 | 13 | 0.02168196
2189.731 | 1.809079 | 0.00339818 | 1.80568 | -0.001693831 | 47.09099 | -6.775323e-05 | 0 | 0 | 13 | 0.02163969
2183.33 | 1.805277 | 0.002933264 | 1.802344 | -0.001250934 | 46.95333 | -5.003737e-05 | 0 | 0 | 13 | 0.02159422
2178.035 | 1.80209 | 0.003083348 | 1.799007 | 0.0004226159 | 46.83946 | 1.690464e-05 | 0 | 0 | 13 | 0.02155611
2173.025 | 1.798675 | 0.003004551 | 1.79567 | -0.0008841178 | 46.73172 | -3.536471e-05 | 0 | 0 | 13 | 0.02151525
2169.135 | 1.796165 | 0.003830671 | 1.792334 | -0.0007755379 | 46.64805 | -3.102152e-05 | 0 | 0 | 13 | 0.02148522
2164.463 | 1.792545 | 0.003548026 | 1.788997 | -0.002967219 | 46.54758 | -0.0001186888 | 0 | 0 | 13 | 0.02144193
2160.201 | 1.789234 | 0.003572941 | 1.785661 | -0.002257529 | 46.45593 | -9.030116e-05 | 0 | 0 | 13 | 0.02140232
2154.919 | 1.786276 | 0.003952026 | 1.782324 | 4.977116e-05 | 46.34235 | 1.990847e-06 | 0 | 0 | 13 | 0.02136694
2145.127 | 1.780289 | 0.001301885 | 1.778987 | -0.001986355 | 46.13177 | -7.945419e-05 | 0 | 0 | 13 | 0.02129533
2136.477 | 1.774818 | 0.0008332729 | 1.775651 | -0.002678781 | 45.94574 | -0.0001071512 | 0 | 0 | 13 | 0.02122988
2134.605 | 1.773008 | 0.0006937981 | 1.772314 | -0.001817436 | 45.90549 | -7.269742e-05 | 0 | 0 | 13 | 0.02120823
2132.259 | 1.771463 | 0.002485395 | 1.768978 | -0.002502019 | 45.85502 | -0.0001000807 | 0 | 0 | 13 | 0.02118975
2127.971 | 1.768395 | 0.002753496 | 1.765641 | -0.003096455 | 45.76282 | -0.0001238582 | 0 | 0 | 13 | 0.02115305
2122.454 | 1.765419 | 0.0031147 | 1.762305 | -0.001902115 | 45.64417 | -7.60846e-05 | 0 | 0 | 13 | 0.02111746
2116.81 | 1.761149 | 0.002181172 | 1.758968 | -0.002255782 | 45.5228 | -9.023128e-05 | 0 | 0 | 13 | 0.02106638
2110.734 | 1.757172 | 0.001540899 | 1.755631 | -0.003284682 | 45.39212 | -0.0001313873 | 0 | 0 | 13 | 0.02101881
2107.583 | 1.755348 | 0.003053665 | 1.752295 | -0.002680912 | 45.32437 | -0.0001072365 | 0 | 0 | 13 | 0.02099699
2101.91 | 1.751547 | 0.00258863 | 1.748958 | -0.001777599 | 45.20237 | -7.110395e-05 | 0 | 0 | 13 | 0.02095152
2096.64 | 1.747445 | 0.001823187 | 1.745622 | -0.00197947 | 45.08904 | -7.917882e-05 | 0 | 0 | 13 | 0.02090245
2091.791 | 1.744691 | 0.00240612 | 1.742285 | -0.001806103 | 44.98475 | -7.224413e-05 | 0 | 0 | 13 | 0.02086951
2087.331 | 1.741669 | 0.002720714 | 1.738949 | -0.002951924 | 44.88883 | -0.000118077 | 0 | 0 | 13 | 0.02083336
2081.861 | 1.737764 | 0.002151966 | 1.735612 | -0.00224551 | 44.77121 | -8.982041e-05 | 0 | 0 | 13 | 0.02078665
2078.028 | 1.734817 | 0.002541781 | 1.732275 | -0.001661886 | 44.68878 | -6.647545e-05 | 0 | 0 | 13 | 0.0207514
2073.712 | 1.73211 | 0.003171086 | 1.728939 | -0.002182838 | 44.59595 | -8.731351e-05 | 0 | 0 | 13 | 0.02071902
2069.323 | 1.729059 | 0.003457069 | 1.725602 | -0.002833681 | 44.50158 | -0.0001133473 | 0 | 0 | 13 | 0.02068253
2065.205 | 1.726441 | 0.004175901 | 1.722266 | -0.001739545 | 44.413 | -6.958182e-05 | 0 | 0 | 13 | 0.02065121
2059.187 | 1.722164 | 0.003235221 | 1.718929 | -0.001884979 | 44.28359 | -7.539917e-05 | 0 | 0 | 13 | 0.02060005
2052.873 | 1.719235 | 0.003642798 | 1.715592 | -0.0008451793 | 44.14781 | -3.380717e-05 | 0 | 0 | 13 | 0.02056501
2047.6 | 1.71406 | 0.00180459 | 1.712256 | -0.003081394 | 44.03441 | -0.0001232557 | 0 | 0 | 13 | 0.02050311
2041.526 | 1.711714 | 0.0027951 | 1.708919 | -0.002092402 | 43.90379 | -8.369607e-05 | 0 | 0 | 13 | 0.02047505
2037.88 | 1.708789 | 0.003206253 | 1.705583 | -0.003364158 | 43.82537 | -0.0001345663 | 0 | 0 | 13 | 0.02044006
2032.932 | 1.704905 | 0.002659082 | 1.702246 | -0.003099503 | 43.71896 | -0.0001239801 | 0 | 0 | 13 | 0.0203936
2028.171 | 1.701901 | 0.002991557 | 1.698909 | -0.002653059 | 43.61658 | -0.0001061224 | 0 | 0 | 13 | 0.02035767
2023.309 | 1.698729 | 0.003155947 | 1.695573 | -0.001276361 | 43.51203 | -5.105444e-05 | 0 | 0 | 13 | 0.02031972
2018.167 | 1.694963 | 0.002726793 | 1.692236 | -0.003888725 | 43.40144 | -0.000155549 | 0 | 0 | 13 | 0.02027468
2013.66 | 1.691769 | 0.002869725 | 1.6889 | -0.002594738 | 43.30451 | -0.0001037895 | 0 | 0 | 13 | 0.02023648
2008.81 | 1.688476 | 0.002912521 | 1.685563 | -0.002081895 | 43.20022 | -8.327579e-05 | 0 | 0 | 13 | 0.02019708
2002.337 | 1.684277 | 0.002050638 | 1.682226 | -0.004139677 | 43.06101 | -0.0001655871 | 0 | 0 | 13 | 0.02014686
1995.815 | 1.680983 | 0.002093434 | 1.67889 | -0.002022128 | 42.92075 | -8.088511e-05 | 0 | 0 | 13 | 0.02010746
1991.216 | 1.677103 | 0.001549721 | 1.675553 | -0.001230903 | 42.82185 | -4.923613e-05 | 0 | 0 | 13 | 0.02006104
1986.458 | 1.673895 | 0.001678467 | 1.672217 | -0.001319858 | 42.71953 | -5.279433e-05 | 0 | 0 | 13 | 0.02002267
1982.115 | 1.671199 | 0.002318501 | 1.66888 | -0.0008897985 | 42.62613 | -3.559194e-05 | 0 | 0 | 13 | 0.01999041
1978.753 | 1.66764 | 0.002096653 | 1.665544 | -0.0001428615 | 42.55383 | -5.714459e-06 | 0 | 0 | 13 | 0.01994785
1974.278 | 1.665519 | 0.003312588 | 1.662207 | -0.0002616795 | 42.45758 | -1.046718e-05 | 0 | 0 | 13 | 0.01992248
1968.708 | 1.66195 | 0.00308001 | 1.65887 | -0.002384566 | 42.33782 | -9.538266e-05 | 0 | 0 | 13 | 0.01987979
1963.475 | 1.658621 | 0.003087044 | 1.655534 | -0.001627084 | 42.22528 | -6.508338e-05 | 0 | 0 | 13 | 0.01983996
1959.366 | 1.65552 | 0.003323078 | 1.652197 | -0.00140587 | 42.13691 | -5.62348e-05 | 0 | 0 | 13 | 0.01980287
1953.794 | 1.651157 | 0.002296567 | 1.648861 | -0.001649406 | 42.01708 | -6.597623e-05 | 0 | 0 | 13 | 0.01975068
1948.612 | 1.647534 | 0.002010345 | 1.645524 | -0.0003872825 | 41.90564 | -1.54913e-05 | 0 | 0 | 13 | 0.01970735
1943.486 | 1.645017 | 0.002829313 | 1.642187 | -0.0004171791 | 41.7954 | -1.668717e-05 | 0 | 0 | 13 | 0.01967723
1937.998 | 1.641473 | 0.00262177 | 1.638851 | -0.0001570991 | 41.67738 | -6.283965e-06 | 0 | 0 | 13 | 0.01963484
1931.702 | 1.636509 | 0.0009944439 | 1.635514 | -0.001013589 | 41.54197 | -4.054355e-05 | 0 | 0 | 13 | 0.01957546
1925.529 | 1.632965 | 0.0007870198 | 1.632178 | -0.001772765 | 41.40922 | -7.091061e-05 | 0 | 0 | 13 | 0.01953307
1919.948 | 1.628333 | 0.0005077123 | 1.628841 | -0.001804117 | 41.28921 | -7.216467e-05 | 0 | 0 | 13 | 0.01947767
1915.394 | 1.62622 | 0.0007152557 | 1.625504 | -0.00298519 | 41.19127 | -0.0001194076 | 0 | 0 | 13 | 0.01945239
1910.948 | 1.62274 | 0.0005722046 | 1.622168 | -0.001208762 | 41.09565 | -4.835046e-05 | 0 | 0 | 13 | 0.01941077
1906.472 | 1.619375 | 0.0005434752 | 1.618831 | -0.0006580054 | 40.9994 | -2.632022e-05 | 0 | 0 | 13 | 0.01937051
1900.958 | 1.615541 | 4.625321e-05 | 1.615495 | -0.00188981 | 40.88081 | -7.559239e-05 | 0 | 0 | 13 | 0.01932465
1894.965 | 1.611904 | 0.0002541542 | 1.612158 | -0.003099706 | 40.75195 | -0.0001239883 | 0 | 0 | 13 | 0.01928115
1892.611 | 1.61097 | 0.002148986 | 1.608822 | -0.0007366331 | 40.70131 | -2.946532e-05 | 0 | 0 | 13 | 0.01926998
1887.118 | 1.605964 | 0.0004787445 | 1.605485 | -0.001267573 | 40.58319 | -5.070293e-05 | 0 | 0 | 13 | 0.01921009
1878.913 | 1.601293 | 0.0008552074 | 1.602148 | -0.0008016644 | 40.40673 | -3.206658e-05 | 0 | 0 | 13 | 0.01915422
1873.86 | 1.597999 | 0.0008124113 | 1.598812 | -0.003036564 | 40.29806 | -0.0001214626 | 0 | 0 | 13 | 0.01911482
1870.401 | 1.595389 | 8.654595e-05 | 1.595475 | -0.003065819 | 40.22368 | -0.0001226328 | 0 | 0 | 13 | 0.0190836
1867.351 | 1.592803 | 0.0006644726 | 1.592139 | -0.001977465 | 40.15808 | -7.90986e-05 | 0 | 0 | 13 | 0.01905267
1863.214 | 1.589441 | 0.0006393194 | 1.588802 | -0.05623929 | 40.06912 | -0.002249571 | 0 | 0 | 13 | 0.01901246
1858.085 | 1.586384 | 0.00091815 | 1.585465 | -0.001889201 | 39.95882 | -7.556803e-05 | 0 | 0 | 13 | 0.01897588
1852.979 | 1.582886 | 0.0007572174 | 1.582129 | -0.0008698216 | 39.84901 | -3.479287e-05 | 0 | 0 | 13 | 0.01893404
1848.406 | 1.579936 | 0.001143336 | 1.578792 | -0.0007711762 | 39.75067 | -3.084705e-05 | 0 | 0 | 13 | 0.01889875
1843.385 | 1.57671 | 0.001254082 | 1.575456 | -0.003271595 | 39.64268 | -0.0001308638 | 0 | 0 | 13 | 0.01886016
1839.235 | 1.573949 | 0.001829863 | 1.572119 | -0.002055022 | 39.55345 | -8.220088e-05 | 0 | 0 | 13 | 0.01882714
1834.901 | 1.570226 | 0.001443505 | 1.568782 | -0.001632689 | 39.46025 | -6.530757e-05 | 0 | 0 | 13 | 0.01878261
1827.728 | 1.566474 | 0.001028657 | 1.565446 | -0.001800379 | 39.30597 | -7.201515e-05 | 0 | 0 | 13 | 0.01873773
1822.522 | 1.562144 | 3.433227e-05 | 1.562109 | -0.003315515 | 39.19402 | -0.0001326206 | 0 | 0 | 13 | 0.01868593
1819.108 | 1.559504 | 0.0007315874 | 1.558773 | -0.001701412 | 39.12061 | -6.805647e-05 | 0 | 0 | 13 | 0.01865436
1814.094 | 1.556139 | 0.0007029772 | 1.555436 | -0.01020788 | 39.01278 | -0.0004083154 | 0 | 0 | 13 | 0.0186141
1809.056 | 1.552581 | 0.0004811287 | 1.552099 | -0.001788732 | 38.90442 | -7.154929e-05 | 0 | 0 | 13 | 0.01857154
1805.46 | 1.550531 | 0.00176847 | 1.548763 | -0.003451444 | 38.8271 | -0.0001380577 | 0 | 0 | 13 | 0.01854703
1801.15625 | 1.547406 | 0.00197947 | 1.545426 | -0.002498489 | 38.73454 | -9.993958e-05 | 0 | 0 | 13 | 0.01850964
1796.113 | 1.543601 | 0.001510859 | 1.54209 | -0.002753178 | 38.62609 | -0.0001101271 | 0 | 0 | 13 | 0.01846412
1791.693 | 1.540675 | 0.001922011 | 1.538753 | -0.001258105 | 38.53102 | -5.032419e-05 | 0 | 0 | 13 | 0.01842913
1787.468 | 1.53829 | 0.002873302 | 1.535416 | -0.003945552 | 38.44017 | -0.0001578221 | 0 | 0 | 13 | 0.0184006
1784.062 | 1.535561 | 0.00348115 | 1.53208 | -0.001846651 | 38.36692 | -7.386606e-05 | 0 | 0 | 13 | 0.01836796
1777.444 | 1.531159 | 0.002415299 | 1.528743 | -0.001941639 | 38.22461 | -7.766557e-05 | 0 | 0 | 13 | 0.0183153
1772.523 | 1.52818 | 0.002772927 | 1.525407 | -0.002161608 | 38.11878 | -8.646432e-05 | 0 | 0 | 13 | 0.01827966
1768.011 | 1.523784 | 0.00171423 | 1.52207 | -0.002199915 | 38.02174 | -8.799661e-05 | 0 | 0 | 13 | 0.01822709
1763.37 | 1.520988 | 0.002254129 | 1.518734 | -0.002696787 | 37.92192 | -0.0001078715 | 0 | 0 | 13 | 0.01819363
1759.324 | 1.518048 | 0.002651095 | 1.515397 | -0.000196486 | 37.83493 | -7.859441e-06 | 0 | 0 | 13 | 0.01815847
1753.274 | 1.513621 | 0.001560211 | 1.51206 | -0.000584718 | 37.70481 | -2.338872e-05 | 0 | 0 | 13 | 0.01810551
1747.716 | 1.510488 | 0.00176394 | 1.508724 | -0.002705858 | 37.58528 | -0.0001082343 | 0 | 0 | 13 | 0.01806804
1743.362 | 1.506972 | 0.001585126 | 1.505387 | -0.002894225 | 37.49166 | -0.000115769 | 0 | 0 | 13 | 0.01802599
1738.603 | 1.504573 | 0.002521992 | 1.502051 | -0.002470769 | 37.3893 | -9.883078e-05 | 0 | 0 | 13 | 0.01799728
1735.156 | 1.50154 | 0.002825856 | 1.498714 | -0.002459329 | 37.31518 | -9.837317e-05 | 0 | 0 | 13 | 0.017961
1729.136 | 1.497892 | 0.00251472 | 1.495377 | -0.002593027 | 37.18571 | -0.0001037211 | 0 | 0 | 13 | 0.01791737
1724.454 | 1.494902 | 0.0028615 | 1.492041 | -0.002552846 | 37.08504 | -0.0001021138 | 0 | 0 | 13 | 0.01788161
1719.38 | 1.491086 | 0.002382159 | 1.488704 | -0.00232586 | 36.97591 | -9.30344e-05 | 0 | 0 | 13 | 0.01783596
1714.8125 | 1.486884 | 0.0015167 | 1.485368 | -0.003725634 | 36.87769 | -0.0001490254 | 0 | 0 | 13 | 0.0177857
1707.72 | 1.483372 | 0.001341343 | 1.482031 | 4.142314e-05 | 36.72517 | 1.656926e-06 | 0 | 0 | 13 | 0.01774369
1700.585 | 1.478412 | 0.0002824068 | 1.478695 | -0.001681312 | 36.57172 | -6.725249e-05 | 0 | 0 | 13 | 0.01768436
1696.261 | 1.474918 | 0.0004397631 | 1.475358 | -0.001748075 | 36.47873 | -6.992298e-05 | 0 | 0 | 13 | 0.01764256
1693.122 | 1.472111 | 8.940697e-05 | 1.472021 | -0.002377678 | 36.41122 | -9.510711e-05 | 0 | 0 | 13 | 0.01760898
1689.62 | 1.470047 | 0.001362443 | 1.468685 | -0.002283358 | 36.33592 | -9.13343e-05 | 0 | 0 | 13 | 0.0175843
1685.373 | 1.46759 | 0.002242208 | 1.465348 | -0.001692912 | 36.24459 | -6.771648e-05 | 0 | 0 | 13 | 0.01755491
1681.639 | 1.463817 | 0.001805782 | 1.462012 | -0.002222505 | 36.16427 | -8.890021e-05 | 0 | 0 | 13 | 0.01750978
1676.176 | 1.460913 | 0.002238393 | 1.458675 | -0.001609068 | 36.0468 | -6.436272e-05 | 0 | 0 | 13 | 0.01747504
1668.981 | 1.456171 | 0.0008329153 | 1.455338 | -0.002361365 | 35.89207 | -9.445458e-05 | 0 | 0 | 13 | 0.01741832
1665.508 | 1.453657 | 0.00165534 | 1.452002 | -0.0035144 | 35.81737 | -0.000140576 | 0 | 0 | 13 | 0.01738824
1661.651 | 1.449466 | 0.0008004904 | 1.448665 | -0.00132986 | 35.73444 | -5.319439e-05 | 0 | 0 | 13 | 0.01733811
1657.545 | 1.446633 | 0.001304746 | 1.445329 | -0.001502521 | 35.64614 | -6.010086e-05 | 0 | 0 | 13 | 0.01730423
1652.462 | 1.444012 | 0.002019882 | 1.441992 | -0.00185962 | 35.53682 | -7.438478e-05 | 0 | 0 | 13 | 0.01727287
1647.64 | 1.440521 | 0.001865983 | 1.438656 | -0.002196719 | 35.43313 | -8.786877e-05 | 0 | 0 | 13 | 0.01723112
1642.653 | 1.436588 | 0.001268744 | 1.435319 | -0.002575012 | 35.32588 | -0.0001030005 | 0 | 0 | 13 | 0.01718406
1637.973 | 1.434188 | 0.00220561 | 1.431982 | -0.002811943 | 35.22522 | -0.0001124777 | 0 | 0 | 13 | 0.01715536
1634.199 | 1.43019 | 0.00154388 | 1.428646 | -0.003111194 | 35.14406 | -0.0001244477 | 0 | 0 | 13 | 0.01710753
1626.984 | 1.426409 | 0.001100421 | 1.425309 | -0.002225548 | 34.9889 | -8.902192e-05 | 0 | 0 | 13 | 0.01706231
1623.289 | 1.423227 | 0.001254082 | 1.421973 | 0.0006426006 | 34.90944 | 2.570402e-05 | 0 | 0 | 13 | 0.01702424
1617.532 | 1.420426 | 0.001790404 | 1.418636 | -0.002937733 | 34.78563 | -0.0001175093 | 0 | 0 | 13 | 0.01699075
1613.447 | 1.415981 | 0.0006817579 | 1.415299 | -0.00206585 | 34.69779 | -8.263401e-05 | 0 | 0 | 13 | 0.01693757
1609.47 | 1.413642 | 0.001679421 | 1.411963 | -0.001213719 | 34.61226 | -4.854877e-05 | 0 | 0 | 13 | 0.0169096
1604.867 | 1.410012 | 0.001386046 | 1.408626 | -0.002613808 | 34.51326 | -0.0001045523 | 0 | 0 | 13 | 0.01686618
1600.185 | 1.40644 | 0.001150012 | 1.40529 | -0.0005349673 | 34.41257 | -2.139869e-05 | 0 | 0 | 13 | 0.01682344
1594.506 | 1.403625 | 0.001672029 | 1.401953 | -0.001944491 | 34.29046 | -7.777962e-05 | 0 | 0 | 13 | 0.01678977
1589.809 | 1.399995 | 4.887581e-06 | 1.4 | -0.002118034 | 34.18944 | -8.472138e-05 | 0 | 0 | 13 | 0.01674635
1588.385 | 1.399545 | 0.0004554987 | 1.4 | -0.002358522 | 34.15881 | -9.434088e-05 | 1 | 0 | 13 | 0.01674096
1590.697 | 1.399856 | 0.0001443624 | 1.4 | -0.001497257 | 34.20854 | -5.989028e-05 | 1 | 0 | 13 | 0.01674468
1590.504 | 1.399294 | 0.0007058382 | 1.4 | -8.201951e-06 | 34.2044 | -3.28078e-07 | 1 | 0 | 13 | 0.01673797
1591.254 | 1.398915 | 0.001084924 | 1.4 | -0.0008451355 | 34.22051 | -3.380542e-05 | 1 | 0 | 13 | 0.01673343
1592.049 | 1.398575 | 0.00142467 | 1.4 | -0.001772869 | 34.23762 | -7.091476e-05 | 1 | 0 | 13 | 0.01672937
1593.047 | 1.398708 | 0.001292348 | 1.4 | -0.0002212628 | 34.25907 | -8.850512e-06 | 1 | 0 | 13 | 0.01673095
1595.135 | 1.400088 | 8.809567e-05 | 1.4 | -0.001769661 | 34.30397 | -7.078645e-05 | 1 | 0 | 13 | 0.01674747
1595.909 | 1.400281 | 0.0002812147 | 1.4 | -0.0006039353 | 34.32063 | -2.415741e-05 | 1 | 0 | 13 | 0.01674978
1596.457 | 1.399741 | 0.0002588034 | 1.4 | -0.0007734462 | 34.33241 | -3.093785e-05 | 1 | 0 | 13 | 0.01674332
1596.773 | 1.399823 | 0.000176549 | 1.4 | 0.0001048506 | 34.3392 | 4.194023e-06 | 1 | 0 | 13 | 0.0167443
1597.087 | 1.399752 | 0.0002480745 | 1.4 | -0.0004143877 | 34.34595 | -1.657551e-05 | 1 | 0 | 13 | 0.01674344
1596.64 | 1.399659 | 0.0003410578 | 1.4 | -0.0002448739 | 34.33634 | -9.794956e-06 | 1 | 0 | 13 | 0.01674233
1597.241 | 1.399344 | 0.0006557703 | 1.4 | -0.0006359733 | 34.34927 | -2.543893e-05 | 1 | 0 | 13 | 0.01673857
1596.27 | 1.399137 | 0.0008631945 | 1.4 | -0.001090155 | 34.32839 | -4.360622e-05 | 1 | 0 | 13 | 0.01673609
1596.797 | 1.398754 | 0.001245856 | 1.4 | 0.000779089 | 34.33973 | 3.116356e-05 | 1 | 0 | 13 | 0.01673151
1596.777 | 1.398414 | 0.001585603 | 1.4 | -0.0003736613 | 34.33928 | -1.494645e-05 | 1 | 0 | 13 | 0.01672744
1597.13 | 1.398783 | 0.001217246 | 1.4 | -0.0007238035 | 34.34688 | -2.895214e-05 | 1 | 0 | 13 | 0.01673185
1597.171 | 1.398461 | 0.001539111 | 1.4 | -0.002227993 | 34.34776 | -8.911973e-05 | 1 | 0 | 13 | 0.016728
1597.218 | 1.39859 | 0.001410365 | 1.4 | -0.003474215 | 34.34876 | -0.0001389686 | 1 | 1 | 14 | 0.01672954
1602.485 | 1.400274 | 0.003371716 | 1.403646 | -0.003237691 | 34.46205 | -0.0001295076 | 0 | 0 | 14 | 0.01674969
1609.758 | 1.404676 | 0.002305984 | 1.406982 | -0.001299119 | 34.61845 | -5.196476e-05 | 0 | 0 | 14 | 0.01680235
1619.002 | 1.409154 | 0.001165032 | 1.410319 | 7.621315e-05 | 34.81725 | 3.048526e-06 | 0 | 0 | 14 | 0.01685591
1624.519 | 1.412694 | 0.0009610653 | 1.413655 | 0.0002897575 | 34.9359 | 1.15903e-05 | 0 | 0 | 14 | 0.01689826
1629.957 | 1.415674 | 0.001318693 | 1.416992 | -0.0004496714 | 35.05284 | -1.798686e-05 | 0 | 0 | 14 | 0.01693389
1634.968 | 1.418821 | 0.001508117 | 1.420329 | 3.136607e-05 | 35.16059 | 1.254643e-06 | 0 | 0 | 14 | 0.01697154
1639.259 | 1.420773 | 0.002892017 | 1.423665 | -0.002439839 | 35.25289 | -9.759355e-05 | 0 | 0 | 14 | 0.01699489
1643.63 | 1.42386 | 0.003142357 | 1.427002 | -0.0008468095 | 35.34688 | -3.387238e-05 | 0 | 0 | 14 | 0.01703181
1648.263 | 1.427443 | 0.002895474 | 1.430338 | -0.00231522 | 35.44652 | -9.260881e-05 | 0 | 0 | 14 | 0.01707468
1654.104 | 1.429911 | 0.003764391 | 1.433675 | -0.002003896 | 35.57213 | -8.015586e-05 | 0 | 0 | 14 | 0.01710419
1659.494 | 1.433795 | 0.00321722 | 1.437012 | -0.002528134 | 35.68805 | -0.0001011253 | 0 | 0 | 14 | 0.01715065
1663.861 | 1.436863 | 0.003485322 | 1.440348 | -0.0007119542 | 35.78196 | -2.847817e-05 | 0 | 0 | 14 | 0.01718736
1669.227 | 1.439356 | 0.004329205 | 1.443685 | -0.00260763 | 35.89735 | -0.0001043052 | 0 | 0 | 14 | 0.01721717
1675.316 | 1.442642 | 0.004379272 | 1.447021 | -0.002321615 | 36.0283 | -9.28646e-05 | 0 | 0 | 14 | 0.01725649
1681.46 | 1.446494 | 0.003864169 | 1.450358 | -0.002404526 | 36.16044 | -9.618103e-05 | 0 | 0 | 14 | 0.01730256
1687.765 | 1.451257 | 0.002437115 | 1.453695 | -0.00132105 | 36.29602 | -5.284201e-05 | 0 | 0 | 14 | 0.01735954
1693.789 | 1.454333 | 0.002698183 | 1.457031 | -0.001732522 | 36.42557 | -6.930089e-05 | 0 | 0 | 14 | 0.01739633
1698.659 | 1.457162 | 0.003205895 | 1.460368 | -0.003694742 | 36.5303 | -0.0001477897 | 0 | 0 | 14 | 0.01743017
1703.344 | 1.460524 | 0.003180742 | 1.463704 | -0.00105389 | 36.63106 | -4.21556e-05 | 0 | 0 | 14 | 0.01747038
1708.955 | 1.462684 | 0.004357338 | 1.467041 | -0.001182314 | 36.75172 | -4.729255e-05 | 0 | 0 | 14 | 0.01749622
1715.145 | 1.467297 | 0.003080487 | 1.470378 | 0.1747663 | 36.88484 | 0.006990651 | 0 | 0 | 14 | 0.0175514
1720.67 | 1.470948 | 0.002765656 | 1.473714 | -0.001037258 | 37.00365 | -4.149033e-05 | 0 | 0 | 14 | 0.01759508
1726.129 | 1.473856 | 0.003194809 | 1.477051 | -0.001246996 | 37.12105 | -4.987984e-05 | 0 | 0 | 14 | 0.01762986
1731.357 | 1.47804 | 0.002347112 | 1.480387 | -0.001276802 | 37.23348 | -5.107208e-05 | 0 | 0 | 14 | 0.01767991
1736.217 | 1.48078 | 0.00294435 | 1.483724 | -0.002205089 | 37.338 | -8.820356e-05 | 0 | 0 | 14 | 0.01771267
1741.42 | 1.483669 | 0.003391266 | 1.487061 | -0.002476897 | 37.4499 | -9.907589e-05 | 0 | 0 | 14 | 0.01774724
1746.403 | 1.48604 | 0.004356742 | 1.490397 | -0.001601925 | 37.55706 | -6.4077e-05 | 0 | 0 | 14 | 0.0177756
1750.381 | 1.489238 | 0.004496217 | 1.493734 | -0.001532655 | 37.64261 | -6.130619e-05 | 0 | 0 | 14 | 0.01781385
1755.155 | 1.492707 | 0.004363775 | 1.49707 | -0.002046389 | 37.74527 | -8.185556e-05 | 0 | 0 | 14 | 0.01785534
1762.491 | 1.497245 | 0.003162026 | 1.500407 | -0.001116262 | 37.90304 | -4.465046e-05 | 0 | 0 | 14 | 0.01790963
1773.477 | 1.503428 | 0.0003153086 | 1.503744 | -0.03579858 | 38.13929 | -0.001431943 | 0 | 0 | 14 | 0.01798359
1776.496 | 1.505764 | 0.001316547 | 1.50708 | -0.000830816 | 38.20422 | -3.323264e-05 | 0 | 0 | 14 | 0.01801153
1779.418 | 1.507566 | 0.002850652 | 1.510417 | -0.003686855 | 38.26705 | -0.0001474742 | 0 | 0 | 14 | 0.01803309
1784.977 | 1.511829 | 0.001924396 | 1.513753 | -0.002484914 | 38.3866 | -9.939655e-05 | 0 | 0 | 14 | 0.01808408
1791.219 | 1.515398 | 0.001691818 | 1.51709 | -0.001357631 | 38.52084 | -5.430524e-05 | 0 | 0 | 14 | 0.01812677
1795.77 | 1.517941 | 0.002485633 | 1.520426 | -0.00260643 | 38.6187 | -0.0001042572 | 0 | 0 | 14 | 0.01815719
1800.517 | 1.521303 | 0.002460599 | 1.523763 | -0.001895762 | 38.7208 | -7.583049e-05 | 0 | 0 | 14 | 0.0181974
1808.5 | 1.526041 | 0.001058579 | 1.5271 | -0.002251904 | 38.89248 | -9.007615e-05 | 0 | 0 | 14 | 0.01825408
1812.322 | 1.529338 | 0.001097798 | 1.530436 | -0.002467363 | 38.97466 | -9.869453e-05 | 0 | 0 | 14 | 0.01829352
1817.211 | 1.531899 | 0.001873851 | 1.533773 | -0.002908168 | 39.07982 | -0.0001163267 | 0 | 0 | 14 | 0.01832415
1821.669 | 1.534452 | 0.002656937 | 1.537109 | -0.006879668 | 39.17568 | -0.0002751867 | 0 | 0 | 14 | 0.01835469
1826.88 | 1.538926 | 0.001519561 | 1.540446 | -0.004636679 | 39.28773 | -0.0001854672 | 0 | 0 | 14 | 0.01840821
1831.933 | 1.541151 | 0.002631783 | 1.543783 | -0.001808892 | 39.39641 | -7.235567e-05 | 0 | 0 | 14 | 0.01843482
1837.734 | 1.544906 | 0.00221324 | 1.547119 | -0.00226833 | 39.52116 | -9.073318e-05 | 0 | 0 | 14 | 0.01847974
1842.012 | 1.548232 | 0.002223849 | 1.550456 | -0.002210056 | 39.61317 | -8.840222e-05 | 0 | 0 | 14 | 0.01851952
1846.53 | 1.550825 | 0.002967715 | 1.553792 | -0.0009601702 | 39.71032 | -3.840681e-05 | 0 | 0 | 14 | 0.01855053
1851.863 | 1.554676 | 0.002452612 | 1.557129 | -9.950435e-06 | 39.825 | -3.980174e-07 | 0 | 0 | 14 | 0.01859661
1856.961 | 1.557877 | 0.002588391 | 1.560465 | 0.0005571951 | 39.93465 | 2.22878e-05 | 0 | 0 | 14 | 0.01863489
1861.736 | 1.561185 | 0.002617001 | 1.563802 | -0.0005944274 | 40.03733 | -2.37771e-05 | 0 | 0 | 14 | 0.01867446
1866.291 | 1.563814 | 0.003324986 | 1.567139 | -0.002854872 | 40.13528 | -0.0001141949 | 0 | 0 | 14 | 0.0187059
1871.066 | 1.567183 | 0.00329268 | 1.570475 | -0.0008467788 | 40.23798 | -3.387115e-05 | 0 | 0 | 14 | 0.0187462
1876.061 | 1.570737 | 0.003074527 | 1.573812 | -0.0005815571 | 40.34539 | -2.326228e-05 | 0 | 0 | 14 | 0.01878872
1881.846 | 1.574045 | 0.003103018 | 1.577148 | -0.001397374 | 40.4698 | -5.589497e-05 | 0 | 0 | 14 | 0.01882829
1887.069 | 1.57715 | 0.003335357 | 1.580485 | 0.0001569151 | 40.58214 | 6.276603e-06 | 0 | 0 | 14 | 0.01886543
1893.375 | 1.581616 | 0.002205253 | 1.583822 | -0.0003188448 | 40.71774 | -1.275379e-05 | 0 | 0 | 14 | 0.01891886
1898.669 | 1.584914 | 0.002244472 | 1.587158 | -0.001449188 | 40.8316 | -5.79675e-05 | 0 | 0 | 14 | 0.0189583
1905.01 | 1.588265 | 0.002230048 | 1.590495 | 0.0003635648 | 40.96795 | 1.454259e-05 | 0 | 0 | 14 | 0.01899838
1912.211 | 1.593146 | 0.0006850958 | 1.593831 | -0.001813991 | 41.12282 | -7.255965e-05 | 0 | 0 | 14 | 0.01905677
1917.198 | 1.596719 | 0.0004489422 | 1.597168 | -0.001327523 | 41.23006 | -5.310091e-05 | 0 | 0 | 14 | 0.01909951
1921.524 | 1.600049 | 0.0004559755 | 1.600505 | -0.003811503 | 41.3231 | -0.0001524601 | 0 | 0 | 14 | 0.01913934
1926.002 | 1.603339 | 0.0005024672 | 1.603841 | 0.0002426594 | 41.4194 | 9.706378e-06 | 0 | 0 | 14 | 0.01917869
1930.459 | 1.606046 | 0.001131773 | 1.607178 | -0.00188662 | 41.51524 | -7.546479e-05 | 0 | 0 | 14 | 0.01921108
1934.892 | 1.60812 | 0.00239408 | 1.610514 | -0.003133109 | 41.61058 | -0.0001253243 | 0 | 0 | 14 | 0.01923589
1939.323 | 1.611232 | 0.002619386 | 1.613851 | 3.860541e-05 | 41.70587 | 1.544216e-06 | 0 | 0 | 14 | 0.01927311
1944.689 | 1.613942 | 0.003245115 | 1.617188 | -0.001563477 | 41.82127 | -6.253909e-05 | 0 | 0 | 14 | 0.01930553
1950.081 | 1.618509 | 0.002014756 | 1.620524 | -0.001762975 | 41.93723 | -7.051902e-05 | 0 | 0 | 14 | 0.01936016
1955.299 | 1.621689 | 0.002172113 | 1.623861 | -0.002527729 | 42.04945 | -0.0001011092 | 0 | 0 | 14 | 0.01939819
1960.25 | 1.62475 | 0.002447367 | 1.627197 | -0.003018095 | 42.15592 | -0.0001207238 | 0 | 0 | 14 | 0.01943481
1965.017 | 1.627768 | 0.002765536 | 1.630534 | -0.002661656 | 42.25842 | -0.0001064663 | 0 | 0 | 14 | 0.01947091
1970.493 | 1.631856 | 0.002014518 | 1.633871 | -0.002263049 | 42.3762 | -9.052196e-05 | 0 | 0 | 14 | 0.01951981
1976.519 | 1.635504 | 0.001703262 | 1.637207 | -0.0001973449 | 42.50578 | -7.893797e-06 | 0 | 0 | 14 | 0.01956344
1980.512 | 1.638547 | 0.001996398 | 1.640544 | -0.001596082 | 42.59166 | -6.384329e-05 | 0 | 0 | 14 | 0.01959985
1988.869 | 1.6436 | 0.0002797842 | 1.64388 | -0.001768165 | 42.77137 | -7.072661e-05 | 0 | 0 | 14 | 0.01966029
1993.709 | 1.646791 | 0.0004262924 | 1.647217 | -0.002529225 | 42.87547 | -0.000101169 | 0 | 0 | 14 | 0.01969845
1996.966 | 1.649905 | 0.0006479025 | 1.650553 | -0.002159358 | 42.9455 | -8.637433e-05 | 0 | 0 | 14 | 0.01973571
2001.392 | 1.652459 | 0.001431108 | 1.65389 | -0.001688046 | 43.04068 | -6.752185e-05 | 0 | 0 | 14 | 0.01976625
2005.661 | 1.655749 | 0.00147748 | 1.657227 | -0.002848734 | 43.1325 | -0.0001139494 | 0 | 0 | 14 | 0.01980561
2012.585 | 1.659719 | 0.0008443594 | 1.660563 | -0.001267415 | 43.28141 | -5.069662e-05 | 0 | 0 | 14 | 0.0198531
2019.891 | 1.664361 | 0.0004609823 | 1.6639 | -0.002131597 | 43.43853 | -8.526388e-05 | 0 | 0 | 14 | 0.01990862
2023.248 | 1.667143 | 9.322167e-05 | 1.667236 | -0.0005432613 | 43.51071 | -2.173045e-05 | 0 | 0 | 14 | 0.0199419
2027.233 | 1.669818 | 0.000754714 | 1.670573 | 0.0001771753 | 43.59641 | 7.087011e-06 | 0 | 0 | 14 | 0.0199739
2032.116 | 1.673151 | 0.0007582903 | 1.67391 | -0.000776112 | 43.70142 | -3.104448e-05 | 0 | 0 | 14 | 0.02001377
2035.525 | 1.675926 | 0.001319647 | 1.677246 | -0.001065025 | 43.77472 | -4.260101e-05 | 0 | 0 | 14 | 0.02004697
2039.62 | 1.678523 | 0.002059817 | 1.680583 | -0.0008805375 | 43.86279 | -3.52215e-05 | 0 | 0 | 14 | 0.02007802
2046.953 | 1.68304 | 0.0008796454 | 1.683919 | -0.0008573281 | 44.02049 | -3.429313e-05 | 0 | 0 | 14 | 0.02013205
2052.524 | 1.686029 | 0.001226425 | 1.687256 | -0.001944182 | 44.1403 | -7.776729e-05 | 0 | 0 | 14 | 0.02016782
2056.622 | 1.689606 | 0.0009866953 | 1.690592 | -0.001605222 | 44.22844 | -6.420888e-05 | 0 | 0 | 14 | 0.0202106
2060.553 | 1.692728 | 0.001201272 | 1.693929 | -0.0004945477 | 44.31297 | -1.978191e-05 | 0 | 0 | 14 | 0.02024794
2065.628 | 1.695385 | 0.001880646 | 1.697266 | -0.0001028698 | 44.42211 | -4.114794e-06 | 0 | 0 | 14 | 0.02027972
2070.591 | 1.698407 | 0.002195239 | 1.700602 | 0.000526872 | 44.52884 | 2.107488e-05 | 0 | 0 | 14 | 0.02031587
2075.177 | 1.702541 | 0.001397729 | 1.703939 | 0.001261935 | 44.62747 | 5.047739e-05 | 0 | 0 | 14 | 0.02036532
2079.971 | 1.704723 | 0.002552748 | 1.707275 | -0.001677412 | 44.73056 | -6.709649e-05 | 0 | 0 | 14 | 0.02039142
2084.495 | 1.708463 | 0.002148509 | 1.710612 | -0.001129773 | 44.82785 | -4.519092e-05 | 0 | 0 | 14 | 0.02043617
2088.921 | 1.711314 | 0.002634883 | 1.713949 | -0.0009069196 | 44.92304 | -3.627678e-05 | 0 | 0 | 14 | 0.02047026
2094.168 | 1.714393 | 0.002892256 | 1.717285 | 0.0002903987 | 45.03588 | 1.161595e-05 | 0 | 0 | 14 | 0.02050709
2099.695 | 1.718749 | 0.001872897 | 1.720622 | -0.0007144579 | 45.15472 | -2.857832e-05 | 0 | 0 | 14 | 0.0205592
2104.552 | 1.721163 | 0.002795577 | 1.723958 | 0.0001840684 | 45.25918 | 7.362737e-06 | 0 | 0 | 14 | 0.02058807
2109.372 | 1.724889 | 0.002405643 | 1.727295 | -0.002314028 | 45.36283 | -9.256113e-05 | 0 | 0 | 14 | 0.02063265
2113.576 | 1.726917 | 0.003714442 | 1.730631 | -0.002078957 | 45.45325 | -8.315828e-05 | 0 | 0 | 14 | 0.0206569
2118.399 | 1.730751 | 0.00321734 | 1.733968 | 0.01301798 | 45.55696 | 0.0005207192 | 0 | 0 | 14 | 0.02070276
2123.763 | 1.733336 | 0.003968239 | 1.737305 | -0.0001112208 | 45.67232 | -4.448832e-06 | 0 | 0 | 14 | 0.02073369
2127.875 | 1.737785 | 0.002855897 | 1.740641 | -0.001695927 | 45.76076 | -6.783708e-05 | 0 | 0 | 14 | 0.02078691
2135.905 | 1.742066 | 0.001911759 | 1.743978 | -0.0006788981 | 45.93344 | -2.715592e-05 | 0 | 0 | 14 | 0.02083811
2141.711 | 1.746154 | 0.001160622 | 1.747314 | -0.002337351 | 46.0583 | -9.349405e-05 | 0 | 0 | 14 | 0.02088701
2146.785 | 1.750267 | 0.0003844499 | 1.750651 | 0.0003765638 | 46.16742 | 1.506255e-05 | 0 | 0 | 14 | 0.0209362
2149.989 | 1.752287 | 0.001700521 | 1.753988 | -0.003246293 | 46.23633 | -0.0001298517 | 0 | 0 | 14 | 0.02096037
2154.597 | 1.755291 | 0.002032995 | 1.757324 | -0.002534137 | 46.33541 | -0.0001013655 | 0 | 0 | 14 | 0.02099631
2159.244 | 1.7588 | 0.001861215 | 1.760661 | -0.003205448 | 46.43536 | -0.0001282179 | 0 | 0 | 14 | 0.02103827
2163.185 | 1.760953 | 0.003044963 | 1.763997 | -0.002926436 | 46.5201 | -0.0001170574 | 0 | 0 | 14 | 0.02106403
2167.396 | 1.763978 | 0.00335598 | 1.767334 | -0.02820509 | 46.61067 | -0.001128204 | 0 | 0 | 14 | 0.02110022
2171.486 | 1.767111 | 0.003559709 | 1.770671 | -0.002026856 | 46.69861 | -8.107425e-05 | 0 | 0 | 14 | 0.02113769
2178.182 | 1.770644 | 0.003363013 | 1.774007 | -0.002622987 | 46.84263 | -0.0001049195 | 0 | 0 | 14 | 0.02117995
2183.002 | 1.774793 | 0.002551079 | 1.777344 | -0.001666296 | 46.94628 | -6.665185e-05 | 0 | 0 | 14 | 0.02122958
2187.927 | 1.778204 | 0.002475858 | 1.78068 | -0.004120136 | 47.05219 | -0.0001648054 | 0 | 0 | 14 | 0.02127039
2192.647 | 1.78123 | 0.002786994 | 1.784017 | -0.004064285 | 47.1537 | -0.0001625714 | 0 | 0 | 14 | 0.02130658
2197.357 | 1.784581 | 0.00277257 | 1.787354 | -0.002969281 | 47.25499 | -0.0001187713 | 0 | 0 | 14 | 0.02134666
2201.827 | 1.787699 | 0.002990603 | 1.79069 | -0.002478057 | 47.35111 | -9.912228e-05 | 0 | 0 | 14 | 0.02138396
2207.446 | 1.791959 | 0.002067924 | 1.794027 | -0.002846826 | 47.47195 | -0.0001138731 | 0 | 0 | 14 | 0.02143491
2212.544 | 1.794863 | 0.002500534 | 1.797363 | -0.003191393 | 47.58159 | -0.0001276557 | 0 | 0 | 14 | 0.02146965
2217.374 | 1.798453 | 0.002246499 | 1.8007 | -0.004621143 | 47.68546 | -0.0001848457 | 0 | 0 | 14 | 0.0215126
2223.159 | 1.802838 | 0.001198649 | 1.804037 | -0.003396635 | 47.80988 | -0.0001358654 | 0 | 0 | 14 | 0.02156505
2229.038 | 1.805645 | 0.001727819 | 1.807373 | -0.002626743 | 47.93631 | -0.0001050697 | 0 | 0 | 14 | 0.02159863
2233.292 | 1.808349 | 0.002360702 | 1.81071 | -0.002973042 | 48.02779 | -0.0001189217 | 0 | 0 | 14 | 0.02163097
2237.425 | 1.811929 | 0.002117515 | 1.814046 | -0.004317032 | 48.11667 | -0.0001726813 | 0 | 0 | 14 | 0.02167379
2241.084 | 1.8143 | 0.003082991 | 1.817383 | -0.00270022 | 48.19535 | -0.0001080088 | 0 | 0 | 14 | 0.02170215
2245.667 | 1.817483 | 0.003236651 | 1.820719 | -0.002932027 | 48.29392 | -0.0001172811 | 0 | 0 | 14 | 0.02174022
2249.608 | 1.82024 | 0.003816009 | 1.824056 | -0.002170448 | 48.37867 | -8.681792e-05 | 0 | 0 | 14 | 0.02177321
2254.639 | 1.823616 | 0.00377655 | 1.827393 | -0.001854872 | 48.48687 | -7.41949e-05 | 0 | 0 | 14 | 0.02181359
2260.705 | 1.827418 | 0.003311515 | 1.830729 | -0.001638921 | 48.61731 | -6.555683e-05 | 0 | 0 | 14 | 0.02185906
2268.368 | 1.83241 | 0.001655698 | 1.834066 | -0.002493744 | 48.78211 | -9.974975e-05 | 0 | 0 | 14 | 0.02191878
2273.408 | 1.836433 | 0.0009689331 | 1.837402 | -0.002640911 | 48.8905 | -0.0001056365 | 0 | 0 | 14 | 0.02196691
2277.706 | 1.838265 | 0.002474427 | 1.840739 | -0.002351884 | 48.98293 | -9.407537e-05 | 0 | 0 | 14 | 0.02198881
2281.468 | 1.842788 | 0.001287103 | 1.844076 | -0.001944529 | 49.06383 | -7.778114e-05 | 0 | 0 | 14 | 0.02204292
2286.226 | 1.845564 | 0.001848459 | 1.847412 | -0.002765629 | 49.16615 | -0.0001106252 | 0 | 0 | 14 | 0.02207612
2291.136 | 1.847949 | 0.00279963 | 1.850749 | -0.003179333 | 49.27175 | -0.0001271733 | 0 | 0 | 14 | 0.02210465
2295.092 | 1.851829 | 0.002256036 | 1.854085 | -0.003947347 | 49.35681 | -0.0001578939 | 0 | 0 | 14 | 0.02215107
2302.518 | 1.856046 | 0.001376152 | 1.857422 | -0.002594735 | 49.51651 | -0.0001037894 | 0 | 0 | 14 | 0.0222015
2310.595 | 1.861557 | 0.0007983446 | 1.860758 | -0.00278313 | 49.69022 | -0.0001113252 | 0 | 0 | 14 | 0.02226743
2314.618 | 1.86524 | 0.001145244 | 1.864095 | -0.001856372 | 49.77674 | -7.42549e-05 | 0 | 0 | 14 | 0.02231149
2318.844 | 1.86828 | 0.0008485317 | 1.867432 | -0.001551229 | 49.86762 | -6.204917e-05 | 0 | 0 | 14 | 0.02234785
2321.802 | 1.870487 | 0.0002814531 | 1.870768 | -0.002118349 | 49.93124 | -8.473395e-05 | 0 | 0 | 14 | 0.02237424
2325.495 | 1.873047 | 0.001057506 | 1.874105 | -0.001612566 | 50.01064 | -6.450266e-05 | 0 | 0 | 14 | 0.02240487
2329.938 | 1.876076 | 0.001364946 | 1.877441 | -0.003082683 | 50.1062 | -0.0001233073 | 0 | 0 | 14 | 0.02244111
2336.624 | 1.880468 | 0.0003098249 | 1.880778 | -0.001620492 | 50.24998 | -6.481969e-05 | 0 | 0 | 14 | 0.02249364
2340.275 | 1.883197 | 0.0009177923 | 1.884115 | -0.004183372 | 50.32849 | -0.0001673349 | 0 | 0 | 14 | 0.02252628
2344.531 | 1.88624 | 0.001210928 | 1.887451 | -0.001862103 | 50.42001 | -7.448411e-05 | 0 | 0 | 14 | 0.02256268
2348.995 | 1.889523 | 0.001264453 | 1.890788 | -0.002129713 | 50.51602 | -8.518851e-05 | 0 | 0 | 14 | 0.02260195
2353.26 | 1.892288 | 0.001836657 | 1.894124 | -0.002546102 | 50.60773 | -0.0001018441 | 0 | 0 | 14 | 0.02263502
2358.179 | 1.896132 | 0.001328707 | 1.897461 | -0.001897645 | 50.71354 | -7.590581e-05 | 0 | 0 | 14 | 0.02268101
2362.991 | 1.900177 | 0.0006204843 | 1.900797 | -0.002259111 | 50.81702 | -9.036444e-05 | 0 | 0 | 14 | 0.02272939
2370.776 | 1.904443 | 0.0003093481 | 1.904134 | -0.004776437 | 50.98442 | -0.0001910575 | 0 | 0 | 14 | 0.02278042
2375.287 | 1.907376 | 9.465218e-05 | 1.907471 | -0.001814555 | 51.08143 | -7.25822e-05 | 0 | 0 | 14 | 0.0228155
2380.087 | 1.910512 | 0.0002948046 | 1.910807 | -0.002164826 | 51.18466 | -8.659304e-05 | 0 | 0 | 14 | 0.02285302
2383.896 | 1.913474 | 0.0006703139 | 1.914144 | -0.002017694 | 51.26658 | -8.070778e-05 | 0 | 0 | 14 | 0.02288844
2387.232 | 1.916206 | 0.001274586 | 1.91748 | -0.003086849 | 51.33833 | -0.000123474 | 0 | 0 | 14 | 0.02292112
2390.957 | 1.919711 | 0.001106381 | 1.920817 | -0.001793215 | 51.41843 | -7.172861e-05 | 0 | 0 | 14 | 0.02296305
2397.985 | 1.923351 | 0.0008023977 | 1.924154 | -0.0003064229 | 51.56958 | -1.225691e-05 | 0 | 0 | 14 | 0.02300659
2403.006 | 1.926287 | 0.001202822 | 1.92749 | -0.0014967 | 51.67756 | -5.986802e-05 | 0 | 0 | 14 | 0.02304172
2407.311 | 1.929517 | 0.001309991 | 1.930827 | -0.0002426375 | 51.77014 | -9.705501e-06 | 0 | 0 | 14 | 0.02308034
2411.066 | 1.933165 | 0.0009988546 | 1.934164 | -0.002777885 | 51.85089 | -0.0001111154 | 0 | 0 | 14 | 0.02312398
2416.958 | 1.937095 | 0.0004050732 | 1.9375 | -0.002262901 | 51.9776 | -9.051606e-05 | 0 | 0 | 14 | 0.02317099
2421.475 | 1.939623 | 0.001213193 | 1.940837 | -0.004085848 | 52.07473 | -0.0001634339 | 0 | 0 | 14 | 0.02320124
2424.926 | 1.942803 | 0.001370549 | 1.944173 | -0.002665 | 52.14895 | -0.0001066 | 0 | 0 | 14 | 0.02323927
2429.345 | 1.945506 | 0.002003431 | 1.94751 | -0.001479832 | 52.24397 | -5.919328e-05 | 0 | 0 | 14 | 0.02327161
2434.206 | 1.949812 | 0.001034141 | 1.950846 | -0.001614657 | 52.34851 | -6.458627e-05 | 0 | 0 | 14 | 0.02332311
2439.529 | 1.953042 | 0.001141429 | 1.954183 | -0.002493975 | 52.46299 | -9.975898e-05 | 0 | 0 | 14 | 0.02336174
2443.939 | 1.955895 | 0.001624107 | 1.957519 | -0.003426037 | 52.55783 | -0.0001370415 | 0 | 0 | 14 | 0.02339588
2447.649 | 1.959379 | 0.001477361 | 1.960856 | -0.001372912 | 52.63761 | -5.491646e-05 | 0 | 0 | 14 | 0.02343755
2452.065 | 1.962254 | 0.001938701 | 1.964193 | -0.002257879 | 52.73258 | -9.031518e-05 | 0 | 0 | 14 | 0.02347194
2455.473 | 1.965133 | 0.002396345 | 1.967529 | -0.00318918 | 52.80586 | -0.0001275672 | 0 | 0 | 14 | 0.02350638
2459.931 | 1.967833 | 0.003032804 | 1.970866 | -0.003722108 | 52.90173 | -0.0001488843 | 0 | 0 | 14 | 0.02353867
2466.197 | 1.97181 | 0.00239265 | 1.974202 | -0.002240715 | 53.0365 | -8.962858e-05 | 0 | 0 | 14 | 0.02358624
2473.205 | 1.976913 | 0.0006258488 | 1.977539 | -0.001641116 | 53.18721 | -6.564465e-05 | 0 | 0 | 14 | 0.02364729
2478.702 | 1.979896 | 0.0009797811 | 1.980876 | -0.001573209 | 53.30541 | -6.292835e-05 | 0 | 0 | 14 | 0.02368296
2482.401 | 1.982878 | 0.001333833 | 1.984212 | -0.002750391 | 53.38496 | -0.0001100156 | 0 | 0 | 14 | 0.02371864
2487.918 | 1.98741 | 0.0001392364 | 1.987549 | -0.003083187 | 53.50362 | -0.0001233275 | 0 | 0 | 14 | 0.02377284
2492.835 | 1.990564 | 0.0003215075 | 1.990885 | -0.002618929 | 53.60936 | -0.0001047572 | 0 | 0 | 14 | 0.02381057
2496.487 | 1.993404 | 0.0008186102 | 1.994222 | -0.002536128 | 53.68788 | -0.0001014451 | 0 | 0 | 14 | 0.02384454
2500.585 | 1.996594 | 0.0009651184 | 1.997559 | -0.03932949 | 53.77603 | -0.00157318 | 0 | 0 | 14 | 0.0238827
2504.864 | 1.999719 | 0.001176119 | 2.000895 | -0.00146506 | 53.86805 | -5.860239e-05 | 0 | 0 | 14 | 0.02392008
2509.71 | 2.002559 | 0.001672983 | 2.004232 | -0.002529203 | 53.97226 | -0.0001011681 | 0 | 0 | 14 | 0.02395405
2514.118 | 2.006464 | 0.001104355 | 2.007568 | -0.003229702 | 54.06706 | -0.0001291881 | 0 | 0 | 14 | 0.02400076
2518.645 | 2.009354 | 0.00155139 | 2.010905 | -0.00353552 | 54.16441 | -0.0001414208 | 0 | 0 | 14 | 0.02403533
2522.438 | 2.011732 | 0.002509594 | 2.014241 | -0.002375043 | 54.24597 | -9.500171e-05 | 0 | 0 | 14 | 0.02406378
2526.893 | 2.015455 | 0.002123356 | 2.017578 | -0.002117652 | 54.34178 | -8.470607e-05 | 0 | 0 | 14 | 0.02410831
2531.158 | 2.018141 | 0.002774239 | 2.020915 | -0.001478436 | 54.43351 | -5.913742e-05 | 0 | 0 | 14 | 0.02414044
2535.922 | 2.022382 | 0.001869202 | 2.024251 | -0.001575235 | 54.53595 | -6.300939e-05 | 0 | 0 | 14 | 0.02419117
2544.855 | 2.027557 | 3.099441e-05 | 2.027588 | -0.002309754 | 54.72806 | -9.239017e-05 | 0 | 0 | 14 | 0.02425307
2550.798 | 2.031877 | 0.0009524822 | 2.030925 | -0.02263503 | 54.85588 | -0.0009054011 | 0 | 0 | 14 | 0.02430475
2553.342 | 2.034173 | 8.797645e-05 | 2.034261 | -0.001845774 | 54.91058 | -7.383094e-05 | 0 | 0 | 14 | 0.02433221
2557.042 | 2.035832 | 0.001765251 | 2.037598 | -0.004135205 | 54.99014 | -0.0001654082 | 0 | 0 | 14 | 0.02435206
2560.593 | 2.038854 | 0.002079964 | 2.040934 | -0.001827139 | 55.06651 | -7.308556e-05 | 0 | 0 | 14 | 0.02438821
2564.53 | 2.042323 | 0.001947403 | 2.044271 | -0.0006080312 | 55.15118 | -2.432125e-05 | 0 | 0 | 14 | 0.02442971
2567.931 | 2.045474 | 0.002133369 | 2.047607 | -0.001013478 | 55.22433 | -4.053911e-05 | 0 | 0 | 14 | 0.02446739
2572.827 | 2.04875 | 0.002194166 | 2.050944 | -0.003099164 | 55.32961 | -0.0001239666 | 0 | 0 | 14 | 0.02450658
2578.072 | 2.053027 | 0.001253366 | 2.054281 | -0.003694245 | 55.44241 | -0.0001477698 | 0 | 0 | 14 | 0.02455774
2583.021 | 2.056421 | 0.001196146 | 2.057617 | -0.002493845 | 55.54884 | -9.975379e-05 | 0 | 0 | 14 | 0.02459834
2588.77 | 2.060899 | 5.531311e-05 | 2.060954 | -0.001646417 | 55.67247 | -6.585669e-05 | 0 | 0 | 14 | 0.0246519
2593.259 | 2.063524 | 0.0007667542 | 2.06429 | -0.00441603 | 55.76901 | -0.0001766412 | 0 | 0 | 14 | 0.0246833
2597.154 | 2.066174 | 0.0014534 | 2.067627 | -0.002265998 | 55.85278 | -9.063992e-05 | 0 | 0 | 14 | 0.024715
2600.752 | 2.069063 | 0.001900435 | 2.070964 | -0.0009071708 | 55.93014 | -3.628683e-05 | 0 | 0 | 14 | 0.02474956
2605.139 | 2.072747 | 0.001553297 | 2.0743 | -0.002585597 | 56.02449 | -0.0001034239 | 0 | 0 | 14 | 0.02479362
2608.683 | 2.075293 | 0.002343655 | 2.077637 | -0.002467201 | 56.1007 | -9.868803e-05 | 0 | 0 | 14 | 0.02482408
2614.391 | 2.078522 | 0.002450943 | 2.080973 | -0.0001140823 | 56.22346 | -4.563294e-06 | 0 | 0 | 14 | 0.02486271
2618.123 | 2.082127 | 0.002182484 | 2.08431 | -0.001974492 | 56.30371 | -7.897969e-05 | 0 | 0 | 14 | 0.02490583
2622.415 | 2.08516 | 0.002486467 | 2.087646 | -0.002529077 | 56.39603 | -0.0001011631 | 0 | 0 | 14 | 0.02494211
2627.071 | 2.088357 | 0.002625942 | 2.090983 | -0.002486548 | 56.49614 | -9.946192e-05 | 0 | 0 | 14 | 0.02498035
2633.214 | 2.093142 | 0.001177311 | 2.09432 | -0.001511788 | 56.62826 | -6.047153e-05 | 0 | 0 | 14 | 0.02503759
2638.481 | 2.096515 | 0.001141548 | 2.097656 | -0.001818527 | 56.74154 | -7.274107e-05 | 0 | 0 | 14 | 0.02507793
2642.231 | 2.099179 | 0.001813889 | 2.100993 | -0.002856502 | 56.82218 | -0.0001142601 | 0 | 0 | 14 | 0.0251098
2645.749 | 2.103045 | 0.001284361 | 2.104329 | -0.00135968 | 56.89782 | -5.438722e-05 | 0 | 0 | 14 | 0.02515604
2649.704 | 2.105108 | 0.002557516 | 2.107666 | -0.00293447 | 56.98288 | -0.0001173788 | 0 | 0 | 14 | 0.02518072
2653.944 | 2.1091 | 0.001903057 | 2.111003 | -0.001776359 | 57.07406 | -7.105434e-05 | 0 | 0 | 14 | 0.02522846
2658.568 | 2.112043 | 0.002296209 | 2.114339 | -0.004430605 | 57.1735 | -0.0001772242 | 0 | 0 | 14 | 0.02526367
2663.847 | 2.115984 | 0.001691818 | 2.117676 | -0.004541303 | 57.28703 | -0.0001816521 | 0 | 0 | 14 | 0.02531081
2668.644 | 2.119042 | 0.001970768 | 2.121012 | -0.001309968 | 57.39018 | -5.239871e-05 | 0 | 0 | 14 | 0.02534739
2672.801 | 2.122929 | 0.001419783 | 2.124349 | -0.002158764 | 57.4796 | -8.635056e-05 | 0 | 0 | 14 | 0.02539389
2676.582 | 2.125919 | 0.001766682 | 2.127686 | -0.001711314 | 57.5609 | -6.845256e-05 | 0 | 0 | 14 | 0.02542965
2680.204 | 2.129005 | 0.002017021 | 2.131022 | -0.002646867 | 57.63879 | -0.0001058747 | 0 | 0 | 14 | 0.02546657
2685.83 | 2.132345 | 0.002013207 | 2.134359 | -0.002694155 | 57.75978 | -0.0001077662 | 0 | 0 | 14 | 0.02550652
2691.268 | 2.13609 | 0.001605511 | 2.137695 | -0.001111413 | 57.87673 | -4.445653e-05 | 0 | 0 | 14 | 0.02555131
2695.37 | 2.139366 | 0.001666307 | 2.141032 | -0.001796479 | 57.96494 | -7.185914e-05 | 0 | 0 | 14 | 0.0255905
2701.049 | 2.143021 | 0.00134778 | 2.144368 | -0.00106595 | 58.08708 | -4.263799e-05 | 0 | 0 | 14 | 0.02563422
2704.349 | 2.146751 | 0.0009543895 | 2.147705 | -0.002054771 | 58.15805 | -8.219083e-05 | 0 | 0 | 14 | 0.02567884
2708.399 | 2.149515 | 0.001526594 | 2.151042 | -0.00325519 | 58.24513 | -0.0001302076 | 0 | 0 | 14 | 0.0257119
2712.557 | 2.152777 | 0.001601458 | 2.154378 | -0.002244518 | 58.33456 | -8.978073e-05 | 0 | 0 | 14 | 0.02575092
2716.029 | 2.156138 | 0.001576424 | 2.157715 | -0.001259003 | 58.40922 | -5.036013e-05 | 0 | 0 | 14 | 0.02579113
2720.445 | 2.159683 | 0.001369 | 2.161052 | -0.002760993 | 58.5042 | -0.0001104397 | 0 | 0 | 14 | 0.02583352
2724.071 | 2.162179 | 0.002209187 | 2.164388 | -0.0004960639 | 58.58218 | -1.984256e-05 | 0 | 0 | 14 | 0.02586338
2727.865 | 2.16549 | 0.002234221 | 2.167725 | -0.00226191 | 58.66377 | -9.047639e-05 | 0 | 0 | 14 | 0.02590299
2731.757 | 2.168076 | 0.002985239 | 2.171061 | -0.003398309 | 58.74745 | -0.0001359323 | 0 | 0 | 14 | 0.02593392
2736.692 | 2.171924 | 0.002473593 | 2.174398 | -0.00124918 | 58.85358 | -4.996719e-05 | 0 | 0 | 14 | 0.02597995
2740.24 | 2.174878 | 0.002856254 | 2.177734 | -0.001809289 | 58.9299 | -7.237156e-05 | 0 | 0 | 14 | 0.02601529
2745.489 | 2.179019 | 0.002051592 | 2.181071 | -0.002519084 | 59.04276 | -0.0001007634 | 0 | 0 | 14 | 0.02606483
2751.137 | 2.182499 | 0.001908302 | 2.184408 | -0.00209383 | 59.16424 | -8.375321e-05 | 0 | 0 | 14 | 0.02610645
2756.064 | 2.186447 | 0.001296759 | 2.187744 | -0.002351661 | 59.27019 | -9.406643e-05 | 0 | 0 | 14 | 0.02615368
2759.971 | 2.18938 | 0.001700878 | 2.191081 | -0.001696009 | 59.35422 | -6.784034e-05 | 0 | 0 | 14 | 0.02618875
2763.309 | 2.192921 | 0.001496792 | 2.194417 | -0.002396877 | 59.42601 | -9.587509e-05 | 0 | 0 | 14 | 0.02623111
2768.855 | 2.1961 | 0.001654148 | 2.197754 | -0.002080877 | 59.54527 | -8.323506e-05 | 0 | 0 | 14 | 0.02626914
2773.537 | 2.199934 | 0.001157045 | 2.201091 | -0.001409256 | 59.64595 | -5.637024e-05 | 0 | 0 | 14 | 0.026315
2777.374 | 2.202834 | 0.001593113 | 2.204427 | -0.0003304094 | 59.72846 | -1.321637e-05 | 0 | 0 | 14 | 0.02634969
2780.826 | 2.206053 | 0.00171113 | 2.207764 | -0.0003425845 | 59.8027 | -1.370338e-05 | 0 | 0 | 14 | 0.02638819
2785.885 | 2.209325 | 0.001775503 | 2.2111 | -0.002708328 | 59.9115 | -0.0001083331 | 0 | 0 | 14 | 0.02642733
2789.744 | 2.212272 | 0.002165079 | 2.214437 | -0.00322936 | 59.9945 | -0.0001291744 | 0 | 0 | 14 | 0.02646258
2793.659 | 2.216424 | 0.001349688 | 2.217773 | -0.001946392 | 60.07868 | -7.785569e-05 | 0 | 0 | 14 | 0.02651225
2803.432 | 2.221663 | 0.0005528927 | 2.22111 | -0.001923472 | 60.28886 | -7.693889e-05 | 0 | 0 | 14 | 0.02657492
2808.346 | 2.226555 | 0.002108812 | 2.224447 | -0.002581633 | 60.39455 | -0.0001032653 | 0 | 0 | 14 | 0.02663344
2809.262 | 2.227281 | 0.0005018711 | 2.227783 | -0.002598542 | 60.41423 | -0.0001039417 | 0 | 0 | 14 | 0.02664212
2812.179 | 2.230836 | 0.0002837181 | 2.23112 | -0.0008323644 | 60.47696 | -3.329458e-05 | 0 | 0 | 14 | 0.02668464
2814.736 | 2.232792 | 0.001663923 | 2.234456 | -0.002777206 | 60.53196 | -0.0001110882 | 0 | 0 | 14 | 0.02670804
2818.543 | 2.235557 | 0.002236128 | 2.237793 | -0.000525572 | 60.61384 | -2.102288e-05 | 0 | 0 | 14 | 0.02674111
2822.85 | 2.239441 | 0.001688957 | 2.24113 | 0.0003323945 | 60.70644 | 1.329578e-05 | 0 | 0 | 14 | 0.02678757
2827.028 | 2.242112 | 0.002353907 | 2.244466 | -0.001687747 | 60.7963 | -6.750987e-05 | 0 | 0 | 14 | 0.02681952
2831.438 | 2.246264 | 0.001538515 | 2.247803 | -0.001145133 | 60.89115 | -4.58053e-05 | 0 | 0 | 14 | 0.02686919
2835.977 | 2.249247 | 0.001892567 | 2.251139 | -0.002581257 | 60.98875 | -0.0001032503 | 0 | 0 | 14 | 0.02690487
2840.268 | 2.252294 | 0.002182007 | 2.254476 | -0.004022205 | 61.08102 | -0.0001608882 | 0 | 0 | 14 | 0.02694131
2844.653 | 2.255724 | 0.002089024 | 2.257813 | -0.001636475 | 61.17532 | -6.545902e-05 | 0 | 0 | 14 | 0.02698234
2848.408 | 2.259775 | 0.001373768 | 2.261149 | -0.0152861 | 61.25609 | -0.000611444 | 0 | 0 | 14 | 0.0270308
2851.784 | 2.262089 | 0.002396345 | 2.264486 | -0.0005217975 | 61.32869 | -2.08719e-05 | 0 | 0 | 14 | 0.02705848
2854.898 | 2.265919 | 0.001902819 | 2.267822 | -0.003169918 | 61.39566 | -0.0001267967 | 0 | 0 | 14 | 0.0271043
2859.311 | 2.268294 | 0.002864838 | 2.271159 | -0.001434727 | 61.49055 | -5.738906e-05 | 0 | 0 | 14 | 0.0271327
2863.063 | 2.272203 | 0.002292395 | 2.274495 | -0.0006985404 | 61.57126 | -2.794161e-05 | 0 | 0 | 14 | 0.02717946
2866.674 | 2.274903 | 0.002928972 | 2.277832 | -0.003059814 | 61.6489 | -0.0001223926 | 0 | 0 | 14 | 0.02721176
2871.392 | 2.277785 | 0.00338316 | 2.281169 | -0.003079432 | 61.75037 | -0.0001231773 | 0 | 0 | 14 | 0.02724624
2876.51 | 2.282045 | 0.002460241 | 2.284505 | -0.002371332 | 61.86044 | -9.485329e-05 | 0 | 0 | 14 | 0.02729719
2880.46 | 2.285367 | 0.002474546 | 2.287842 | -0.00336338 | 61.94538 | -0.0001345352 | 0 | 0 | 14 | 0.02733693
2884.62 | 2.28845 | 0.002728462 | 2.291179 | -0.0008030798 | 62.03484 | -3.212319e-05 | 0 | 0 | 14 | 0.0273738
2888.168 | 2.292037 | 0.002477884 | 2.294515 | -0.01720574 | 62.11114 | -0.0006882296 | 0 | 0 | 14 | 0.02741671
2892.302 | 2.295066 | 0.002785444 | 2.297851 | -0.003362571 | 62.20005 | -0.0001345028 | 0 | 0 | 14 | 0.02745294
2895.951 | 2.297798 | 0.003389835 | 2.301188 | -0.003083257 | 62.27852 | -0.0001233303 | 0 | 0 | 14 | 0.02748563
2900.58 | 2.302011 | 0.002513409 | 2.304525 | -0.002552434 | 62.37807 | -0.0001020974 | 0 | 0 | 14 | 0.02753602
2905.814 | 2.305537 | 0.002323866 | 2.307861 | -0.001006672 | 62.49063 | -4.026689e-05 | 0 | 0 | 14 | 0.0275782
2909.364 | 2.308581 | 0.002617121 | 2.311198 | -0.002542811 | 62.56696 | -0.0001017124 | 0 | 0 | 14 | 0.0276146
2916.47 | 2.314153 | 0.0003817081 | 2.314535 | -0.002052447 | 62.71979 | -8.209787e-05 | 0 | 0 | 14 | 0.02768125
2919.726 | 2.316352 | 0.001518965 | 2.317871 | -0.002009351 | 62.7898 | -8.037404e-05 | 0 | 0 | 14 | 0.02770756
2922.33 | 2.320297 | 0.0009109974 | 2.321208 | -0.002414909 | 62.84581 | -9.659634e-05 | 0 | 0 | 14 | 0.02775475
2926.676 | 2.322932 | 0.00161171 | 2.324544 | -0.0009685679 | 62.93926 | -3.874271e-05 | 0 | 0 | 14 | 0.02778627
2930.615 | 2.325743 | 0.002137423 | 2.327881 | -0.002523285 | 63.02398 | -0.0001009314 | 0 | 0 | 14 | 0.0278199
2933.411 | 2.328808 | 0.00240922 | 2.331218 | 0.0002700903 | 63.08411 | 1.080361e-05 | 0 | 0 | 14 | 0.02785656
2939.857 | 2.333196 | 0.001357555 | 2.334554 | -0.003786641 | 63.22272 | -0.0001514657 | 0 | 0 | 14 | 0.02790905
2943.912 | 2.337266 | 0.0006244182 | 2.337891 | -0.003492905 | 63.30993 | -0.0001397162 | 0 | 0 | 14 | 0.02795773
2947.299 | 2.339791 | 0.001436234 | 2.341227 | -0.002289189 | 63.38277 | -9.156754e-05 | 0 | 0 | 14 | 0.02798793
2950.63 | 2.343521 | 0.001042604 | 2.344564 | -0.0002293932 | 63.4544 | -9.175727e-06 | 0 | 0 | 14 | 0.02803255
2954.318 | 2.346454 | 0.001446724 | 2.3479 | -0.002670663 | 63.53371 | -0.0001068265 | 0 | 0 | 14 | 0.02806763
2957.929 | 2.348467 | 0.002769947 | 2.351237 | -0.001974101 | 63.61137 | -7.896403e-05 | 0 | 0 | 14 | 0.02809171
2961.704 | 2.352823 | 0.001750469 | 2.354573 | -0.002565951 | 63.69256 | -0.0001026381 | 0 | 0 | 14 | 0.02814382
2967.821 | 2.357633 | 0.0002770424 | 2.35791 | -0.003633321 | 63.82411 | -0.0001453329 | 0 | 0 | 14 | 0.02820135
2969.943 | 2.359482 | 0.001764774 | 2.361247 | -0.002953737 | 63.86973 | -0.0001181495 | 0 | 0 | 14 | 0.02822347
2974.164 | 2.362379 | 0.002204418 | 2.364583 | -0.002199164 | 63.96052 | -8.796657e-05 | 0 | 0 | 14 | 0.02825812
2977.54 | 2.366016 | 0.001904011 | 2.36792 | -0.002065739 | 64.03311 | -8.262957e-05 | 0 | 0 | 14 | 0.02830163
2981.635 | 2.368448 | 0.002808809 | 2.371257 | -0.003430725 | 64.12118 | -0.000137229 | 0 | 0 | 14 | 0.02833072
2985.99 | 2.371534 | 0.00305891 | 2.374593 | -0.001302961 | 64.21485 | -5.211843e-05 | 0 | 0 | 14 | 0.02836763
2989.546 | 2.375561 | 0.002368689 | 2.37793 | -0.00179374 | 64.29132 | -7.174959e-05 | 0 | 0 | 14 | 0.0284158
2993.443 | 2.379659 | 0.001606941 | 2.381266 | -0.002925175 | 64.37511 | -0.000117007 | 0 | 0 | 14 | 0.02846482
2997.932 | 2.38178 | 0.002822637 | 2.384603 | -0.001180811 | 64.47165 | -4.723243e-05 | 0 | 0 | 14 | 0.02849019
3002.694 | 2.385886 | 0.002053738 | 2.387939 | -0.00289683 | 64.57407 | -0.0001158732 | 0 | 0 | 14 | 0.0285393
3006.179 | 2.388961 | 0.002314806 | 2.391276 | -0.001399319 | 64.64902 | -5.597274e-05 | 0 | 0 | 14 | 0.02857609
3010.02 | 2.392895 | 0.001717329 | 2.394613 | -0.002705163 | 64.73161 | -0.0001082065 | 0 | 0 | 14 | 0.02862315
3013.461 | 2.395949 | 0.001999855 | 2.397949 | -0.0006087162 | 64.80561 | -2.434865e-05 | 0 | 0 | 14 | 0.02865968
3016.267 | 2.399397 | 0.000603199 | 2.4 | -0.002617265 | 64.86595 | -0.0001046906 | 0 | 0 | 14 | 0.02870092
3017.415 | 2.40028 | 0.0002801418 | 2.4 | -0.002658685 | 64.89064 | -0.0001063474 | 1 | 0 | 14 | 0.02871149
3015.327 | 2.400219 | 0.0002193451 | 2.4 | -0.002063563 | 64.84575 | -8.25425e-05 | 1 | 0 | 14 | 0.02871076
3013.946 | 2.400262 | 0.0002622604 | 2.4 | -0.0004172887 | 64.81605 | -1.669155e-05 | 1 | 0 | 14 | 0.02871127
3010.724 | 2.399708 | 0.0002920628 | 2.4 | -0.001356245 | 64.74676 | -5.424979e-05 | 1 | 0 | 14 | 0.02870464
3009.776 | 2.399636 | 0.0003635883 | 2.4 | -0.0019603 | 64.72637 | -7.841199e-05 | 1 | 0 | 14 | 0.02870379
3010.223 | 2.399704 | 0.000295639 | 2.4 | -0.0009052485 | 64.73598 | -3.620994e-05 | 1 | 0 | 14 | 0.0287046
3008.531 | 2.400327 | 0.0003266335 | 2.4 | -0.00154557 | 64.69958 | -6.182282e-05 | 1 | 0 | 14 | 0.02871204
3006.796 | 2.400041 | 4.053116e-05 | 2.4 | -0.0008781726 | 64.66228 | -3.51269e-05 | 1 | 0 | 14 | 0.02870862
3004.892 | 2.399629 | 0.0003707409 | 2.4 | -0.001619303 | 64.62134 | -6.477213e-05 | 1 | 0 | 14 | 0.0287037
3004.449 | 2.40018 | 0.000180006 | 2.4 | -0.004258849 | 64.61182 | -0.0001703539 | 1 | 0 | 14 | 0.02871029
3003.216 | 2.400398 | 0.000398159 | 2.4 | -0.001770552 | 64.58529 | -7.082208e-05 | 1 | 0 | 14 | 0.0287129
3002.494 | 2.400362 | 0.0003623962 | 2.4 | -0.001866159 | 64.56977 | -7.464637e-05 | 1 | 0 | 14 | 0.02871247
3002.178 | 2.400205 | 0.00020504 | 2.4 | -0.001891769 | 64.56297 | -7.567075e-05 | 1 | 0 | 14 | 0.02871059
3001.163 | 2.399937 | 6.318092e-05 | 2.4 | -0.002022956 | 64.54113 | -8.091824e-05 | 1 | 0 | 14 | 0.02870738
2999.522 | 2.40082 | 0.0008201599 | 2.4 | -0.0009843451 | 64.50584 | -3.93738e-05 | 1 | 0 | 14 | 0.02871794
2999.074 | 2.40028 | 0.0002801418 | 2.4 | 5.427018e-05 | 64.49621 | 2.170807e-06 | 1 | 0 | 14 | 0.02871149
2998.267 | 2.40082 | 0.0008201599 | 2.4 | -0.003926919 | 64.47885 | -0.0001570768 | 1 | 0 | 14 | 0.02871794
2997.848 | 2.400359 | 0.00035882 | 2.4 | -0.001372304 | 64.46986 | -5.489216e-05 | 1 | 0 | 14 | 0.02871243
2997.116 | 2.400781 | 0.0007808209 | 2.4 | -0.001287382 | 64.45411 | -5.149529e-05 | 1 | 1 | 15 | 0.02871748
2995.28 | 2.399747 | 0.0006260872 | 2.399121 | -0.0009105539 | 64.41461 | -3.642216e-05 | 0 | 0 | 15 | 0.02870511
2991.419 | 2.398832 | 0.003047228 | 2.395785 | 0.001048132 | 64.3316 | 4.192528e-05 | 0 | 0 | 15 | 0.02869416
2985.465 | 2.395914 | 0.003465653 | 2.392448 | -0.00181629 | 64.20356 | -7.265161e-05 | 0 | 0 | 15 | 0.02865925
2978.508 | 2.392859 | 0.00374794 | 2.389112 | 0.00122512 | 64.05394 | 4.900481e-05 | 0 | 0 | 15 | 0.02862272
2971.022 | 2.388182 | 0.002406836 | 2.385775 | 0.0002758412 | 63.89294 | 1.103365e-05 | 0 | 0 | 15 | 0.02856677
2965.759 | 2.385149 | 0.002710819 | 2.382438 | -0.0002387067 | 63.77975 | -9.548269e-06 | 0 | 0 | 15 | 0.02853049
2961.111 | 2.382513 | 0.003411531 | 2.379102 | 0.0004801917 | 63.67981 | 1.920767e-05 | 0 | 0 | 15 | 0.02849896
2955.277 | 2.379681 | 0.003915787 | 2.375765 | -0.0009756948 | 63.55435 | -3.902779e-05 | 0 | 0 | 15 | 0.02846508
2949.013 | 2.376419 | 0.003990889 | 2.372428 | 0.0001262151 | 63.41964 | 5.048604e-06 | 0 | 0 | 15 | 0.02842607
2943.558 | 2.373412 | 0.004319668 | 2.369092 | -0.001180821 | 63.30233 | -4.723284e-05 | 0 | 0 | 15 | 0.02839009
2937.196 | 2.369846 | 0.004090786 | 2.365755 | -0.0002545746 | 63.16551 | -1.018298e-05 | 0 | 0 | 15 | 0.02834744
2930.503 | 2.366459 | 0.004040718 | 2.362419 | -0.0004628384 | 63.02156 | -1.851353e-05 | 0 | 0 | 15 | 0.02830693
2923.238 | 2.361867 | 0.002785206 | 2.359082 | -0.0005113957 | 62.86532 | -2.045583e-05 | 0 | 0 | 15 | 0.028252
2918.498 | 2.358592 | 0.002846003 | 2.355746 | -0.0009889288 | 62.76339 | -3.955715e-05 | 0 | 0 | 15 | 0.02821282
2913.588 | 2.355287 | 0.002878189 | 2.352409 | -0.002177367 | 62.65781 | -8.70947e-05 | 0 | 0 | 15 | 0.02817329
2908.535 | 2.352891 | 0.003818512 | 2.349072 | -0.002001449 | 62.54913 | -8.005794e-05 | 0 | 0 | 15 | 0.02814463
2902.678 | 2.350602 | 0.004866361 | 2.345736 | -0.0004656985 | 62.42319 | -1.862794e-05 | 0 | 0 | 15 | 0.02811725
2896.379 | 2.346389 | 0.003990173 | 2.342399 | 0.03179353 | 62.28772 | 0.001271741 | 0 | 0 | 15 | 0.02806686
2890.753 | 2.343217 | 0.004154444 | 2.339063 | -0.0009772256 | 62.16674 | -3.908902e-05 | 0 | 0 | 15 | 0.02802891
2885.473 | 2.339773 | 0.004047155 | 2.335726 | -0.0008733201 | 62.05318 | -3.49328e-05 | 0 | 0 | 15 | 0.02798772
2879.734 | 2.336097 | 0.003707409 | 2.332389 | -0.0001168752 | 61.92976 | -4.67501e-06 | 0 | 0 | 15 | 0.02794374
2871.159 | 2.331862 | 0.002809525 | 2.329053 | -0.0003536363 | 61.74536 | -1.414545e-05 | 0 | 0 | 15 | 0.02789309
2863.648 | 2.327177 | 0.001461268 | 2.325716 | 0.0001287027 | 61.58384 | 5.148108e-06 | 0 | 0 | 15 | 0.02783705
2857.494 | 2.322929 | 0.0005493164 | 2.322379 | 0.0009313691 | 61.45148 | 3.725477e-05 | 0 | 0 | 15 | 0.02778623
2853.76 | 2.321434 | 0.002390861 | 2.319043 | 0.0003927427 | 61.37118 | 1.570971e-05 | 0 | 0 | 15 | 0.02776835
2848.826 | 2.318802 | 0.003095388 | 2.315707 | -0.002166365 | 61.26507 | -8.665461e-05 | 0 | 0 | 15 | 0.02773686
2844.467 | 2.316288 | 0.003917933 | 2.31237 | -6.186155e-05 | 61.17133 | -2.474462e-06 | 0 | 0 | 15 | 0.02770679
2840.021 | 2.312872 | 0.003839016 | 2.309033 | -0.01292056 | 61.07571 | -0.0005168222 | 0 | 0 | 15 | 0.02766594
2835.756 | 2.309675 | 0.003978491 | 2.305697 | -0.00159559 | 60.984 | -6.38236e-05 | 0 | 0 | 15 | 0.0276277
2830.199 | 2.307204 | 0.00484395 | 2.30236 | -0.0005237724 | 60.8645 | -2.095089e-05 | 0 | 0 | 15 | 0.02759813
2819.671875 | 2.300956 | 0.001932621 | 2.299024 | -0.0009279204 | 60.6381 | -3.711682e-05 | 0 | 0 | 15 | 0.0275234
2811.547 | 2.295924 | 0.0002374649 | 2.295687 | -0.0008413872 | 60.46337 | -3.365549e-05 | 0 | 0 | 15 | 0.02746321
2805.933 | 2.291887 | 0.0004634857 | 2.29235 | 0.0005672288 | 60.34264 | 2.268915e-05 | 0 | 0 | 15 | 0.02741491
2804.322 | 2.290928 | 0.001914501 | 2.289014 | -0.0003562028 | 60.30799 | -1.424811e-05 | 0 | 0 | 15 | 0.02740345
2801.231 | 2.289305 | 0.003627539 | 2.285677 | -0.001594309 | 60.24152 | -6.377235e-05 | 0 | 0 | 15 | 0.02738403
2795.348 | 2.285382 | 0.003041029 | 2.282341 | -0.001753501 | 60.115 | -7.014004e-05 | 0 | 0 | 15 | 0.0273371
2789.949 | 2.282317 | 0.003312588 | 2.279004 | -0.001086084 | 59.99891 | -4.344337e-05 | 0 | 0 | 15 | 0.02730044
2781.547 | 2.276949 | 0.001281261 | 2.275667 | -0.002020191 | 59.81822 | -8.080764e-05 | 0 | 0 | 15 | 0.02723623
2776.008 | 2.273877 | 0.001545906 | 2.272331 | -0.00156059 | 59.69909 | -6.242358e-05 | 0 | 0 | 15 | 0.02719948
2770.063 | 2.270318 | 0.001323938 | 2.268994 | -0.004003298 | 59.57124 | -0.0001601319 | 0 | 0 | 15 | 0.02715692
2765.732 | 2.267207 | 0.001549244 | 2.265658 | -0.001714595 | 59.47811 | -6.858379e-05 | 0 | 0 | 15 | 0.0271197
2761.66 | 2.264435 | 0.002114296 | 2.262321 | -0.0004181841 | 59.39053 | -1.672737e-05 | 0 | 0 | 15 | 0.02708655
2756.15 | 2.261878 | 0.002893686 | 2.258985 | -0.002465261 | 59.27204 | -9.861044e-05 | 0 | 0 | 15 | 0.02705596
2751.255 | 2.258263 | 0.002614737 | 2.255648 | -0.0003698956 | 59.16678 | -1.479582e-05 | 0 | 0 | 15 | 0.02701271
2746.545 | 2.255137 | 0.002825737 | 2.252311 | -0.00131593 | 59.06548 | -5.263722e-05 | 0 | 0 | 15 | 0.02697532
2741.564 | 2.252694 | 0.003719568 | 2.248975 | -0.001329267 | 58.95836 | -5.317067e-05 | 0 | 0 | 15 | 0.02694611
2737.023 | 2.249261 | 0.003623009 | 2.245638 | -0.002019125 | 58.86071 | -8.076498e-05 | 0 | 0 | 15 | 0.02690504
2730.675 | 2.246271 | 0.003969908 | 2.242301 | -0.0005049451 | 58.7242 | -2.01978e-05 | 0 | 0 | 15 | 0.02686927
2724.536 | 2.241708 | 0.002743006 | 2.238965 | -0.0008897196 | 58.59217 | -3.558878e-05 | 0 | 0 | 15 | 0.02681469
2718.203 | 2.238189 | 0.002560615 | 2.235628 | -0.002911294 | 58.45598 | -0.0001164518 | 0 | 0 | 15 | 0.02677259
2713.615 | 2.234759 | 0.002467632 | 2.232292 | -0.0009096585 | 58.35731 | -3.638634e-05 | 0 | 0 | 15 | 0.02673157
2708.544 | 2.232124 | 0.003168344 | 2.228955 | 4.821696e-05 | 58.24827 | 1.928678e-06 | 0 | 0 | 15 | 0.02670004
2704.372 | 2.229338 | 0.003719091 | 2.225619 | -0.0003241721 | 58.15854 | -1.296688e-05 | 0 | 0 | 15 | 0.02666672
2696.306 | 2.224717 | 0.002435207 | 2.222282 | -0.0001830985 | 57.98508 | -7.32394e-06 | 0 | 0 | 15 | 0.02661145
2690.667 | 2.22103 | 0.002084494 | 2.218945 | -0.001142002 | 57.8638 | -4.568009e-05 | 0 | 0 | 15 | 0.02656734
2686.109 | 2.217443 | 0.001834154 | 2.215609 | -0.003386472 | 57.76578 | -0.0001354589 | 0 | 0 | 15 | 0.02652444
2682.207 | 2.215247 | 0.002974987 | 2.212272 | -0.001299849 | 57.68186 | -5.199397e-05 | 0 | 0 | 15 | 0.02649817
2677.785 | 2.21279 | 0.003854513 | 2.208936 | -0.001147001 | 57.58678 | -4.588003e-05 | 0 | 0 | 15 | 0.02646878
2672.995 | 2.208728 | 0.003128529 | 2.205599 | -0.001740809 | 57.48377 | -6.963236e-05 | 0 | 0 | 15 | 0.02642019
2667.77 | 2.205523 | 0.003260851 | 2.202262 | 6.930685e-05 | 57.3714 | 2.772274e-06 | 0 | 0 | 15 | 0.02638186
2658.432 | 2.200695 | 0.001769304 | 2.198926 | -0.001532104 | 57.17058 | -6.128416e-05 | 0 | 0 | 15 | 0.02632411
2652.725 | 2.196561 | 0.0009717942 | 2.195589 | -0.002533014 | 57.04785 | -0.0001013205 | 0 | 0 | 15 | 0.02627465
2648.534 | 2.19439 | 0.002137661 | 2.192253 | -0.00142437 | 56.95771 | -5.69748e-05 | 0 | 0 | 15 | 0.02624869
2644.758 | 2.191633 | 0.00271678 | 2.188916 | -0.001106377 | 56.87651 | -4.425507e-05 | 0 | 0 | 15 | 0.02621571
2640.044 | 2.18908 | 0.003499985 | 2.18558 | -0.001235069 | 56.77514 | -4.940277e-05 | 0 | 0 | 15 | 0.02618516
2635.896 | 2.18664 | 0.004397631 | 2.182243 | 0.0005059983 | 56.68592 | 2.023993e-05 | 0 | 0 | 15 | 0.02615599
2631.728 | 2.183229 | 0.00432229 | 2.178906 | -0.001941376 | 56.5963 | -7.765505e-05 | 0 | 0 | 15 | 0.02611518
2627.701 | 2.1806 | 0.005030394 | 2.17557 | -0.0008733786 | 56.50969 | -3.493514e-05 | 0 | 0 | 15 | 0.02608373
2621.896 | 2.176745 | 0.004511833 | 2.172233 | -5.745602e-05 | 56.38487 | -2.298241e-06 | 0 | 0 | 15 | 0.02603762
2613.995 | 2.172271 | 0.003374338 | 2.168897 | -0.0004389833 | 56.21494 | -1.755933e-05 | 0 | 0 | 15 | 0.0259841
2608.194 | 2.167336 | 0.001775742 | 2.16556 | -0.001172317 | 56.0902 | -4.689266e-05 | 0 | 0 | 15 | 0.02592507
2602.194 | 2.164654 | 0.002430201 | 2.162223 | -0.0005137343 | 55.96117 | -2.054937e-05 | 0 | 0 | 15 | 0.02589298
2596.894 | 2.161385 | 0.002497912 | 2.158887 | -0.000451398 | 55.84717 | -1.805592e-05 | 0 | 0 | 15 | 0.02585389
2591.845 | 2.15793 | 0.002379894 | 2.15555 | 0.0008152024 | 55.73861 | 3.26081e-05 | 0 | 0 | 15 | 0.02581256
2587.603 | 2.154504 | 0.002290487 | 2.152214 | -0.0005932822 | 55.64737 | -2.373129e-05 | 0 | 0 | 15 | 0.02577158
2582.711 | 2.150831 | 0.001954079 | 2.148877 | -0.00160045 | 55.54218 | -6.401799e-05 | 0 | 0 | 15 | 0.02572765
2578.122 | 2.148692 | 0.003152132 | 2.14554 | -0.0009150427 | 55.44349 | -3.660171e-05 | 0 | 0 | 15 | 0.02570206
2574.199 | 2.14601 | 0.003806591 | 2.142204 | 0.0006813097 | 55.35911 | 2.725239e-05 | 0 | 0 | 15 | 0.02566998
2567.832 | 2.141951 | 0.003083944 | 2.138867 | -0.002247722 | 55.2222 | -8.990886e-05 | 0 | 0 | 15 | 0.02562143
2561.876 | 2.138572 | 0.003041029 | 2.135531 | -0.0004894425 | 55.09411 | -1.95777e-05 | 0 | 0 | 15 | 0.025581
2555.522 | 2.134094 | 0.001900196 | 2.132194 | -0.00019381 | 54.95746 | -7.7524e-06 | 0 | 0 | 15 | 0.02552744
2550.538 | 2.1304 | 0.00154233 | 2.128858 | 0.0002840154 | 54.85028 | 1.136062e-05 | 0 | 0 | 15 | 0.02548325
2544.913 | 2.126666 | 0.001145363 | 2.125521 | -0.000479549 | 54.72931 | -1.918196e-05 | 0 | 0 | 15 | 0.02543859
2538.764 | 2.123913 | 0.001728296 | 2.122184 | -0.001231029 | 54.59708 | -4.924115e-05 | 0 | 0 | 15 | 0.02540565
2535.082 | 2.120697 | 0.001849651 | 2.118848 | -0.0001908506 | 54.51788 | -7.634023e-06 | 0 | 0 | 15 | 0.02536719
2530.563 | 2.117969 | 0.002457619 | 2.115511 | -0.001413973 | 54.42072 | -5.65589e-05 | 0 | 0 | 15 | 0.02533456
2526.504 | 2.115462 | 0.003287315 | 2.112174 | -0.0009025623 | 54.33341 | -3.610249e-05 | 0 | 0 | 15 | 0.02530457
2520.562 | 2.111185 | 0.002346516 | 2.108838 | -0.000189739 | 54.20563 | -7.589558e-06 | 0 | 0 | 15 | 0.0252534
2513.583 | 2.107269 | 0.001767159 | 2.105501 | -0.0005440457 | 54.05555 | -2.176183e-05 | 0 | 0 | 15 | 0.02520656
2509.428 | 2.10435 | 0.002185583 | 2.102165 | -7.286517e-05 | 53.96619 | -2.914607e-06 | 0 | 0 | 15 | 0.02517166
2505.874 | 2.101579 | 0.002750397 | 2.098828 | -0.0002272488 | 53.88976 | -9.089953e-06 | 0 | 0 | 15 | 0.0251385
2501.454 | 2.09856 | 0.003068686 | 2.095492 | -0.0004302438 | 53.79472 | -1.720975e-05 | 0 | 0 | 15 | 0.0251024
2496.423 | 2.095249 | 0.003093719 | 2.092155 | -0.000145149 | 53.68651 | -5.805958e-06 | 0 | 0 | 15 | 0.02506278
2491.653 | 2.092702 | 0.003883839 | 2.088818 | -0.0002349819 | 53.58393 | -9.399275e-06 | 0 | 0 | 15 | 0.02503232
2487.102 | 2.08889 | 0.003408194 | 2.085482 | 0.0006821701 | 53.48606 | 2.72868e-05 | 0 | 0 | 15 | 0.02498672
2482.176 | 2.086065 | 0.003919602 | 2.082145 | -0.0009380184 | 53.38012 | -3.752074e-05 | 0 | 0 | 15 | 0.02495293
2477.098 | 2.082657 | 0.003847837 | 2.078809 | 0.020182 | 53.27092 | 0.0008072802 | 0 | 0 | 15 | 0.02491216
2470.143 | 2.078698 | 0.003225565 | 2.075472 | -0.0003196643 | 53.12135 | -1.278657e-05 | 0 | 0 | 15 | 0.02486481
2463.896 | 2.07485 | 0.002714157 | 2.072135 | 0.0003189792 | 52.98702 | 1.275917e-05 | 0 | 0 | 15 | 0.02481877
2459.239 | 2.070765 | 0.001966476 | 2.068799 | -0.000168018 | 52.88687 | -6.720721e-06 | 0 | 0 | 15 | 0.02476992
2454.878 | 2.06852 | 0.003057241 | 2.065462 | 0.0005709858 | 52.79307 | 2.283943e-05 | 0 | 0 | 15 | 0.02474306
2450.087 | 2.064525 | 0.002399206 | 2.062126 | -0.0008758296 | 52.69005 | -3.503318e-05 | 0 | 0 | 15 | 0.02469527
2443.958 | 2.061378 | 0.002588511 | 2.058789 | 0.0001947741 | 52.55823 | 7.790963e-06 | 0 | 0 | 15 | 0.02465763
2439.443 | 2.057798 | 0.002345324 | 2.055453 | -3.351041e-05 | 52.46113 | -1.340417e-06 | 0 | 0 | 15 | 0.02461481
2435.629 | 2.05557 | 0.00345397 | 2.052116 | -0.00180667 | 52.37912 | -7.22668e-05 | 0 | 0 | 15 | 0.02458816
2429.023 | 2.050924 | 0.002144814 | 2.04878 | 0.001114533 | 52.23705 | 4.458133e-05 | 0 | 0 | 15 | 0.02453259
2424.944 | 2.047791 | 0.002348661 | 2.045443 | -0.01082893 | 52.14933 | -0.0004331571 | 0 | 0 | 15 | 0.02449511
2420.222 | 2.045227 | 0.003121138 | 2.042106 | -0.0007513819 | 52.04778 | -3.005528e-05 | 0 | 0 | 15 | 0.02446444
2415.15 | 2.041676 | 0.002906322 | 2.03877 | -0.0001825522 | 51.9387 | -7.302088e-06 | 0 | 0 | 15 | 0.02442196
2410.996 | 2.038586 | 0.003153086 | 2.035433 | 0.0007476878 | 51.84937 | 2.990751e-05 | 0 | 0 | 15 | 0.024385
2404.286 | 2.03423 | 0.002133846 | 2.032096 | -0.0007836099 | 51.70508 | -3.13444e-05 | 0 | 0 | 15 | 0.0243329
2397.748 | 2.029435 | 0.0006744862 | 2.02876 | 0.0003398515 | 51.56447 | 1.359406e-05 | 0 | 0 | 15 | 0.02427553
2393.76 | 2.027857 | 0.002434015 | 2.025423 | -0.0004043584 | 51.4787 | -1.617434e-05 | 0 | 0 | 15 | 0.02425667
2389.03 | 2.024403 | 0.002315998 | 2.022087 | -0.0007356354 | 51.37698 | -2.942542e-05 | 0 | 0 | 15 | 0.02421534
2383.937 | 2.02083 | 0.002079725 | 2.01875 | -0.0008452801 | 51.26746 | -3.38112e-05 | 0 | 0 | 15 | 0.02417261
2378.716 | 2.017311 | 0.001897335 | 2.015413 | -0.0005771603 | 51.15517 | -2.308641e-05 | 0 | 0 | 15 | 0.02413051
2374.279 | 2.014292 | 0.002215624 | 2.012077 | -0.0006276895 | 51.05977 | -2.510758e-05 | 0 | 0 | 15 | 0.02409441
2369.226 | 2.01102 | 0.002279759 | 2.00874 | -0.00086611 | 50.9511 | -3.46444e-05 | 0 | 0 | 15 | 0.02405527
2364.816 | 2.008256 | 0.002851963 | 2.005404 | -0.001320958 | 50.85627 | -5.283833e-05 | 0 | 0 | 15 | 0.0240222
2359.638 | 2.004375 | 0.002308369 | 2.002067 | -0.0005478962 | 50.7449 | -2.191585e-05 | 0 | 0 | 15 | 0.02397578
2354.798 | 2.001003 | 0.002272487 | 1.99873 | -0.001546954 | 50.64082 | -6.187815e-05 | 0 | 0 | 15 | 0.02393544
2350.458 | 1.998553 | 0.003159285 | 1.995394 | -0.0004437 | 50.54748 | -1.7748e-05 | 0 | 0 | 15 | 0.02390614
2346.146 | 1.995331 | 0.003273725 | 1.992057 | -0.001616227 | 50.45475 | -6.464908e-05 | 0 | 0 | 15 | 0.0238676
2339.119 | 1.991065 | 0.002343774 | 1.988721 | -0.002322764 | 50.30363 | -9.291054e-05 | 0 | 0 | 15 | 0.02381656
2331.802 | 1.986669 | 0.001285076 | 1.985384 | -0.001711503 | 50.14629 | -6.84601e-05 | 0 | 0 | 15 | 0.02376399
2327.021 | 1.983712 | 0.001664162 | 1.982047 | 0.0003293182 | 50.04347 | 1.317273e-05 | 0 | 0 | 15 | 0.02372861
2323.284 | 1.980725 | 0.002014518 | 1.978711 | -0.002167734 | 49.9631 | -8.670936e-05 | 0 | 0 | 15 | 0.02369289
2319.369 | 1.977282 | 0.00190711 | 1.975375 | -0.001346695 | 49.87890625 | -5.386778e-05 | 0 | 0 | 15 | 0.02365169
2313.981 | 1.973956 | 0.001917839 | 1.972038 | -6.958293e-05 | 49.76303 | -2.783317e-06 | 0 | 0 | 15 | 0.02361191
2309.234 | 1.970666 | 0.001964211 | 1.968701 | -0.001762412 | 49.66094 | -7.049646e-05 | 0 | 0 | 15 | 0.02357255
2305.017 | 1.968112 | 0.002747297 | 1.965365 | -0.0009334858 | 49.57025 | -3.733943e-05 | 0 | 0 | 15 | 0.02354201
2301.187 | 1.965272 | 0.0032444 | 1.962028 | -0.001224729 | 49.48789 | -4.898915e-05 | 0 | 0 | 15 | 0.02350804
2293.755 | 1.961689 | 0.002997518 | 1.958692 | -0.0007177109 | 49.32807 | -2.870843e-05 | 0 | 0 | 15 | 0.02346518
2286.785 | 1.956654 | 0.001298666 | 1.955355 | -0.0001381083 | 49.17818 | -5.524332e-06 | 0 | 0 | 15 | 0.02340495
2281.899 | 1.953299 | 0.001280785 | 1.952018 | -0.002238223 | 49.07309 | -8.95289e-05 | 0 | 0 | 15 | 0.02336482
2278.485 | 1.950252 | 0.001570344 | 1.948682 | -0.001019576 | 48.99968 | -4.078305e-05 | 0 | 0 | 15 | 0.02332837
2274.513 | 1.947691 | 0.002346277 | 1.945345 | -0.0008645237 | 48.91425 | -3.458095e-05 | 0 | 0 | 15 | 0.02329774
2270.026 | 1.94488 | 0.00287199 | 1.942009 | 0.0005462003 | 48.81776 | 2.184801e-05 | 0 | 0 | 15 | 0.02326412
2265.76 | 1.941401 | 0.00272882 | 1.938672 | 0.0006550532 | 48.72601 | 2.620213e-05 | 0 | 0 | 15 | 0.0232225
2259.895 | 1.937671 | 0.00233531 | 1.935335 | 0.001299147 | 48.59989 | 5.196587e-05 | 0 | 0 | 15 | 0.02317788
2254.392 | 1.934123 | 0.00212431 | 1.931999 | 0.0005126577 | 48.48156 | 2.050631e-05 | 0 | 0 | 15 | 0.02313544
2247.753 | 1.930228 | 0.001566291 | 1.928662 | -0.002034725 | 48.33877 | -8.138901e-05 | 0 | 0 | 15 | 0.02308886
2243.708 | 1.926756 | 0.001430273 | 1.925326 | -0.0005789628 | 48.25179 | -2.315851e-05 | 0 | 0 | 15 | 0.02304732
2238.985 | 1.92373 | 0.001741409 | 1.921989 | -0.0006452825 | 48.15021 | -2.58113e-05 | 0 | 0 | 15 | 0.02301113
2234.23 | 1.91999 | 0.001337171 | 1.918652 | -0.001544551 | 48.04797 | -6.178203e-05 | 0 | 0 | 15 | 0.02296638
2228.436 | 1.916513 | 0.001197576 | 1.915316 | -0.0001703537 | 47.92335 | -6.814149e-06 | 0 | 0 | 15 | 0.0229248
2223.869 | 1.913745 | 0.001766205 | 1.911979 | -0.0006154954 | 47.82514 | -2.461982e-05 | 0 | 0 | 15 | 0.02289169
2219.953125 | 1.910841 | 0.002198815 | 1.908643 | 0.0005002664 | 47.74093 | 2.001066e-05 | 0 | 0 | 15 | 0.02285696
2217.014 | 1.908642 | 0.003335953 | 1.905306 | -0.001392205 | 47.67773 | -5.56882e-05 | 0 | 0 | 15 | 0.02283065
2209.459 | 1.903957 | 0.001987696 | 1.901969 | -0.00315421 | 47.51525 | -0.0001261684 | 0 | 0 | 15 | 0.02277461
2203.752 | 1.900624 | 0.001991153 | 1.898633 | 0.0004772527 | 47.39252 | 1.909011e-05 | 0 | 0 | 15 | 0.02273474
2199.155 | 1.896329 | 0.001032591 | 1.895296 | -0.002883498 | 47.29365 | -0.0001153399 | 0 | 0 | 15 | 0.02268336
2195.278 | 1.894244 | 0.002284288 | 1.89196 | -0.001082849 | 47.21027 | -4.331395e-05 | 0 | 0 | 15 | 0.02265842
2190.92 | 1.891265 | 0.002641797 | 1.888623 | 0.001198654 | 47.11657 | 4.794614e-05 | 0 | 0 | 15 | 0.02262279
2186.303 | 1.888661 | 0.003374815 | 1.885287 | -0.0005015942 | 47.01726 | -2.006377e-05 | 0 | 0 | 15 | 0.02259164
2181.272 | 1.884087 | 0.002137423 | 1.88195 | -0.002239273 | 46.90909 | -8.957091e-05 | 0 | 0 | 15 | 0.02253693
2175.216 | 1.880053 | 0.001439929 | 1.878613 | -0.0007613397 | 46.77884 | -3.045359e-05 | 0 | 0 | 15 | 0.02248868
2168.995 | 1.876427 | 0.001150131 | 1.875277 | -0.001785086 | 46.64505 | -7.140346e-05 | 0 | 0 | 15 | 0.0224453
2164.017 | 1.872804 | 0.0008640289 | 1.87194 | -0.0003537853 | 46.53799 | -1.415141e-05 | 0 | 0 | 15 | 0.02240196
2159.36 | 1.869557 | 0.0009533167 | 1.868604 | -0.00226543 | 46.43785 | -9.06172e-05 | 0 | 0 | 15 | 0.02236312
2154.574 | 1.866167 | 0.0008995533 | 1.865267 | -0.001060246 | 46.33492 | -4.240983e-05 | 0 | 0 | 15 | 0.02232257
2149.056 | 1.862876 | 0.0009460449 | 1.86193 | 0.0002648317 | 46.21626 | 1.059327e-05 | 0 | 0 | 15 | 0.02228321
2143.846 | 1.859415 | 0.000820756 | 1.858594 | -0.0002343538 | 46.10421 | -9.374151e-06 | 0 | 0 | 15 | 0.0222418
2139.575 | 1.855799 | 0.000541687 | 1.855257 | -0.0003499772 | 46.01238 | -1.399909e-05 | 0 | 0 | 15 | 0.02219855
2135.566 | 1.853997 | 0.002075911 | 1.851921 | -3.580082e-05 | 45.92616 | -1.432033e-06 | 0 | 0 | 15 | 0.02217699
2131.453125 | 1.849852 | 0.001267552 | 1.848584 | 0.0008646288 | 45.8377 | 3.458515e-05 | 0 | 0 | 15 | 0.02212741
2126.824 | 1.847073 | 0.001825333 | 1.845247 | -0.0001486094 | 45.73815 | -5.944377e-06 | 0 | 0 | 15 | 0.02209417
2121.495 | 1.843557 | 0.001646519 | 1.841911 | 0.001765792 | 45.62355 | 7.063167e-05 | 0 | 0 | 15 | 0.02205212
2116.617 | 1.84045 | 0.001875281 | 1.838574 | -0.001483659 | 45.51865 | -5.934637e-05 | 0 | 0 | 15 | 0.02201495
2112.352 | 1.837163 | 0.00192523 | 1.835238 | -0.0001227912 | 45.42692 | -4.911647e-06 | 0 | 0 | 15 | 0.02197563
2108.043 | 1.833708 | 0.001807213 | 1.831901 | -0.001235389 | 45.33426 | -4.941557e-05 | 0 | 0 | 15 | 0.02193431
2104.172 | 1.830533 | 0.001968026 | 1.828565 | -0.001034381 | 45.25102 | -4.137523e-05 | 0 | 0 | 15 | 0.02189632
2099.792 | 1.828172 | 0.002944231 | 1.825228 | -0.001183453 | 45.15681 | -4.733813e-05 | 0 | 0 | 15 | 0.02186809
2094.099 | 1.82456 | 0.002668858 | 1.821891 | -0.00169893 | 45.03439 | -6.79572e-05 | 0 | 0 | 15 | 0.02182488
2087.04 | 1.819282 | 0.0007268191 | 1.818555 | -0.002415198 | 44.88258 | -9.660792e-05 | 0 | 0 | 15 | 0.02176174
2077.734 | 1.814114 | 0.001104355 | 1.815218 | -0.05414334 | 44.68245 | -0.002165733 | 0 | 0 | 15 | 0.02169993
2074.802 | 1.81141 | 0.0004713535 | 1.811882 | 0.000881449 | 44.6194 | 3.525796e-05 | 0 | 0 | 15 | 0.02166759
2071.132 | 1.808921 | 0.0003761053 | 1.808545 | -0.0008457139 | 44.54048 | -3.382856e-05 | 0 | 0 | 15 | 0.02163781
2068.041 | 1.805863 | 0.0006549358 | 1.805208 | 0.0001467879 | 44.47401 | 5.871516e-06 | 0 | 0 | 15 | 0.02160124
2063.435 | 1.803428 | 0.001556158 | 1.801872 | 0.0009673979 | 44.37495 | 3.869592e-05 | 0 | 0 | 15 | 0.0215721
2058.332 | 1.79968 | 0.001144767 | 1.798535 | 0.0001595867 | 44.26519 | 6.383469e-06 | 0 | 0 | 15 | 0.02152727
2053.664 | 1.796687 | 0.00148797 | 1.795199 | -0.001138285 | 44.16482 | -4.553139e-05 | 0 | 0 | 15 | 0.02149147
2047.928 | 1.792635 | 0.0007727146 | 1.791862 | -0.001457831 | 44.04145 | -5.831323e-05 | 0 | 0 | 15 | 0.021443
2043.8 | 1.790071 | 0.001545072 | 1.788525 | -0.001897259 | 43.95269 | -7.589038e-05 | 0 | 0 | 15 | 0.02141233
2039.289 | 1.786709 | 0.001519918 | 1.785189 | -0.00102091 | 43.85567 | -4.083639e-05 | 0 | 0 | 15 | 0.02137212
2034.913 | 1.783987 | 0.002135038 | 1.781852 | -0.009034035 | 43.76156 | -0.0003613614 | 0 | 0 | 15 | 0.02133956
2030.78 | 1.781209 | 0.002692819 | 1.778516 | -0.0004995171 | 43.67268 | -1.998068e-05 | 0 | 0 | 15 | 0.02130632
2026.406 | 1.777414 | 0.002234936 | 1.775179 | -3.614993e-05 | 43.57861 | -1.445997e-06 | 0 | 0 | 15 | 0.02126093
2022.042 | 1.77471 | 0.002867937 | 1.771842 | 0.0004846382 | 43.48476 | 1.938553e-05 | 0 | 0 | 15 | 0.02122859
2017.763 | 1.771209 | 0.002703309 | 1.768506 | -0.0005859903 | 43.39276 | -2.343961e-05 | 0 | 0 | 15 | 0.02118671
2012.606 | 1.767876 | 0.002706766 | 1.765169 | -0.001515906 | 43.28185 | -6.063624e-05 | 0 | 0 | 15 | 0.02114684
2004.311 | 1.762497 | 0.000664711 | 1.761833 | -0.003620284 | 43.10346 | -0.0001448114 | 0 | 0 | 15 | 0.02108251
1998.198 | 1.759265 | 0.0007683039 | 1.758496 | -0.001196141 | 42.97201 | -4.784564e-05 | 0 | 0 | 15 | 0.02104383
1994.456 | 1.755735 | 0.0005750656 | 1.75516 | 0.0004103459 | 42.89152 | 1.641384e-05 | 0 | 0 | 15 | 0.02100161
1990.471 | 1.752863 | 0.001039982 | 1.751823 | -0.001227934 | 42.80582 | -4.911734e-05 | 0 | 0 | 15 | 0.02096726
1985.551 | 1.749551 | 0.001064897 | 1.748486 | -0.002794549 | 42.70002 | -0.0001117819 | 0 | 0 | 15 | 0.02092765
1980.823 | 1.745975 | 0.0008251667 | 1.74515 | -0.001574532 | 42.59835 | -6.298128e-05 | 0 | 0 | 15 | 0.02088487
1973.122 | 1.740525 | 0.001288414 | 1.741813 | -0.001457317 | 42.43272 | -5.829266e-05 | 0 | 0 | 15 | 0.02081967
1973.075 | 1.740772 | 0.002294898 | 1.738477 | -0.0009325158 | 42.43172 | -3.730063e-05 | 0 | 0 | 15 | 0.02082263
1967.766 | 1.737184 | 0.002044439 | 1.73514 | -0.002917524 | 42.31755 | -0.0001167009 | 0 | 0 | 15 | 0.02077972
1961.652 | 1.732146 | 0.0003421306 | 1.731803 | -0.00145171 | 42.18607 | -5.806841e-05 | 0 | 0 | 15 | 0.02071944
1956.246 | 1.729224 | 0.0007568598 | 1.728467 | -0.0003528723 | 42.0698 | -1.411489e-05 | 0 | 0 | 15 | 0.02068449
1954.134 | 1.727171 | 0.002040625 | 1.72513 | -0.00118034 | 42.02439 | -4.721362e-05 | 0 | 0 | 15 | 0.02065994
1947.798 | 1.723555 | 0.001761675 | 1.721794 | -0.001537916 | 41.88812 | -6.151665e-05 | 0 | 0 | 15 | 0.02061669
1943.555 | 1.719511 | 0.001053452 | 1.718457 | -0.002024112 | 41.79688 | -8.096446e-05 | 0 | 0 | 15 | 0.02056831
1938.895 | 1.717375 | 0.002254963 | 1.715121 | -0.002012247 | 41.69666 | -8.04899e-05 | 0 | 0 | 15 | 0.02054277
1934.577 | 1.713492 | 0.001707792 | 1.711784 | -0.002285823 | 41.60381 | -9.143293e-05 | 0 | 0 | 15 | 0.02049631
1930.29 | 1.710845 | 0.002397895 | 1.708447 | -0.001799954 | 41.51161 | -7.199815e-05 | 0 | 0 | 15 | 0.02046466
1922.879 | 1.705885 | 0.0007741451 | 1.705111 | -0.001704126 | 41.35224 | -6.816504e-05 | 0 | 0 | 15 | 0.02040532
1914.914 | 1.701153 | 0.0006206035 | 1.701774 | -0.001479308 | 41.18096 | -5.917231e-05 | 0 | 0 | 15 | 0.02034873
1912.864 | 1.698546 | 0.0001088381 | 1.698438 | -0.001323051 | 41.13686 | -5.292206e-05 | 0 | 0 | 15 | 0.02031754
1909.484 | 1.696354 | 0.001253128 | 1.695101 | -0.0003399917 | 41.06416 | -1.359967e-05 | 0 | 0 | 15 | 0.02029132
1904.152 | 1.692671 | 0.000906229 | 1.691764 | 0.001225412 | 40.94952 | 4.901649e-05 | 0 | 0 | 15 | 0.02024726
1899.596 | 1.689616 | 0.001188636 | 1.688428 | -0.001542171 | 40.85152 | -6.168686e-05 | 0 | 0 | 15 | 0.02021072
1895.967 | 1.687131 | 0.002039671 | 1.685091 | -0.002288936 | 40.77348 | -9.155744e-05 | 0 | 0 | 15 | 0.02018099
1891.724 | 1.683594 | 0.001839399 | 1.681755 | -0.001017435 | 40.68223 | -4.06974e-05 | 0 | 0 | 15 | 0.02013868
1887.185 | 1.680833 | 0.002415061 | 1.678418 | -0.001238869 | 40.58462 | -4.955474e-05 | 0 | 0 | 15 | 0.02010566
1882.375 | 1.677278 | 0.002196789 | 1.675081 | -0.001721937 | 40.48118 | -6.887746e-05 | 0 | 0 | 15 | 0.02006314
1877.494 | 1.674035 | 0.002289772 | 1.671745 | -0.001467473 | 40.37622 | -5.869892e-05 | 0 | 0 | 15 | 0.02002434
1873.255 | 1.670523 | 0.002114415 | 1.668408 | -0.001307763 | 40.28505 | -5.231054e-05 | 0 | 0 | 15 | 0.01998233
1869.262 | 1.668144 | 0.003072739 | 1.665072 | 0.0009247638 | 40.19917 | 3.699055e-05 | 0 | 0 | 15 | 0.01995388
1864.954 | 1.664951 | 0.00321579 | 1.661735 | -0.0002643643 | 40.10654 | -1.057457e-05 | 0 | 0 | 15 | 0.01991568
1858.045 | 1.660205 | 0.001806617 | 1.658399 | -0.001764554 | 39.95796 | -7.058218e-05 | 0 | 0 | 15 | 0.01985891
1854.052 | 1.65694 | 0.001878023 | 1.655062 | -0.002001613 | 39.87209 | -8.006454e-05 | 0 | 0 | 15 | 0.01981986
1848.753 | 1.653818 | 0.0020926 | 1.651725 | 0.001156313 | 39.75812 | 4.625252e-05 | 0 | 0 | 15 | 0.01978251
1844.33 | 1.649888 | 0.001498818 | 1.648389 | 0.000107642 | 39.66301 | 4.305681e-06 | 0 | 0 | 15 | 0.0197355
1840.306 | 1.646583 | 0.001530886 | 1.645052 | -0.001115648 | 39.57647 | -4.462592e-05 | 0 | 0 | 15 | 0.01969597
1835.069 | 1.643836 | 0.002120972 | 1.641716 | -0.0005576114 | 39.46384 | -2.230446e-05 | 0 | 0 | 15 | 0.01966312
1831.086 | 1.641419 | 0.003039956 | 1.638379 | -0.0009277174 | 39.3782 | -3.71087e-05 | 0 | 0 | 15 | 0.0196342
1826.466 | 1.637843 | 0.002800226 | 1.635042 | -0.001197748 | 39.27883 | -4.790991e-05 | 0 | 0 | 15 | 0.01959142
1821.371 | 1.634156 | 0.002449751 | 1.631706 | -0.001528452 | 39.16928 | -6.113808e-05 | 0 | 0 | 15 | 0.01954731
1815.134 | 1.630372 | 0.002002597 | 1.628369 | 0.0001770394 | 39.03514 | 7.081578e-06 | 0 | 0 | 15 | 0.01950205
1810.828 | 1.626928 | 0.001895189 | 1.625033 | -0.0005351105 | 38.94255 | -2.140442e-05 | 0 | 0 | 15 | 0.01946086
1806.439 | 1.624224 | 0.002528191 | 1.621696 | -0.0005733288 | 38.84815 | -2.293315e-05 | 0 | 0 | 15 | 0.01942852
1802.606 | 1.620705 | 0.002345681 | 1.618359 | -0.0002326681 | 38.76571 | -9.306724e-06 | 0 | 0 | 15 | 0.01938642
1797.951 | 1.617308 | 0.002284765 | 1.615023 | -0.001330949 | 38.66562 | -5.323798e-05 | 0 | 0 | 15 | 0.01934579
1794.214 | 1.614497 | 0.002810478 | 1.611686 | -0.00121032 | 38.58525 | -4.841281e-05 | 0 | 0 | 15 | 0.01931216
1789.558 | 1.610999 | 0.002649427 | 1.60835 | -0.0002710997 | 38.48511 | -1.084399e-05 | 0 | 0 | 15 | 0.01927032
1784.11 | 1.607265 | 0.00225234 | 1.605013 | -0.003214597 | 38.36796 | -0.0001285839 | 0 | 0 | 15 | 0.01922566
1777.6875 | 1.603503 | 0.001826763 | 1.601676 | -0.000717819 | 38.22984 | -2.871276e-05 | 0 | 0 | 15 | 0.01918066
1773.202 | 1.599931 | 6.949902e-05 | 1.6 | -0.001081441 | 38.13337 | -4.325763e-05 | 0 | 0 | 15 | 0.01913793
1771.553 | 1.598904 | 0.001095891 | 1.6 | -0.0007055679 | 38.09791 | -2.822272e-05 | 1 | 0 | 15 | 0.01912565
1772.894 | 1.598532 | 0.001467824 | 1.6 | -0.003524684 | 38.12675 | -0.0001409874 | 1 | 0 | 15 | 0.0191212
1775.404 | 1.599562 | 0.0004378557 | 1.6 | -0.001303988 | 38.18074 | -5.21595e-05 | 1 | 0 | 15 | 0.01913352
1776.461 | 1.600099 | 9.858609e-05 | 1.6 | -0.000789704 | 38.20346 | -3.158816e-05 | 1 | 0 | 15 | 0.01913993
1777.043 | 1.599945 | 5.51939e-05 | 1.6 | 0.0005710983 | 38.21598 | 2.284393e-05 | 1 | 0 | 15 | 0.0191381
1776.75 | 1.599387 | 0.0006130934 | 1.6 | -0.001559722 | 38.20967 | -6.238888e-05 | 1 | 0 | 15 | 0.01913142
1777.434 | 1.598761 | 0.001238942 | 1.6 | -0.001286565 | 38.22439 | -5.146262e-05 | 1 | 0 | 15 | 0.01912394
1779.245 | 1.600059 | 5.924702e-05 | 1.6 | -0.002118509 | 38.26333 | -8.474037e-05 | 1 | 0 | 15 | 0.01913946
1780.108 | 1.599684 | 0.0003162623 | 1.6 | 0.0002256318 | 38.28189 | 9.025272e-06 | 1 | 0 | 15 | 0.01913497
1780.648 | 1.599777 | 0.000223279 | 1.6 | -8.813117e-05 | 38.2935 | -3.525247e-06 | 1 | 0 | 15 | 0.01913609
1781.764 | 1.600839 | 0.0008388758 | 1.6 | -0.002099865 | 38.3175 | -8.399458e-05 | 1 | 0 | 15 | 0.01914879
1781.856 | 1.600835 | 0.0008352995 | 1.6 | -0.001231039 | 38.31948 | -4.924156e-05 | 1 | 0 | 15 | 0.01914875
1781.581 | 1.600184 | 0.0001844168 | 1.6 | -0.002637035 | 38.31357 | -0.0001054814 | 1 | 0 | 15 | 0.01914096
1781.507 | 1.600192 | 0.0001915693 | 1.6 | -0.04732446 | 38.31197 | -0.001892978 | 1 | 0 | 15 | 0.01914105
1782.097 | 1.599605 | 0.0003949404 | 1.6 | -0.001126989 | 38.32467 | -4.507956e-05 | 1 | 0 | 15 | 0.01913403
1781.528 | 1.598732 | 0.001267552 | 1.6 | -0.002802607 | 38.31242 | -0.0001121043 | 1 | 0 | 15 | 0.01912359
1781.844 | 1.599054 | 0.0009456873 | 1.6 | -0.002395392 | 38.31923 | -9.581568e-05 | 1 | 0 | 15 | 0.01912744
1782.06 | 1.598843 | 0.001156688 | 1.6 | -0.0003358067 | 38.32387 | -1.343227e-05 | 1 | 0 | 15 | 0.01912492
1786.732 | 1.599823 | 0.0001767874 | 1.6 | 0.0003784919 | 38.42435 | 1.513968e-05 | 1 | 1 | 16 | 0.01913664
1789.102 | 1.601887 | 0.00174284 | 1.60363 | 0.001363883 | 38.47532 | 5.455532e-05 | 0 | 0 | 16 | 0.01916132
1792.985 | 1.604183 | 0.002783418 | 1.606966 | 0.0005402347 | 38.55882 | 2.160939e-05 | 0 | 0 | 16 | 0.01918879
1798.485 | 1.606908 | 0.003394961 | 1.610303 | -0.04799949 | 38.67709 | -0.00191998 | 0 | 0 | 16 | 0.01922139
1803.682 | 1.61043 | 0.003208876 | 1.613639 | 0.0009868766 | 38.78887 | 3.947506e-05 | 0 | 0 | 16 | 0.01926352
1809.404 | 1.612791 | 0.00418508 | 1.616976 | -0.001033682 | 38.91191 | -4.13473e-05 | 0 | 0 | 16 | 0.01929176
1814.292 | 1.615752 | 0.00456059 | 1.620313 | -0.00170981 | 39.01702 | -6.839238e-05 | 0 | 0 | 16 | 0.01932718
1820.247 | 1.620069 | 0.00358057 | 1.623649 | -0.001955586 | 39.1451 | -7.822345e-05 | 0 | 0 | 16 | 0.01937881
1825.559 | 1.622987 | 0.003998875 | 1.626986 | -0.001145686 | 39.25933 | -4.582745e-05 | 0 | 0 | 16 | 0.01941372
1831.227 | 1.625876 | 0.00444591 | 1.630322 | 0.0004441996 | 39.38122 | 1.776798e-05 | 0 | 0 | 16 | 0.01944828
1838.738 | 1.631112 | 0.002546787 | 1.633659 | 0.0001715281 | 39.54276 | 6.861126e-06 | 0 | 0 | 16 | 0.01951091
1848 | 1.635239 | 0.00175631 | 1.636995 | -0.00126955 | 39.74194 | -5.078198e-05 | 0 | 0 | 16 | 0.01956028
1853.517 | 1.640124 | 0.0002077818 | 1.640332 | -0.0004334209 | 39.86059 | -1.733684e-05 | 0 | 0 | 16 | 0.01961871
1858.283 | 1.641884 | 0.001784801 | 1.643669 | -0.006566957 | 39.96308 | -0.0002626783 | 0 | 0 | 16 | 0.01963976
1862.545 | 1.644781 | 0.002224564 | 1.647005 | 0.002406714 | 40.05473 | 9.626856e-05 | 0 | 0 | 16 | 0.01967441
1867.112 | 1.647259 | 0.003082871 | 1.650342 | -0.001463335 | 40.15294 | -5.853339e-05 | 0 | 0 | 16 | 0.01970405
1873.036 | 1.650585 | 0.003093481 | 1.653678 | 0.0007526615 | 40.28035 | 3.010646e-05 | 0 | 0 | 16 | 0.01974384
1878.866 | 1.654072 | 0.002943158 | 1.657015 | -0.0006025418 | 40.40572 | -2.410167e-05 | 0 | 0 | 16 | 0.01978555
1883.466 | 1.657194 | 0.003157735 | 1.660352 | 0.0001556267 | 40.50465 | 6.225069e-06 | 0 | 0 | 16 | 0.01982289
1887.495 | 1.659962 | 0.003726244 | 1.663688 | -0.002068482 | 40.5913 | -8.27393e-05 | 0 | 0 | 16 | 0.019856
1891.706 | 1.663156 | 0.003869176 | 1.667025 | -0.002497587 | 40.68185 | -9.990347e-05 | 0 | 0 | 16 | 0.0198942
1896.254 | 1.665705 | 0.004655957 | 1.670361 | -0.0005796128 | 40.77966 | -2.318451e-05 | 0 | 0 | 16 | 0.01992471
1913.036 | 1.675165 | 0.001466751 | 1.673698 | 0.0001220418 | 41.14057 | 4.881673e-06 | 0 | 0 | 16 | 0.02003785
1912.98 | 1.675762 | 0.001272559 | 1.677035 | -0.002088912 | 41.13936 | -8.355648e-05 | 0 | 0 | 16 | 0.020045
1915.72 | 1.677382 | 0.002989173 | 1.680371 | -0.004024676 | 41.19827 | -0.000160987 | 0 | 0 | 16 | 0.02006438
1924.623 | 1.682879 | 0.0008289814 | 1.683708 | -0.002922407 | 41.38974 | -0.0001168963 | 0 | 0 | 16 | 0.02013013
1930.51 | 1.686748 | 0.0002959967 | 1.687044 | -0.00136538 | 41.51635 | -5.461521e-05 | 0 | 0 | 16 | 0.02017641
1935.925 | 1.690246 | 0.0001350641 | 1.690381 | -0.003337553 | 41.6328 | -0.0001335021 | 0 | 0 | 16 | 0.02021825
1940.486 | 1.692406 | 0.001311541 | 1.693717 | -0.003281502 | 41.73088 | -0.0001312601 | 0 | 0 | 16 | 0.02024409
1943.918 | 1.695474 | 0.001579642 | 1.697054 | -0.001582443 | 41.8046875 | -6.329773e-05 | 0 | 0 | 16 | 0.02028079
1948.43 | 1.697137 | 0.003253341 | 1.700391 | -0.002082638 | 41.90172 | -8.330553e-05 | 0 | 0 | 16 | 0.02030069
1953.25 | 1.701214 | 0.002512932 | 1.703727 | -0.003581552 | 42.00538 | -0.0001432621 | 0 | 0 | 16 | 0.02034945
1960.126 | 1.705667 | 0.001397014 | 1.707064 | -0.004002364 | 42.15326 | -0.0001600946 | 0 | 0 | 16 | 0.02040271
1964.785 | 1.708084 | 0.002316117 | 1.7104 | -0.001310213 | 42.25344 | -5.240852e-05 | 0 | 0 | 16 | 0.02043163
1972.525 | 1.712422 | 0.00131464 | 1.713737 | -0.002026587 | 42.41988 | -8.10635e-05 | 0 | 0 | 16 | 0.02048352
1977.485 | 1.716338 | 0.0007351637 | 1.717074 | -0.002562193 | 42.52655 | -0.0001024877 | 0 | 0 | 16 | 0.02053036
1982.634 | 1.718663 | 0.001747251 | 1.72041 | -0.003977761 | 42.6373 | -0.0001591104 | 0 | 0 | 16 | 0.02055817
1986.258 | 1.721724 | 0.002022505 | 1.723747 | -0.003302985 | 42.71522 | -0.0001321194 | 0 | 0 | 16 | 0.02059479
1991.163 | 1.724578 | 0.002505183 | 1.727083 | -0.002788199 | 42.82072 | -0.000111528 | 0 | 0 | 16 | 0.02062892
1996.075 | 1.727471 | 0.002948642 | 1.73042 | -0.002555512 | 42.92635 | -0.0001022205 | 0 | 0 | 16 | 0.02066353
2001.311 | 1.730905 | 0.002851963 | 1.733757 | -0.002876334 | 43.03895 | -0.0001150534 | 0 | 0 | 16 | 0.0207046
2007.151 | 1.734617 | 0.002476335 | 1.737093 | -0.001959095 | 43.16454 | -7.836379e-05 | 0 | 0 | 16 | 0.020749
2014.017 | 1.739155 | 0.001274705 | 1.74043 | -0.00122545 | 43.31218 | -4.901802e-05 | 0 | 0 | 16 | 0.02080329
2018.864 | 1.742184 | 0.001582146 | 1.743766 | -0.00366658 | 43.41644 | -0.0001466632 | 0 | 0 | 16 | 0.02083952
2023.059 | 1.744623 | 0.002479673 | 1.747103 | -0.003139752 | 43.50665 | -0.0001255901 | 0 | 0 | 16 | 0.0208687
2027.531 | 1.747137 | 0.003302217 | 1.75044 | -0.005173468 | 43.60281 | -0.0002069387 | 0 | 0 | 16 | 0.02089877
2034.26 | 1.751536 | 0.002239943 | 1.753776 | -0.001937456 | 43.74752 | -7.749823e-05 | 0 | 0 | 16 | 0.02095139
2040.159 | 1.755674 | 0.001438737 | 1.757113 | -0.002576759 | 43.87439 | -0.0001030704 | 0 | 0 | 16 | 0.02100088
2045.853 | 1.759551 | 0.0008987188 | 1.760449 | -0.003485464 | 43.99685 | -0.0001394186 | 0 | 0 | 16 | 0.02104726
2049.715 | 1.762791 | 0.0009951591 | 1.763786 | -0.002632667 | 44.0799 | -0.0001053067 | 0 | 0 | 16 | 0.02108601
2053.737 | 1.764075 | 0.003047824 | 1.767122 | -0.00288347 | 44.16639 | -0.0001153388 | 0 | 0 | 16 | 0.02110137
2058.283 | 1.767712 | 0.002747417 | 1.770459 | -0.003338653 | 44.26415 | -0.0001335461 | 0 | 0 | 16 | 0.02114488
2062.182 | 1.770483 | 0.003312349 | 1.773796 | -0.001452096 | 44.34799 | -5.808384e-05 | 0 | 0 | 16 | 0.02117803
2067.037 | 1.773373 | 0.003759265 | 1.777132 | -0.001871808 | 44.4524 | -7.487232e-05 | 0 | 0 | 16 | 0.02121259
2071.836 | 1.776506 | 0.003963113 | 1.780469 | -0.002167994 | 44.55561 | -8.671977e-05 | 0 | 0 | 16 | 0.02125007
2080.369 | 1.780926 | 0.002879381 | 1.783805 | -0.003107508 | 44.73913 | -0.0001243003 | 0 | 0 | 16 | 0.02130294
2086.248 | 1.785489 | 0.001652598 | 1.787142 | -0.002783403 | 44.86555 | -0.0001113361 | 0 | 0 | 16 | 0.02135753
2091.097 | 1.78815 | 0.002328515 | 1.790479 | -0.002422196 | 44.96984 | -9.688784e-05 | 0 | 0 | 16 | 0.02138935
2096.005 | 1.79203 | 0.001784801 | 1.793815 | -0.002186747 | 45.07537 | -8.746987e-05 | 0 | 0 | 16 | 0.02143577
2100.098 | 1.794505 | 0.002646565 | 1.797152 | -0.001362248 | 45.16341 | -5.448994e-05 | 0 | 0 | 16 | 0.02146537
2104.264 | 1.796905 | 0.003583551 | 1.800488 | -0.002080542 | 45.253 | -8.322168e-05 | 0 | 0 | 16 | 0.02149408
2109.766 | 1.801003 | 0.002821684 | 1.803825 | -0.001667085 | 45.37131 | -6.66834e-05 | 0 | 0 | 16 | 0.0215431
2114.928 | 1.804415 | 0.002746463 | 1.807161 | -0.002301565 | 45.48233 | -9.206262e-05 | 0 | 0 | 16 | 0.02158391
2119.874 | 1.807408 | 0.003089786 | 1.810498 | -0.002218449 | 45.58868 | -8.873795e-05 | 0 | 0 | 16 | 0.02161972
2124.575 | 1.811053 | 0.002782106 | 1.813835 | -0.002693442 | 45.68978 | -0.0001077377 | 0 | 0 | 16 | 0.02166331
2128.782 | 1.813298 | 0.003872752 | 1.817171 | -0.001729399 | 45.78027 | -6.917597e-05 | 0 | 0 | 16 | 0.02169017
2133.056 | 1.816356 | 0.004151702 | 1.820508 | -0.001540578 | 45.87218 | -6.16231e-05 | 0 | 0 | 16 | 0.02172675
2138.795 | 1.820741 | 0.003103733 | 1.823844 | -0.0007729481 | 45.99559 | -3.091792e-05 | 0 | 0 | 16 | 0.0217792
2143.561 | 1.823956 | 0.003225207 | 1.827181 | -0.001125318 | 46.09808 | -4.501272e-05 | 0 | 0 | 16 | 0.02181765
2149.034 | 1.827182 | 0.003336072 | 1.830518 | -0.001800059 | 46.21579 | -7.200235e-05 | 0 | 0 | 16 | 0.02185624
2154.711 | 1.83055 | 0.003303766 | 1.833854 | -0.003157636 | 46.33787 | -0.0001263054 | 0 | 0 | 16 | 0.02189654
2161.057 | 1.835149 | 0.002041221 | 1.837191 | -0.001292175 | 46.47434 | -5.168699e-05 | 0 | 0 | 16 | 0.02195155
2166.802 | 1.838883 | 0.001644254 | 1.840527 | 0.1647551 | 46.59788 | 0.006590202 | 0 | 0 | 16 | 0.02199621
2171.431 | 1.841229 | 0.002634764 | 1.843864 | -0.001058697 | 46.69744 | -4.234789e-05 | 0 | 0 | 16 | 0.02202427
2175.372 | 1.844126 | 0.003074527 | 1.847201 | -0.003325869 | 46.7822 | -0.0001330347 | 0 | 0 | 16 | 0.02205892
2181.643 | 1.848582 | 0.001955151 | 1.850537 | -0.003314983 | 46.91706 | -0.0001325993 | 0 | 0 | 16 | 0.02211223
2189.805 | 1.853449 | 0.0004243851 | 1.853874 | -0.003679023 | 47.09257 | -0.0001471609 | 0 | 0 | 16 | 0.02217045
2194.875 | 1.855888 | 0.001321912 | 1.85721 | -0.002023979 | 47.20161 | -8.095914e-05 | 0 | 0 | 16 | 0.02219962
2200.433 | 1.860151 | 0.0003956556 | 1.860547 | -0.004275762 | 47.32114 | -0.0001710305 | 0 | 0 | 16 | 0.02225061
2203.448 | 1.862855 | 0.001028538 | 1.863883 | -0.004303078 | 47.38597 | -0.0001721231 | 0 | 0 | 16 | 0.02228295
2206.554 | 1.864922 | 0.002297998 | 1.86722 | -0.002480328 | 47.45278 | -9.921314e-05 | 0 | 0 | 16 | 0.02230768
2209.849 | 1.867851 | 0.002705693 | 1.870557 | -0.001733267 | 47.52364 | -6.933069e-05 | 0 | 0 | 16 | 0.02234272
2214.023 | 1.870787 | 0.003106117 | 1.873893 | -0.03945879 | 47.6134 | -0.001578352 | 0 | 0 | 16 | 0.02237784
2221.23 | 1.875114 | 0.002115369 | 1.87723 | -0.001940925 | 47.76839 | -7.7637e-05 | 0 | 0 | 16 | 0.0224296
2227.905 | 1.879345 | 0.001221299 | 1.880566 | -0.002083883 | 47.91194 | -8.335531e-05 | 0 | 0 | 16 | 0.02248021
2232.963 | 1.882489 | 0.001414299 | 1.883903 | -0.002279174 | 48.02071 | -9.116696e-05 | 0 | 0 | 16 | 0.02251781
2237.899 | 1.885307 | 0.00193274 | 1.88724 | -0.001676965 | 48.12685 | -6.707861e-05 | 0 | 0 | 16 | 0.02255152
2241.573 | 1.888547 | 0.0020293 | 1.890576 | -0.002477229 | 48.20588 | -9.908916e-05 | 0 | 0 | 16 | 0.02259027
2245.947 | 1.891118 | 0.002794504 | 1.893913 | -0.003150921 | 48.29993 | -0.0001260368 | 0 | 0 | 16 | 0.02262103
2250.091 | 1.894888 | 0.002361655 | 1.897249 | -0.003077711 | 48.38905 | -0.0001231084 | 0 | 0 | 16 | 0.02266612
2257.021 | 1.898915 | 0.001671433 | 1.900586 | -0.003324177 | 48.53809 | -0.0001329671 | 0 | 0 | 16 | 0.02271429
2263.182 | 1.90238 | 0.001542568 | 1.903923 | -0.001936763 | 48.67059 | -7.747053e-05 | 0 | 0 | 16 | 0.02275574
2267.508 | 1.905656 | 0.001603246 | 1.907259 | -0.007795488 | 48.76361 | -0.0003118195 | 0 | 0 | 16 | 0.02279493
2271.93 | 1.908367 | 0.002229094 | 1.910596 | -0.002588368 | 48.85872 | -0.0001035347 | 0 | 0 | 16 | 0.02282735
2276.232 | 1.912515 | 0.00141716 | 1.913932 | -0.00275041 | 48.95123 | -0.0001100164 | 0 | 0 | 16 | 0.02287698
2281.367 | 1.91518 | 0.002089381 | 1.917269 | -0.003248741 | 49.06167 | -0.0001299496 | 0 | 0 | 16 | 0.02290885
2286.474 | 1.918577 | 0.002028585 | 1.920606 | -0.001557437 | 49.17149 | -6.229749e-05 | 0 | 0 | 16 | 0.02294949
2291.073 | 1.922032 | 0.001910448 | 1.923942 | -0.003069138 | 49.2704 | -0.0001227655 | 0 | 0 | 16 | 0.02299081
2295.142 | 1.923952 | 0.003326535 | 1.927279 | -0.002844264 | 49.35788 | -0.0001137706 | 0 | 0 | 16 | 0.02301378
2299.231 | 1.927221 | 0.003394485 | 1.930615 | -0.002717605 | 49.44584 | -0.0001087042 | 0 | 0 | 16 | 0.02305288
2303.643 | 1.929839 | 0.004113198 | 1.933952 | -0.002104558 | 49.5407 | -8.418231e-05 | 0 | 0 | 16 | 0.02308419
2308.923 | 1.934073 | 0.003215432 | 1.937288 | -0.001977744 | 49.65425 | -7.910975e-05 | 0 | 0 | 16 | 0.02313484
2315.14 | 1.937699 | 0.002925754 | 1.940625 | -0.002325699 | 49.78796 | -9.302797e-05 | 0 | 0 | 16 | 0.02317822
2321.082 | 1.941276 | 0.002686024 | 1.943962 | -0.003852085 | 49.91573 | -0.0001540834 | 0 | 0 | 16 | 0.023221
2327.051 | 1.945399 | 0.001899123 | 1.947298 | -0.001130262 | 50.0441 | -4.52105e-05 | 0 | 0 | 16 | 0.02327032
2332.74 | 1.949444 | 0.00119102 | 1.950635 | -0.0008321438 | 50.16646 | -3.328575e-05 | 0 | 0 | 16 | 0.02331871
2337.476 | 1.952781 | 0.001190901 | 1.953971 | -0.001601794 | 50.2683 | -6.407174e-05 | 0 | 0 | 16 | 0.02335862
2340.892 | 1.955538 | 0.001770139 | 1.957308 | -0.002405776 | 50.34175 | -9.623105e-05 | 0 | 0 | 16 | 0.0233916
2344.994 | 1.958417 | 0.002227902 | 1.960644 | -0.003288423 | 50.42998 | -0.0001315369 | 0 | 0 | 16 | 0.02342604
2348.869 | 1.961646 | 0.002335071 | 1.963981 | -0.002257273 | 50.51331 | -9.029093e-05 | 0 | 0 | 16 | 0.02346467
2354.786 | 1.964479 | 0.002839208 | 1.967318 | -0.001804923 | 50.64056 | -7.219692e-05 | 0 | 0 | 16 | 0.02349855
2360.985 | 1.967869 | 0.002785564 | 1.970654 | -0.002736838 | 50.77387 | -0.0001094735 | 0 | 0 | 16 | 0.0235391
2368.19 | 1.973276 | 0.0007147789 | 1.973991 | -0.001001779 | 50.92881 | -4.007115e-05 | 0 | 0 | 16 | 0.02360378
2372.947 | 1.976205 | 0.001122355 | 1.977328 | -0.001583017 | 51.03111 | -6.332069e-05 | 0 | 0 | 16 | 0.02363882
2377.353 | 1.979163 | 0.001501441 | 1.980664 | -0.003041305 | 51.12588 | -0.0001216522 | 0 | 0 | 16 | 0.02367419
2381.164 | 1.982063 | 0.001937628 | 1.984001 | -0.001489669 | 51.20782 | -5.958675e-05 | 0 | 0 | 16 | 0.02370889
2387.171 | 1.985671 | 0.001665711 | 1.987337 | -0.002292264 | 51.33702 | -9.169054e-05 | 0 | 0 | 16 | 0.02375205
2392.38 | 1.989437 | 0.001236558 | 1.990674 | -0.002442399 | 51.44903 | -9.769597e-05 | 0 | 0 | 16 | 0.0237971
2396.861 | 1.992706 | 0.001304388 | 1.994011 | -0.002706898 | 51.5454 | -0.0001082759 | 0 | 0 | 16 | 0.0238362
2400.974 | 1.996332 | 0.00101459 | 1.997347 | -0.001633278 | 51.63384 | -6.533112e-05 | 0 | 0 | 16 | 0.02387957
2405.096 | 1.998035 | 0.00264883 | 2.000683 | -0.002803022 | 51.7225 | -0.0001121209 | 0 | 0 | 16 | 0.02389994
2409.111 | 2.0012 | 0.002820492 | 2.00402 | -0.001822235 | 51.80884 | -7.288942e-05 | 0 | 0 | 16 | 0.02393779
2412.652 | 2.004415 | 0.002942085 | 2.007357 | -0.0004013405 | 51.88499 | -1.605362e-05 | 0 | 0 | 16 | 0.02397625
2417.87 | 2.007616 | 0.003077746 | 2.010693 | -0.0006058941 | 51.9972 | -2.423576e-05 | 0 | 0 | 16 | 0.02401454
2423.016 | 2.010859 | 0.003170729 | 2.01403 | -0.001629014 | 52.10788 | -6.516057e-05 | 0 | 0 | 16 | 0.02405334
2428.263 | 2.014246 | 0.003120661 | 2.017367 | -0.002271356 | 52.22071 | -9.085425e-05 | 0 | 0 | 16 | 0.02409385
2434.325 | 2.01852 | 0.002183437 | 2.020703 | -0.001773132 | 52.35107 | -7.092527e-05 | 0 | 0 | 16 | 0.02414497
2440.143 | 2.022607 | 0.001432419 | 2.02404 | -0.002853023 | 52.47619 | -0.0001141209 | 0 | 0 | 16 | 0.02419387
2444.741 | 2.02564 | 0.001736403 | 2.027376 | -0.0001800412 | 52.57509 | -7.201649e-06 | 0 | 0 | 16 | 0.02423014
2448.49 | 2.028748 | 0.001965046 | 2.030713 | -0.0009548838 | 52.65569 | -3.819535e-05 | 0 | 0 | 16 | 0.02426732
2452.518 | 2.030422 | 0.003628016 | 2.034049 | -0.002330832 | 52.74233 | -9.323329e-05 | 0 | 0 | 16 | 0.02428734
2457.216 | 2.033147 | 0.004239559 | 2.037386 | -0.0005172195 | 52.84335 | -2.068878e-05 | 0 | 0 | 16 | 0.02431993
2461.421 | 2.037588 | 0.003134251 | 2.040723 | -0.0009134403 | 52.93379 | -3.653761e-05 | 0 | 0 | 16 | 0.02437307
2466.306 | 2.040525 | 0.003534794 | 2.044059 | -0.001716263 | 53.03884 | -6.865052e-05 | 0 | 0 | 16 | 0.02440819
2470.221 | 2.043364 | 0.004031896 | 2.047396 | -5.269699e-05 | 53.12303 | -2.10788e-06 | 0 | 0 | 16 | 0.02444215
2475.137 | 2.046407 | 0.004324913 | 2.050732 | -0.0006378606 | 53.22875 | -2.551442e-05 | 0 | 0 | 16 | 0.02447856
2482.697 | 2.051779 | 0.00229001 | 2.054069 | 0.000886953 | 53.39132 | 3.547812e-05 | 0 | 0 | 16 | 0.02454281
2488.254 | 2.055656 | 0.001749992 | 2.057406 | -0.0002036786 | 53.51084 | -8.147145e-06 | 0 | 0 | 16 | 0.02458918
2491.736 | 2.057412 | 0.003330469 | 2.060742 | -0.0008530599 | 53.58571 | -3.412239e-05 | 0 | 0 | 16 | 0.02461019
2496.593 | 2.061539 | 0.002540112 | 2.064079 | -0.001390668 | 53.69017 | -5.562673e-05 | 0 | 0 | 16 | 0.02465955
2501.635 | 2.064947 | 0.002468586 | 2.067416 | -0.001445045 | 53.79859 | -5.78018e-05 | 0 | 0 | 16 | 0.02470032
2505.775 | 2.067812 | 0.002940416 | 2.070752 | -0.00166328 | 53.88763 | -6.653119e-05 | 0 | 0 | 16 | 0.02473459
2510.079 | 2.070211 | 0.003877401 | 2.074089 | -0.002131664 | 53.9802 | -8.526657e-05 | 0 | 0 | 16 | 0.02476329
2515.577 | 2.074177 | 0.003247976 | 2.077425 | -0.001078131 | 54.09843 | -4.312523e-05 | 0 | 0 | 16 | 0.02481073
2523.043 | 2.078902 | 0.001860142 | 2.080762 | -0.002523507 | 54.25899 | -0.0001009403 | 0 | 0 | 16 | 0.02486724
2528.913 | 2.082928 | 0.00116992 | 2.084098 | -0.003418545 | 54.38523 | -0.0001367418 | 0 | 0 | 16 | 0.02491541
2532.669 | 2.085621 | 0.00181365 | 2.087435 | -0.002570442 | 54.46599 | -0.0001028177 | 0 | 0 | 16 | 0.02494763
2536.836 | 2.089015 | 0.001756191 | 2.090771 | -0.001585819 | 54.55562 | -6.343277e-05 | 0 | 0 | 16 | 0.02498822
2541.228 | 2.091991 | 0.002117395 | 2.094108 | -0.002715954 | 54.65007 | -0.0001086382 | 0 | 0 | 16 | 0.02502381
2545.434 | 2.094895 | 0.002550125 | 2.097445 | -0.001228372 | 54.74052 | -4.913487e-05 | 0 | 0 | 16 | 0.02505855
2549.438 | 2.098053 | 0.002728701 | 2.100781 | -0.002428656 | 54.82662 | -9.714622e-05 | 0 | 0 | 16 | 0.02509632
2554.799 | 2.10106 | 0.003057718 | 2.104118 | 0.1084181 | 54.94191 | 0.004336725 | 0 | 0 | 16 | 0.0251323
2560.587 | 2.105427 | 0.00202775 | 2.107454 | -0.001925283 | 55.06639 | -7.701134e-05 | 0 | 0 | 16 | 0.02518453
2565.205 | 2.108728 | 0.002063274 | 2.110791 | -0.001604598 | 55.1657 | -6.418392e-05 | 0 | 0 | 16 | 0.02522401
2569.876 | 2.112797 | 0.001330137 | 2.114128 | -0.002622668 | 55.26614 | -0.0001049067 | 0 | 0 | 16 | 0.0252727
2574.056 | 2.114975 | 0.002488852 | 2.117464 | -0.004569566 | 55.35605 | -0.0001827827 | 0 | 0 | 16 | 0.02529875
2578.464 | 2.117554 | 0.003246784 | 2.120801 | -0.002027271 | 55.45084 | -8.109085e-05 | 0 | 0 | 16 | 0.02532959
2582.287 | 2.120794 | 0.003343344 | 2.124137 | -0.0007085069 | 55.53305 | -2.834028e-05 | 0 | 0 | 16 | 0.02536835
2587.335 | 2.123988 | 0.003486395 | 2.127474 | -0.001284203 | 55.64161 | -5.136814e-05 | 0 | 0 | 16 | 0.02540655
2593.931 | 2.128959 | 0.001851797 | 2.13081 | -0.0009438584 | 55.78346 | -3.775433e-05 | 0 | 0 | 16 | 0.02546601
2600.121 | 2.132757 | 0.001390457 | 2.134147 | -0.002922739 | 55.91659 | -0.0001169096 | 0 | 0 | 16 | 0.02551144
2604.849 | 2.136369 | 0.001115084 | 2.137484 | -0.0329342 | 56.01826 | -0.001317368 | 0 | 0 | 16 | 0.02555465
2609.444 | 2.138983 | 0.001837254 | 2.14082 | -0.001609141 | 56.11707 | -6.436564e-05 | 0 | 0 | 16 | 0.02558592
2613.366 | 2.142513 | 0.001644134 | 2.144157 | -0.002733691 | 56.20143 | -0.0001093476 | 0 | 0 | 16 | 0.02562814
2617.714 | 2.145031 | 0.002463102 | 2.147494 | -0.002546589 | 56.29493 | -0.0001018636 | 0 | 0 | 16 | 0.02565826
2621.555 | 2.148296 | 0.00253439 | 2.15083 | -0.0008607637 | 56.37754 | -3.443055e-05 | 0 | 0 | 16 | 0.02569732
2626.891 | 2.152369 | 0.001797676 | 2.154167 | -0.0004362357 | 56.49228 | -1.744943e-05 | 0 | 0 | 16 | 0.02574604
2631.719 | 2.154815 | 0.002688169 | 2.157503 | -0.0026219 | 56.59611 | -0.000104876 | 0 | 0 | 16 | 0.0257753
2635.801 | 2.158291 | 0.002548456 | 2.16084 | -0.001095153 | 56.68389 | -4.38061e-05 | 0 | 0 | 16 | 0.02581688
2643.493 | 2.162375 | 0.001801014 | 2.164176 | -0.000802757 | 56.84931 | -3.211028e-05 | 0 | 0 | 16 | 0.02586574
2648.842 | 2.16705 | 0.0004634857 | 2.167513 | -0.00264181 | 56.96434 | -0.0001056724 | 0 | 0 | 16 | 0.02592165
2653.458 | 2.170204 | 0.0006456375 | 2.17085 | -0.00336629 | 57.0636 | -0.0001346516 | 0 | 0 | 16 | 0.02595938
2657.001 | 2.172689 | 0.001496792 | 2.174186 | -0.0007603596 | 57.13982 | -3.041438e-05 | 0 | 0 | 16 | 0.02598911
2660.853 | 2.175926 | 0.001596928 | 2.177523 | -0.002283354 | 57.22265 | -9.133418e-05 | 0 | 0 | 16 | 0.02602782
2664.589 | 2.177814 | 0.003045082 | 2.180859 | -0.002983013 | 57.30298 | -0.0001193205 | 0 | 0 | 16 | 0.02605041
2668.86 | 2.181537 | 0.002658844 | 2.184196 | -0.001470023 | 57.39483 | -5.880093e-05 | 0 | 0 | 16 | 0.02609494
2673.468 | 2.185289 | 0.002243996 | 2.187533 | -0.0004754926 | 57.49394 | -1.90197e-05 | 0 | 0 | 16 | 0.02613982
2677.237 | 2.188139 | 0.002730131 | 2.190869 | -0.0002095975 | 57.57499 | -8.383898e-06 | 0 | 0 | 16 | 0.02617391
2681.895 | 2.191401 | 0.002805233 | 2.194206 | 0.0001449167 | 57.67516 | 5.796668e-06 | 0 | 0 | 16 | 0.02621293
2688.743 | 2.195556 | 0.001986265 | 2.197542 | 0.0007205826 | 57.82244 | 2.882331e-05 | 0 | 0 | 16 | 0.02626263
2696.929 | 2.20008 | 0.0007987022 | 2.200879 | -0.00082652 | 57.99848 | -3.30608e-05 | 0 | 0 | 16 | 0.02631675
2702.153 | 2.204279 | 6.318092e-05 | 2.204216 | 0.001070006 | 58.11081 | 4.280025e-05 | 0 | 0 | 16 | 0.02636697
2704.91 | 2.206757 | 0.000795126 | 2.207552 | -0.001002368 | 58.17011 | -4.00947e-05 | 0 | 0 | 16 | 0.02639661
2708.593 | 2.209346 | 0.00154233 | 2.210889 | 0.001231638 | 58.24931 | 4.926552e-05 | 0 | 0 | 16 | 0.02642759
2713.353 | 2.21332 | 0.0009057522 | 2.214225 | -0.001208855 | 58.35168 | -4.83542e-05 | 0 | 0 | 16 | 0.02647511
2717.568 | 2.216181 | 0.001381397 | 2.217562 | -0.001574206 | 58.44232 | -6.296826e-05 | 0 | 0 | 16 | 0.02650934
2721.581 | 2.219263 | 0.001635075 | 2.220898 | -0.0006011351 | 58.52861 | -2.40454e-05 | 0 | 0 | 16 | 0.02654621
2726.187 | 2.222078 | 0.002157211 | 2.224235 | -0.001378478 | 58.62767 | -5.513914e-05 | 0 | 0 | 16 | 0.02657988
2730.491 | 2.226294 | 0.001277447 | 2.227572 | -2.737392e-06 | 58.72025 | -1.094957e-07 | 0 | 0 | 16 | 0.02663031
2734.98 | 2.22854 | 0.002367973 | 2.230908 | -0.0007803919 | 58.81678 | -3.121568e-05 | 0 | 0 | 16 | 0.02665718
2741.692 | 2.232524 | 0.001720667 | 2.234245 | -0.0006769714 | 58.96111 | -2.707886e-05 | 0 | 0 | 16 | 0.02670483
2748.229 | 2.237256 | 0.0003259182 | 2.237581 | -0.0005336731 | 59.1017 | -2.134693e-05 | 0 | 0 | 16 | 0.02676143
2752.042 | 2.240671 | 0.0002470017 | 2.240918 | -0.001697912 | 59.1837 | -6.791648e-05 | 0 | 0 | 16 | 0.02680228
2755.412 | 2.242978 | 0.00127697 | 2.244255 | -0.003227531 | 59.25617 | -0.0001291012 | 0 | 0 | 16 | 0.02682988
2758.638 | 2.244995 | 0.002596617 | 2.247591 | -0.001398517 | 59.32556 | -5.594067e-05 | 0 | 0 | 16 | 0.026854
2763.315 | 2.248517 | 0.002410412 | 2.250928 | -0.0001079006 | 59.42613 | -4.316023e-06 | 0 | 0 | 16 | 0.02689614
2768.487 | 2.252011 | 0.002253056 | 2.254264 | -0.000110933 | 59.53735 | -4.437321e-06 | 0 | 0 | 16 | 0.02693793
2772.593 | 2.256206 | 0.001394749 | 2.257601 | -0.0005951666 | 59.62566 | -2.380666e-05 | 0 | 0 | 16 | 0.02698811
2777.304 | 2.258213 | 0.002724886 | 2.260937 | -0.001023748 | 59.72698 | -4.094992e-05 | 0 | 0 | 16 | 0.02701211
2781.481 | 2.261596 | 0.002678394 | 2.264274 | -0.0003375976 | 59.81679 | -1.35039e-05 | 0 | 0 | 16 | 0.02705258
2785.606 | 2.264428 | 0.00318265 | 2.267611 | -0.0008439391 | 59.90551 | -3.375756e-05 | 0 | 0 | 16 | 0.02708646
2790.729 | 2.267604 | 0.003343344 | 2.270947 | -0.0002827182 | 60.01569 | -1.130873e-05 | 0 | 0 | 16 | 0.02712445
2795.682 | 2.271792 | 0.002492189 | 2.274284 | -4.3604e-05 | 60.12219 | -1.74416e-06 | 0 | 0 | 16 | 0.02717454
2801.435 | 2.275429 | 0.002191782 | 2.277621 | 0.0004458765 | 60.2459 | 1.783506e-05 | 0 | 0 | 16 | 0.02721805
2805.069 | 2.278511 | 0.002445459 | 2.280957 | -0.001939511 | 60.32406 | -7.758043e-05 | 0 | 0 | 16 | 0.02725492
2808.227 | 2.28099 | 0.003303766 | 2.284294 | -0.00234801 | 60.39197 | -9.392042e-05 | 0 | 0 | 16 | 0.02728457
2813.055 | 2.284613 | 0.003017664 | 2.28763 | -0.00278284 | 60.4958 | -0.0001113136 | 0 | 0 | 16 | 0.0273279
2817.789 | 2.288128 | 0.002838612 | 2.290967 | -0.001991114 | 60.59762 | -7.964455e-05 | 0 | 0 | 16 | 0.02736996
2823.848 | 2.292116 | 0.002187729 | 2.294303 | -0.001101964 | 60.72791 | -4.407856e-05 | 0 | 0 | 16 | 0.02741765
2828.319 | 2.295166 | 0.002473831 | 2.29764 | 0.0004205227 | 60.82407 | 1.682091e-05 | 0 | 0 | 16 | 0.02745414
2832.905 | 2.298785 | 0.002191067 | 2.300977 | 6.386274e-05 | 60.92269 | 2.55451e-06 | 0 | 0 | 16 | 0.02749743
2836.182 | 2.30101 | 0.003303289 | 2.304313 | -0.000654989 | 60.99317 | -2.619956e-05 | 0 | 0 | 16 | 0.02752404
2841.282 | 2.304436 | 0.003213882 | 2.30765 | -0.002825869 | 61.10284 | -0.0001130348 | 0 | 0 | 16 | 0.02756502
2845.935 | 2.308556 | 0.002430439 | 2.310986 | -0.001703803 | 61.20291 | -6.815212e-05 | 0 | 0 | 16 | 0.0276143
2849.894 | 2.311571 | 0.002752304 | 2.314323 | -0.001171672 | 61.28805 | -4.68669e-05 | 0 | 0 | 16 | 0.02765037
2855.076 | 2.314299 | 0.003360271 | 2.31766 | -0.002100623 | 61.39949 | -8.402491e-05 | 0 | 0 | 16 | 0.02768301
2859.546 | 2.318037 | 0.00295949 | 2.320996 | -0.0002070061 | 61.49562 | -8.280246e-06 | 0 | 0 | 16 | 0.02772771
2865.612 | 2.322603 | 0.00172925 | 2.324333 | -0.002678871 | 61.62607 | -0.0001071548 | 0 | 0 | 16 | 0.02778234
2870.061 | 2.326048 | 0.001621962 | 2.327669 | -0.0003521084 | 61.72174 | -1.408433e-05 | 0 | 0 | 16 | 0.02782353
2873.538 | 2.329187 | 0.001818418 | 2.331006 | -0.003669777 | 61.79651 | -0.0001467911 | 0 | 0 | 16 | 0.02786109
2879.418 | 2.332281 | 0.002061606 | 2.334343 | 0.001283365 | 61.92297 | 5.13346e-05 | 0 | 0 | 16 | 0.0278981
2883.685 | 2.336415 | 0.001264095 | 2.337679 | -0.00104935 | 62.01472 | -4.1974e-05 | 0 | 0 | 16 | 0.02794755
2886.895 | 2.338564 | 0.002451181 | 2.341015 | -0.0006159687 | 62.08376 | -2.463875e-05 | 0 | 0 | 16 | 0.02797326
2890.748 | 2.341715 | 0.002637148 | 2.344352 | -0.0008358482 | 62.16663 | -3.343393e-05 | 0 | 0 | 16 | 0.02801095
2894.899 | 2.344429 | 0.00325942 | 2.347689 | 0.0002977257 | 62.2559 | 1.190903e-05 | 0 | 0 | 16 | 0.02804341
2899.508 | 2.347512 | 0.003513098 | 2.351025 | -3.883328e-05 | 62.35502 | -1.553331e-06 | 0 | 0 | 16 | 0.02808029
2904.541 | 2.351915 | 0.002447367 | 2.354362 | -0.002793184 | 62.46325 | -0.0001117274 | 0 | 0 | 16 | 0.02813295
2908.269 | 2.354722 | 0.002976656 | 2.357699 | 0.001984809 | 62.54342 | 7.939238e-05 | 0 | 0 | 16 | 0.02816653
2912.22 | 2.357336 | 0.003698826 | 2.361035 | 0.001214553 | 62.62839 | 4.858213e-05 | 0 | 0 | 16 | 0.0281978
2917.331 | 2.360848 | 0.003523588 | 2.364372 | -0.001129688 | 62.7383 | -4.518753e-05 | 0 | 0 | 16 | 0.02823981
2923.153 | 2.36529 | 0.002418518 | 2.367708 | -0.01507968 | 62.8635 | -0.000603187 | 0 | 0 | 16 | 0.02829294
2927.828 | 2.369102 | 0.001942635 | 2.371045 | 0.0004065948 | 62.96404 | 1.626379e-05 | 0 | 0 | 16 | 0.02833854
2931.151 | 2.371699 | 0.002682924 | 2.374382 | 0.0001801435 | 63.03551 | 7.205739e-06 | 0 | 0 | 16 | 0.0283696
2935.078 | 2.374341 | 0.003376722 | 2.377718 | -0.0001860594 | 63.11995 | -7.442376e-06 | 0 | 0 | 16 | 0.02840121
2938.962 | 2.377514 | 0.003540993 | 2.381055 | 0.000375848 | 63.20349 | 1.503392e-05 | 0 | 0 | 16 | 0.02843916
2944.066 | 2.381233 | 0.003158331 | 2.384391 | 0.0004574877 | 63.31325 | 1.829951e-05 | 0 | 0 | 16 | 0.02848365
2949.097 | 2.383811 | 0.003916502 | 2.387728 | -0.001244335 | 63.42144 | -4.977338e-05 | 0 | 0 | 16 | 0.02851449
2952.913 | 2.388353 | 0.002711058 | 2.391064 | -0.0007749273 | 63.50351 | -3.099709e-05 | 0 | 0 | 16 | 0.02856882
2957.452 | 2.3909 | 0.003501415 | 2.394401 | 0.0004587323 | 63.60113 | 1.834929e-05 | 0 | 0 | 16 | 0.02859928
2961.134 | 2.393922 | 0.003816128 | 2.397738 | -0.001571215 | 63.6803 | -6.284859e-05 | 0 | 0 | 16 | 0.02863543
2966.176 | 2.397737 | 0.003336668 | 2.401074 | -0.02304093 | 63.78874 | -0.0009216373 | 0 | 0 | 16 | 0.02868107
2970.133 | 2.400405 | 0.004005432 | 2.404411 | -0.001396683 | 63.87383 | -5.586734e-05 | 0 | 0 | 16 | 0.02871298
2974.228 | 2.402977 | 0.004770756 | 2.407748 | -0.002649217 | 63.96189 | -0.0001059687 | 0 | 0 | 16 | 0.02874374
2979.065 | 2.407343 | 0.003740549 | 2.411084 | -0.001017709 | 64.06592 | -4.070838e-05 | 0 | 0 | 16 | 0.02879597
2983.604 | 2.410701 | 0.003719091 | 2.414421 | -0.001401342 | 64.16353 | -5.605366e-05 | 0 | 0 | 16 | 0.02883614
2988.949 | 2.415125 | 0.002631903 | 2.417757 | -0.002356493 | 64.27847 | -9.425971e-05 | 0 | 0 | 16 | 0.02888906
2994.134 | 2.418065 | 0.003028631 | 2.421094 | -0.0008326989 | 64.38998 | -3.330796e-05 | 0 | 0 | 16 | 0.02892422
2998.262 | 2.421709 | 0.002721071 | 2.42443 | -0.002198695 | 64.47875 | -8.794782e-05 | 0 | 0 | 16 | 0.02896781
3002.258 | 2.424384 | 0.003382683 | 2.427767 | -0.001765093 | 64.56469 | -7.060374e-05 | 0 | 0 | 16 | 0.02899981
3005.721 | 2.427832 | 0.00327158 | 2.431103 | -0.004003547 | 64.63915 | -0.0001601419 | 0 | 0 | 16 | 0.02904105
3012.004 | 2.432334 | 0.002105713 | 2.43444 | -0.004677047 | 64.77427 | -0.0001870819 | 0 | 0 | 16 | 0.02909491
3016.386 | 2.435696 | 0.002080679 | 2.437777 | 0.0004224406 | 64.86852 | 1.689763e-05 | 0 | 0 | 16 | 0.02913512
3020.589 | 2.4388 | 0.002312899 | 2.441113 | -0.00231988 | 64.95891 | -9.279519e-05 | 0 | 0 | 16 | 0.02917225
3025.131 | 2.442133 | 0.002316475 | 2.44445 | -0.00150276 | 65.05658 | -6.011038e-05 | 0 | 0 | 16 | 0.02921212
3028.796875 | 2.444948 | 0.002838612 | 2.447787 | 0.001076163 | 65.13542 | 4.304653e-05 | 0 | 0 | 16 | 0.02924579
3032.365 | 2.44817 | 0.002952814 | 2.451123 | -0.0003418702 | 65.21214 | -1.367481e-05 | 0 | 0 | 16 | 0.02928433
3037.59375 | 2.452687 | 0.001772642 | 2.45446 | 0.0002869076 | 65.3246 | 1.14763e-05 | 0 | 0 | 16 | 0.02933836
3042.687 | 2.455097 | 0.002698898 | 2.457796 | 5.071771e-05 | 65.43412 | 2.028708e-06 | 0 | 0 | 16 | 0.02936719
3046.982 | 2.459385 | 0.00174737 | 2.461133 | -0.002736802 | 65.5265 | -0.0001094721 | 0 | 0 | 16 | 0.02941849
3050.945 | 2.462651 | 0.001818895 | 2.46447 | -0.0004676558 | 65.61172 | -1.870623e-05 | 0 | 0 | 16 | 0.02945754
3054.438 | 2.464664 | 0.003142118 | 2.467806 | -0.0004733935 | 65.68684 | -1.893574e-05 | 0 | 0 | 16 | 0.02948163
3058.677 | 2.468111 | 0.003031015 | 2.471142 | -0.001770704 | 65.77801 | -7.082816e-05 | 0 | 0 | 16 | 0.02952286
3062.363 | 2.470998 | 0.003481626 | 2.474479 | -0.001047222 | 65.85726 | -4.188888e-05 | 0 | 0 | 16 | 0.02955739
3067.503 | 2.474581 | 0.003234863 | 2.477816 | -0.0009855328 | 65.96781 | -3.942131e-05 | 0 | 0 | 16 | 0.02960025
3072.8 | 2.479516 | 0.001636028 | 2.481152 | -0.0003989318 | 66.08171 | -1.595727e-05 | 0 | 0 | 16 | 0.02965928
3075.995 | 2.482063 | 0.002426386 | 2.484489 | 0.0003221913 | 66.15044 | 1.288765e-05 | 0 | 0 | 16 | 0.02968974
3081.257 | 2.485431 | 0.002394199 | 2.487826 | -0.003321457 | 66.26358 | -0.0001328583 | 0 | 0 | 16 | 0.02973004
3085.919 | 2.488929 | 0.002233028 | 2.491162 | 0.000964288 | 66.36384 | 3.857152e-05 | 0 | 0 | 16 | 0.02977188
3089.738 | 2.492312 | 0.002186537 | 2.494499 | -0.001101914 | 66.44598 | -4.407657e-05 | 0 | 0 | 16 | 0.02981235
3093.796875 | 2.496289 | 0.001546383 | 2.497835 | -0.0007250495 | 66.53327 | -2.900198e-05 | 0 | 0 | 16 | 0.02985992
3097.357 | 2.498792 | 0.002379417 | 2.501172 | -0.0005880192 | 66.60982 | -2.352077e-05 | 0 | 0 | 16 | 0.02988986
3101.62 | 2.502587 | 0.001921654 | 2.504508 | 0.0007478441 | 66.70151 | 2.991377e-05 | 0 | 0 | 16 | 0.02993525
3107.034 | 2.506499 | 0.001345873 | 2.507845 | 0.001226701 | 66.81794 | 4.906803e-05 | 0 | 0 | 16 | 0.02998205
3109.823 | 2.508767 | 0.002414942 | 2.511182 | -0.001297021 | 66.87792 | -5.188085e-05 | 0 | 0 | 16 | 0.03000917
3113.737 | 2.512214 | 0.002304077 | 2.514518 | -0.0007241556 | 66.96208 | -2.896622e-05 | 0 | 0 | 16 | 0.03005041
3119.53 | 2.516466 | 0.00138855 | 2.517855 | -0.001348947 | 67.08666 | -5.395788e-05 | 0 | 0 | 16 | 0.03010127
3124.424 | 2.519106 | 0.002085924 | 2.521191 | 0.0004772016 | 67.19191 | 1.908807e-05 | 0 | 0 | 16 | 0.03013284
3128.861 | 2.523422 | 0.001105785 | 2.524528 | -0.0002952308 | 67.28734 | -1.180923e-05 | 0 | 0 | 16 | 0.03018448
3132.908 | 2.52687 | 0.0009949207 | 2.527865 | -0.001474796 | 67.37436 | -5.899182e-05 | 0 | 0 | 16 | 0.03022571
3136.22 | 2.530038 | 0.001163006 | 2.531201 | -0.0001139655 | 67.44559 | -4.55862e-06 | 0 | 0 | 16 | 0.03026362
3139.709 | 2.531723 | 0.002815008 | 2.534538 | -0.0002474623 | 67.52062 | -9.898491e-06 | 0 | 0 | 16 | 0.03028377
3144.407 | 2.535782 | 0.0020926 | 2.537875 | -0.001007724 | 67.62166 | -4.030896e-05 | 0 | 0 | 16 | 0.03033232
3147.395 | 2.5386 | 0.00261116 | 2.541211 | -0.002171441 | 67.68592 | -8.685765e-05 | 0 | 0 | 16 | 0.03036603
3151.359375 | 2.542262 | 0.002285481 | 2.544548 | -0.0005988812 | 67.77117 | -2.395525e-05 | 0 | 0 | 16 | 0.03040983
3154.743 | 2.545159 | 0.002725363 | 2.547884 | -0.0007115131 | 67.84394 | -2.846052e-05 | 0 | 0 | 16 | 0.03044448
3159.458 | 2.548374 | 0.002846956 | 2.551221 | -0.002224078 | 67.94533 | -8.896313e-05 | 0 | 0 | 16 | 0.03048294
3163.541 | 2.551932 | 0.002624989 | 2.554557 | -0.001479801 | 68.03315 | -5.919206e-05 | 0 | 0 | 16 | 0.03052551
3168.471 | 2.555992 | 0.00190258 | 2.557894 | -0.002639547 | 68.13915 | -0.0001055819 | 0 | 0 | 16 | 0.03057406
3172.087 | 2.55921 | 0.002020598 | 2.561231 | 0.0005186043 | 68.21693 | 2.074417e-05 | 0 | 0 | 16 | 0.03061256
3176.477 | 2.562096 | 0.00247097 | 2.564567 | -0.002097136 | 68.31133 | -8.388543e-05 | 0 | 0 | 16 | 0.03064708
3179.221 | 2.564893 | 0.003010988 | 2.567904 | -0.001544111 | 68.37035 | -6.176445e-05 | 0 | 0 | 16 | 0.03068054
3182.786 | 2.567765 | 0.003475905 | 2.571241 | -0.002183475 | 68.44701 | -8.733899e-05 | 0 | 0 | 16 | 0.03071489
3187.15625 | 2.571952 | 0.002624512 | 2.574577 | -0.001992767 | 68.54099 | -7.97107e-05 | 0 | 0 | 16 | 0.03076498
3191.738 | 2.575003 | 0.002910614 | 2.577913 | -0.0004104876 | 68.63953 | -1.64195e-05 | 0 | 0 | 16 | 0.03080147
3196.174 | 2.578554 | 0.002696037 | 2.58125 | -0.002545296 | 68.73493 | -0.0001018118 | 0 | 0 | 16 | 0.03084395
3201.639 | 2.582263 | 0.002323866 | 2.584587 | -0.002147883 | 68.85246 | -8.591532e-05 | 0 | 0 | 16 | 0.03088831
3208.018 | 2.587137 | 0.000786066 | 2.587923 | -0.002327013 | 68.98964 | -9.308051e-05 | 0 | 0 | 16 | 0.03094662
3210.917 | 2.589945 | 0.001315355 | 2.59126 | -0.003186077 | 69.05198 | -0.0001274431 | 0 | 0 | 16 | 0.0309802
3213.59 | 2.59361 | 0.0009860993 | 2.594596 | -0.004587043 | 69.10946 | -0.0001834817 | 0 | 0 | 16 | 0.03102405
3218.121 | 2.596267 | 0.001665592 | 2.597933 | -0.00203127 | 69.20691 | -8.125082e-05 | 0 | 0 | 16 | 0.03105583
3221.135 | 2.599515 | 0.001754999 | 2.60127 | -0.002010309 | 69.27173 | -8.041236e-05 | 0 | 0 | 16 | 0.03109467
3224.216 | 2.602497 | 0.002108812 | 2.604606 | -0.001435877 | 69.33798 | -5.74351e-05 | 0 | 0 | 16 | 0.03113035
3228.4 | 2.605569 | 0.002373457 | 2.607943 | -0.0007538126 | 69.42796 | -3.015251e-05 | 0 | 0 | 16 | 0.0311671
3232.513 | 2.60843 | 0.002849102 | 2.611279 | -0.001328247 | 69.51641 | -5.312988e-05 | 0 | 0 | 16 | 0.03120132
3237.152 | 2.612332 | 0.002283812 | 2.614616 | -0.001583635 | 69.61617 | -6.334541e-05 | 0 | 0 | 16 | 0.03124799
3241.31 | 2.615354 | 0.002598524 | 2.617953 | -0.00167004 | 69.70559 | -6.68016e-05 | 0 | 0 | 16 | 0.03128414
3244.721 | 2.61903 | 0.002258778 | 2.621289 | -0.002962695 | 69.77895 | -0.0001185078 | 0 | 0 | 16 | 0.03132812
3248.547 | 2.622421 | 0.002204895 | 2.624626 | -0.002192772 | 69.86123 | -8.771089e-05 | 0 | 0 | 16 | 0.03136867
3251.663 | 2.624856 | 0.003106117 | 2.627962 | -0.0007366828 | 69.92824 | -2.946731e-05 | 0 | 0 | 16 | 0.0313978
3256.625 | 2.629012 | 0.00228715 | 2.631299 | -0.03509915 | 70.03494 | -0.001403966 | 0 | 0 | 16 | 0.03144751
3261.018 | 2.632077 | 0.002558708 | 2.634635 | -0.002133451 | 70.12942 | -8.533803e-05 | 0 | 0 | 16 | 0.03148417
3265.995 | 2.636687 | 0.001285553 | 2.637972 | -0.001150273 | 70.23645 | -4.601091e-05 | 0 | 0 | 16 | 0.03153931
3269.056 | 2.639852 | 0.001457214 | 2.641309 | -0.002491274 | 70.30228 | -9.965095e-05 | 0 | 0 | 16 | 0.03157717
3271.588 | 2.642344 | 0.002300978 | 2.644645 | -0.001522779 | 70.35672 | -6.091115e-05 | 0 | 0 | 16 | 0.03160699
3274.949 | 2.644701 | 0.003280878 | 2.647982 | -0.002483428 | 70.42901 | -9.933712e-05 | 0 | 0 | 16 | 0.03163518
3280.818 | 2.648996 | 0.002322435 | 2.651318 | -0.001044244 | 70.55523 | -4.176974e-05 | 0 | 0 | 16 | 0.03168656
3285.68 | 2.653241 | 0.001413822 | 2.654655 | -0.002351176 | 70.65978 | -9.404703e-05 | 0 | 0 | 16 | 0.03173733
3289.261 | 2.656234 | 0.001757145 | 2.657992 | -0.001010063 | 70.73681 | -4.040251e-05 | 0 | 0 | 16 | 0.03177314
3292.809 | 2.65911 | 0.002218485 | 2.661328 | -0.002136797 | 70.8131 | -8.547189e-05 | 0 | 0 | 16 | 0.03180753
3296.398 | 2.662654 | 0.002010822 | 2.664665 | -0.01893109 | 70.89029 | -0.0007572435 | 0 | 0 | 16 | 0.03184993
3300.202 | 2.666463 | 0.001538754 | 2.668001 | -0.002458306 | 70.97208 | -9.833226e-05 | 0 | 0 | 16 | 0.03189549
3303.348 | 2.668029 | 0.003309011 | 2.671338 | -0.002819854 | 71.03975 | -0.0001127942 | 0 | 0 | 16 | 0.03191422
3307.674 | 2.672449 | 0.002225161 | 2.674675 | 0.0001312473 | 71.13278 | 5.249892e-06 | 0 | 0 | 16 | 0.0319671
3311.729 | 2.675199 | 0.00281167 | 2.678011 | -0.001030828 | 71.21998 | -4.123313e-05 | 0 | 0 | 16 | 0.03199999
3316.603 | 2.679391 | 0.00195694 | 2.681348 | -0.0008704454 | 71.3248 | -3.481782e-05 | 0 | 0 | 16 | 0.03205013
3320.717 | 2.68237 | 0.002314329 | 2.684684 | -0.002610282 | 71.41326 | -0.0001044113 | 0 | 0 | 16 | 0.03208576
3324.536 | 2.685975 | 0.002046108 | 2.688021 | -0.00327894 | 71.49539 | -0.0001311576 | 0 | 0 | 16 | 0.03212889
3327.76 | 2.688371 | 0.00298667 | 2.691358 | -0.0007398569 | 71.56473 | -2.959428e-05 | 0 | 0 | 16 | 0.03215755
3331.089 | 2.692101 | 0.002593041 | 2.694694 | 0.0001402979 | 71.63632 | 5.611917e-06 | 0 | 0 | 16 | 0.03220217
3335.312 | 2.695874 | 0.002156734 | 2.698031 | -0.003722602 | 71.72714 | -0.0001489041 | 0 | 0 | 16 | 0.0322473
3340.283 | 2.69949 | 0.0005104542 | 2.7 | -0.001816305 | 71.83404 | -7.26522e-05 | 0 | 0 | 16 | 0.03229055
3339.996 | 2.70072 | 0.0007197857 | 2.7 | 0.0005324987 | 71.82787 | 2.129995e-05 | 1 | 0 | 16 | 0.03230526
3338.413 | 2.70111 | 0.0011096 | 2.7 | -0.002010664 | 71.79383 | -8.042657e-05 | 1 | 0 | 16 | 0.03230993
3336.275 | 2.701035 | 0.001034498 | 2.7 | -0.001843845 | 71.74784 | -7.375381e-05 | 1 | 0 | 16 | 0.03230903
3334.111 | 2.700412 | 0.0004122257 | 2.7 | -0.001418412 | 71.70131 | -5.673647e-05 | 1 | 0 | 16 | 0.03230158
3332.122 | 2.700387 | 0.0003871918 | 2.7 | -0.001565362 | 71.65853 | -6.261447e-05 | 1 | 0 | 16 | 0.03230128
3331.465 | 2.700434 | 0.0004336834 | 2.7 | -0.0040989 | 71.64442 | -0.000163956 | 1 | 0 | 16 | 0.03230184
3329.358 | 2.699164 | 0.0008358955 | 2.7 | -0.001648326 | 71.59911 | -6.593305e-05 | 1 | 0 | 16 | 0.03228665
3328.503 | 2.700541 | 0.0005409718 | 2.7 | -0.002672848 | 71.5807 | -0.0001069139 | 1 | 0 | 16 | 0.03230312
3327.274 | 2.70048 | 0.000480175 | 2.7 | -0.0004071674 | 71.55427 | -1.628669e-05 | 1 | 0 | 16 | 0.03230239
3326.131 | 2.700573 | 0.0005731583 | 2.7 | -0.001318111 | 71.52969 | -5.272445e-05 | 1 | 0 | 16 | 0.03230351
3325.27 | 2.700198 | 0.000197649 | 2.7 | -0.002239629 | 71.51119 | -8.958517e-05 | 1 | 0 | 16 | 0.03229902
3324.548 | 2.70023 | 0.0002298355 | 2.7 | -0.0006272616 | 71.49565 | -2.509046e-05 | 1 | 0 | 16 | 0.0322994
3323.888 | 2.70112 | 0.001120329 | 2.7 | -3.633107e-05 | 71.48146 | -1.453243e-06 | 1 | 0 | 16 | 0.03231005
3322.45 | 2.701131 | 0.001131058 | 2.7 | -0.0009621027 | 71.45055 | -3.848411e-05 | 1 | 0 | 16 | 0.03231018
3321.949 | 2.70107 | 0.001070261 | 2.7 | -0.002772689 | 71.43976 | -0.0001109076 | 1 | 0 | 16 | 0.03230945
3319.93 | 2.700173 | 0.000172615 | 2.7 | -0.002528027 | 71.39634 | -0.0001011211 | 1 | 0 | 16 | 0.03229872
3319.982 | 2.700205 | 0.0002048016 | 2.7 | -0.001416954 | 71.39746 | -5.667815e-05 | 1 | 0 | 16 | 0.0322991
3319.275 | 2.701177 | 0.001177549 | 2.7 | 0.0002364674 | 71.38227 | 9.458697e-06 | 1 | 0 | 16 | 0.03231074
3318.502 | 2.701485 | 0.001485109 | 2.7 | -0.001768392 | 71.36563 | -7.073567e-05 | 1 | 1 | 17 | 0.03231441
3316.125 | 2.700362 | 0.001420021 | 2.698942 | -0.0004113684 | 71.31452 | -1.645474e-05 | 0 | 0 | 17 | 0.03230098
3308.325 | 2.696253 | 0.0006475449 | 2.695606 | -0.001225937 | 71.14678 | -4.903747e-05 | 0 | 0 | 17 | 0.03225183
3301.826 | 2.693346 | 0.001076698 | 2.692269 | -0.002430422 | 71.00701 | -9.721686e-05 | 0 | 0 | 17 | 0.03221705
3295.439 | 2.689247 | 0.0003147125 | 2.688932 | -0.001389596 | 70.86966 | -5.558384e-05 | 0 | 0 | 17 | 0.03216803
3288.985 | 2.686501 | 0.0009047985 | 2.685596 | -0.002674866 | 70.73085 | -0.0001069946 | 0 | 0 | 17 | 0.03213517
3284.032 | 2.684666 | 0.002406836 | 2.682259 | 0.0002113693 | 70.62435 | 8.454773e-06 | 0 | 0 | 17 | 0.03211323
3279.314 | 2.68208 | 0.003157616 | 2.678923 | -0.00117434 | 70.52288 | -4.697359e-05 | 0 | 0 | 17 | 0.0320823
3274.515 | 2.679291 | 0.003704786 | 2.675586 | -0.002691685 | 70.41969 | -0.0001076674 | 0 | 0 | 17 | 0.03204893
3268.558 | 2.675976 | 0.003726244 | 2.672249 | 0.0008951564 | 70.29157 | 3.580626e-05 | 0 | 0 | 17 | 0.03200928
3261.399 | 2.671312 | 0.002399206 | 2.668913 | -0.001739024 | 70.13761 | -6.956096e-05 | 0 | 0 | 17 | 0.03195349
3253.582 | 2.668004 | 0.002427816 | 2.665576 | -0.0008716856 | 69.9695 | -3.486742e-05 | 0 | 0 | 17 | 0.03191392
3247.484375 | 2.664453 | 0.00221324 | 2.66224 | -0.001202783 | 69.83837 | -4.811131e-05 | 0 | 0 | 17 | 0.03187145
3242.717 | 2.661467 | 0.002563477 | 2.658903 | -0.0008037401 | 69.73584 | -3.21496e-05 | 0 | 0 | 17 | 0.03183572
3236.226 | 2.658098 | 0.00253129 | 2.655566 | -0.001177347 | 69.59626 | -4.709389e-05 | 0 | 0 | 17 | 0.03179543
3231.16 | 2.654811 | 0.002581358 | 2.65223 | -0.001068452 | 69.48732 | -4.273808e-05 | 0 | 0 | 17 | 0.03175611
3226.302 | 2.652079 | 0.003185511 | 2.648893 | -0.002320176 | 69.38284 | -9.280706e-05 | 0 | 0 | 17 | 0.03172343
3220.337 | 2.64906 | 0.003503799 | 2.645557 | -0.001074042 | 69.25456 | -4.296169e-05 | 0 | 0 | 17 | 0.03168733
3211.225 | 2.643574 | 0.001354456 | 2.64222 | -0.001023912 | 69.05859375 | -4.095647e-05 | 0 | 0 | 17 | 0.0316217
3204.421 | 2.639637 | 0.0007534027 | 2.638884 | -0.0002909976 | 68.91229 | -1.16399e-05 | 0 | 0 | 17 | 0.03157461
3199.667 | 2.636622 | 0.001075268 | 2.635547 | 8.438588e-06 | 68.81003 | 3.375435e-07 | 0 | 0 | 17 | 0.03153854
3195.722 | 2.634587 | 0.002377033 | 2.63221 | -0.001876585 | 68.7252 | -7.506338e-05 | 0 | 0 | 17 | 0.0315142
3191.555 | 2.632134 | 0.003260136 | 2.628874 | -0.003968678 | 68.6356 | -0.0001587471 | 0 | 0 | 17 | 0.03148486
3186.604 | 2.628508 | 0.002970457 | 2.625537 | -0.001604868 | 68.52911 | -6.419474e-05 | 0 | 0 | 17 | 0.03144148
3180.635 | 2.624263 | 0.002062082 | 2.6222 | -0.002008055 | 68.40075 | -8.032222e-05 | 0 | 0 | 17 | 0.0313907
3173.69 | 2.621888 | 0.003023863 | 2.618864 | -0.002555743 | 68.25139 | -0.0001022297 | 0 | 0 | 17 | 0.0313623
3168.701 | 2.61873 | 0.003202677 | 2.615527 | -0.001421948 | 68.1441 | -5.687793e-05 | 0 | 0 | 17 | 0.03132452
3163.752 | 2.615347 | 0.003156185 | 2.612191 | -0.001366248 | 68.03768 | -5.464992e-05 | 0 | 0 | 17 | 0.03128405
3158.046 | 2.612411 | 0.00355649 | 2.608854 | -0.003990853 | 67.91496 | -0.0001596341 | 0 | 0 | 17 | 0.03124893
3151.397 | 2.607676 | 0.002158165 | 2.605518 | -0.004338049 | 67.77198 | -0.000173522 | 0 | 0 | 17 | 0.03119229
3145.903 | 2.604893 | 0.002712488 | 2.602181 | -0.003098113 | 67.65383 | -0.0001239245 | 0 | 0 | 17 | 0.03115901
3139.904 | 2.601718 | 0.002873182 | 2.598844 | -0.002765292 | 67.52482 | -0.0001106117 | 0 | 0 | 17 | 0.03112102
3134.357 | 2.598041 | 0.002533436 | 2.595508 | -0.00476798 | 67.40552 | -0.0001907192 | 0 | 0 | 17 | 0.03107705
3128.987 | 2.594851 | 0.002680063 | 2.592171 | -0.002631033 | 67.29003 | -0.0001052413 | 0 | 0 | 17 | 0.03103889
3123.383 | 2.591414 | 0.002579689 | 2.588835 | -0.001675136 | 67.16953 | -6.700545e-05 | 0 | 0 | 17 | 0.03099778
3117.937 | 2.588546 | 0.003048181 | 2.585498 | -0.001885008 | 67.0524 | -7.540034e-05 | 0 | 0 | 17 | 0.03096347
3114.615 | 2.585328 | 0.003166199 | 2.582161 | -0.002086227 | 66.98097 | -8.344909e-05 | 0 | 0 | 17 | 0.03092497
3109.6 | 2.582907 | 0.004081488 | 2.578825 | -0.003772388 | 66.87313 | -0.0001508955 | 0 | 0 | 17 | 0.03089601
3102.822 | 2.578686 | 0.003198147 | 2.575488 | -0.002361417 | 66.72734 | -9.445668e-05 | 0 | 0 | 17 | 0.03084553
3097.301 | 2.575568 | 0.0034163 | 2.572152 | 0.004783277 | 66.60862 | 0.0001913311 | 0 | 0 | 17 | 0.03080823
3092.128 | 2.572517 | 0.003702164 | 2.568815 | -0.001639838 | 66.49739 | -6.559352e-05 | 0 | 0 | 17 | 0.03077174
3087.672 | 2.569438 | 0.003959656 | 2.565479 | -0.0005691423 | 66.40155 | -2.276569e-05 | 0 | 0 | 17 | 0.03073491
3082.02 | 2.566037 | 0.003895283 | 2.562142 | -0.001185914 | 66.28 | -4.743658e-05 | 0 | 0 | 17 | 0.03069423
3071.423 | 2.559686 | 0.0008802414 | 2.558806 | -0.001734424 | 66.05211 | -6.937697e-05 | 0 | 0 | 17 | 0.03061825
3065.127 | 2.555208 | 0.0002605915 | 2.555469 | -0.0009322646 | 65.9167 | -3.729058e-05 | 0 | 0 | 17 | 0.03056469
3060.802 | 2.551936 | 0.0001962185 | 2.552132 | -0.001224003 | 65.82371 | -4.896011e-05 | 0 | 0 | 17 | 0.03052555
3056.947 | 2.550141 | 0.001344919 | 2.548796 | 0.0001418361 | 65.74079 | 5.673442e-06 | 0 | 0 | 17 | 0.03050408
3053.534 | 2.548056 | 0.002596617 | 2.545459 | -0.0004093175 | 65.6674 | -1.63727e-05 | 0 | 0 | 17 | 0.03047914
3049.577 | 2.545309 | 0.003186703 | 2.542122 | -0.000861421 | 65.58229 | -3.445684e-05 | 0 | 0 | 17 | 0.03044628
3044.484 | 2.543088 | 0.004302263 | 2.538786 | -0.01818026 | 65.47277 | -0.0007272105 | 0 | 0 | 17 | 0.03041972
3037.302 | 2.537938 | 0.00248909 | 2.535449 | -0.001605919 | 65.31833 | -6.423675e-05 | 0 | 0 | 17 | 0.03035811
3031.662 | 2.533901 | 0.001788139 | 2.532113 | -0.003637419 | 65.19703 | -0.0001454967 | 0 | 0 | 17 | 0.03030982
3026.821 | 2.531344 | 0.00256753 | 2.528776 | -0.0006812338 | 65.09292 | -2.724935e-05 | 0 | 0 | 17 | 0.03027923
3020.640625 | 2.527546 | 0.00210619 | 2.525439 | -0.00014552 | 64.96001 | -5.8208e-06 | 0 | 0 | 17 | 0.0302338
3015.818 | 2.524592 | 0.002488852 | 2.522103 | 9.757619e-05 | 64.85631 | 3.903048e-06 | 0 | 0 | 17 | 0.03019847
3011.868 | 2.521845 | 0.003078699 | 2.518766 | 5.324914e-05 | 64.77135 | 2.129966e-06 | 0 | 0 | 17 | 0.03016561
3007.311 | 2.519689 | 0.004258871 | 2.51543 | -0.0008051468 | 64.67336 | -3.220587e-05 | 0 | 0 | 17 | 0.03013982
3001.872 | 2.516277 | 0.004183769 | 2.512093 | 5.561843e-05 | 64.55638 | 2.224737e-06 | 0 | 0 | 17 | 0.03009901
2996.719 | 2.5125 | 0.003743648 | 2.508757 | -9.953502e-05 | 64.44558 | -3.981401e-06 | 0 | 0 | 17 | 0.03005383
2988.158 | 2.508034 | 0.002613544 | 2.50542 | -0.001831328 | 64.26147 | -7.325314e-05 | 0 | 0 | 17 | 0.0300004
2978.739 | 2.501564 | 0.0005192757 | 2.502083 | -0.0004495253 | 64.05891 | -1.798101e-05 | 0 | 0 | 17 | 0.02992302
2974.509 | 2.499447 | 0.000699997 | 2.498747 | -0.002134326 | 63.96794 | -8.537304e-05 | 0 | 0 | 17 | 0.02989769
2971.042 | 2.496146 | 0.0007357597 | 2.49541 | -0.0008452961 | 63.89337 | -3.381185e-05 | 0 | 0 | 17 | 0.0298582
2966.845 | 2.49321 | 0.001136303 | 2.492073 | -0.0007764115 | 63.80312 | -3.105646e-05 | 0 | 0 | 17 | 0.02982308
2962.438 | 2.491007 | 0.002269745 | 2.488737 | -0.001129807 | 63.70834 | -4.519227e-05 | 0 | 0 | 17 | 0.02979673
2958.631 | 2.488514 | 0.003113747 | 2.485401 | 0.0009117823 | 63.62646 | 3.647129e-05 | 0 | 0 | 17 | 0.02976692
2954.09 | 2.485442 | 0.003378391 | 2.482064 | -0.0005355326 | 63.52881 | -2.14213e-05 | 0 | 0 | 17 | 0.02973017
2948.458 | 2.481741 | 0.003013372 | 2.478727 | -0.001860509 | 63.4077 | -7.442037e-05 | 0 | 0 | 17 | 0.02968589
2942.594 | 2.478089 | 0.00269866 | 2.475391 | 0.001593009 | 63.28158 | 6.372035e-05 | 0 | 0 | 17 | 0.02964222
2936.53 | 2.474066 | 0.002012014 | 2.472054 | 0.0005714722 | 63.15118 | 2.285889e-05 | 0 | 0 | 17 | 0.02959409
2931.437 | 2.471234 | 0.002516031 | 2.468718 | -0.000795319 | 63.04165 | -3.181276e-05 | 0 | 0 | 17 | 0.02956021
2926.499 | 2.467682 | 0.002301455 | 2.465381 | -0.000898928 | 62.93545 | -3.595712e-05 | 0 | 0 | 17 | 0.02951773
2922.304 | 2.465386 | 0.003342152 | 2.462044 | -0.0007080468 | 62.84525 | -2.832187e-05 | 0 | 0 | 17 | 0.02949027
2917.172 | 2.461166 | 0.002458572 | 2.458708 | -0.002152713 | 62.73488 | -8.610854e-05 | 0 | 0 | 17 | 0.02943979
2911.21 | 2.458499 | 0.003127336 | 2.455371 | -0.0005908881 | 62.60666 | -2.363553e-05 | 0 | 0 | 17 | 0.02940788
2905.359 | 2.454489 | 0.002454996 | 2.452035 | -0.001348296 | 62.48084 | -5.393183e-05 | 0 | 0 | 17 | 0.02935992
2899.701 | 2.451507 | 0.002808809 | 2.448698 | -0.002750669 | 62.35916 | -0.0001100267 | 0 | 0 | 17 | 0.02932425
2894.698 | 2.446904 | 0.001542807 | 2.445361 | -0.002754426 | 62.25158 | -0.000110177 | 0 | 0 | 17 | 0.02926919
2889.643 | 2.444887 | 0.002862453 | 2.442025 | -0.002483396 | 62.14285 | -9.933583e-05 | 0 | 0 | 17 | 0.02924506
2884.527 | 2.440506 | 0.001817942 | 2.438688 | -0.0005695923 | 62.03284 | -2.278369e-05 | 0 | 0 | 17 | 0.02919266
2878.893 | 2.437449 | 0.002096891 | 2.435352 | -0.001753881 | 61.91167 | -7.015524e-05 | 0 | 0 | 17 | 0.02915608
2874.219 | 2.434494 | 0.002479553 | 2.432015 | -0.0008028578 | 61.81115 | -3.211431e-05 | 0 | 0 | 17 | 0.02912075
2868.644 | 2.431333 | 0.002654552 | 2.428679 | -0.001268537 | 61.69126 | -5.074149e-05 | 0 | 0 | 17 | 0.02908293
2861.865 | 2.425218 | 0.0001242161 | 2.425342 | -0.004488193 | 61.54547 | -0.0001795277 | 0 | 0 | 17 | 0.02900978
2857.099 | 2.422392 | 0.0003871918 | 2.422005 | -0.0002133325 | 61.44298 | -8.533301e-06 | 0 | 0 | 17 | 0.02897599
2852.75 | 2.420061 | 0.001391888 | 2.418669 | -0.002721172 | 61.34947 | -0.0001088469 | 0 | 0 | 17 | 0.02894809
2848.485 | 2.417807 | 0.0024755 | 2.415332 | 0.0001744014 | 61.25773 | 6.976056e-06 | 0 | 0 | 17 | 0.02892114
2844.326 | 2.414542 | 0.002547026 | 2.411995 | -0.0009885097 | 61.16829 | -3.954039e-05 | 0 | 0 | 17 | 0.02888209
2839.327 | 2.412157 | 0.003498077 | 2.408659 | -0.001553693 | 61.06079 | -6.214774e-05 | 0 | 0 | 17 | 0.02885355
2834.271 | 2.407748 | 0.002425194 | 2.405322 | -0.0005706528 | 60.95205 | -2.282611e-05 | 0 | 0 | 17 | 0.02880081
2827.764 | 2.404035 | 0.002049685 | 2.401986 | -0.003621338 | 60.81212 | -0.0001448535 | 0 | 0 | 17 | 0.0287564
2822.26 | 2.399715 | 0.00106597 | 2.398649 | -0.001361096 | 60.69377 | -5.444384e-05 | 0 | 0 | 17 | 0.02870473
2817.934 | 2.39689 | 0.001577377 | 2.395313 | 0.0008286293 | 60.60074 | 3.314517e-05 | 0 | 0 | 17 | 0.02867093
2813.018 | 2.39474 | 0.002764702 | 2.391976 | 0.0008182479 | 60.49501 | 3.272992e-05 | 0 | 0 | 17 | 0.02864522
2807.758 | 2.39125 | 0.002610683 | 2.388639 | 0.0003240304 | 60.38189 | 1.296121e-05 | 0 | 0 | 17 | 0.02860347
2803.691 | 2.388604 | 0.003300905 | 2.385303 | 0.0009135965 | 60.29443 | 3.654386e-05 | 0 | 0 | 17 | 0.02857182
2799.372 | 2.38536 | 0.003393888 | 2.381966 | -0.0009753851 | 60.20155 | -3.90154e-05 | 0 | 0 | 17 | 0.02853301
2792.004 | 2.380818 | 0.002188444 | 2.37863 | -0.0003048496 | 60.04309 | -1.219399e-05 | 0 | 0 | 17 | 0.02847869
2786.569 | 2.377907 | 0.002614021 | 2.375293 | -0.001245253 | 59.92621 | -4.981013e-05 | 0 | 0 | 17 | 0.02844386
2782.399 | 2.373912 | 0.001955986 | 2.371956 | 0.000732581 | 59.83654 | 2.930324e-05 | 0 | 0 | 17 | 0.02839608
2778.335 | 2.371412 | 0.002792597 | 2.36862 | -0.0008850526 | 59.74915 | -3.54021e-05 | 0 | 0 | 17 | 0.02836618
2773.053 | 2.368473 | 0.003189564 | 2.365283 | -0.0007570818 | 59.63555 | -3.028327e-05 | 0 | 0 | 17 | 0.02833101
2767.93 | 2.364449 | 0.002502918 | 2.361947 | 0.0002294603 | 59.52537 | 9.178414e-06 | 0 | 0 | 17 | 0.02828289
2762.972 | 2.361217 | 0.002606392 | 2.35861 | -0.0004778458 | 59.41875 | -1.911383e-05 | 0 | 0 | 17 | 0.02824422
2758.215 | 2.357858 | 0.002584934 | 2.355274 | -0.001771503 | 59.31645 | -7.086012e-05 | 0 | 0 | 17 | 0.02820405
2753.604 | 2.355444 | 0.003507614 | 2.351937 | -0.0004941664 | 59.2173 | -1.976666e-05 | 0 | 0 | 17 | 0.02817517
2748.379 | 2.351432 | 0.002831459 | 2.3486 | -0.001616747 | 59.10493 | -6.466988e-05 | 0 | 0 | 17 | 0.02812718
2743.98 | 2.349118 | 0.003854275 | 2.345264 | -0.001362051 | 59.01032 | -5.448205e-05 | 0 | 0 | 17 | 0.0280995
2738.928 | 2.344297 | 0.002370119 | 2.341927 | -0.001793808 | 58.90167 | -7.175233e-05 | 0 | 0 | 17 | 0.02804183
2733.825 | 2.342073 | 0.003482103 | 2.338591 | -0.002963569 | 58.79193 | -0.0001185427 | 0 | 0 | 17 | 0.02801522
2726.768 | 2.337599 | 0.002344847 | 2.335254 | -0.003867351 | 58.64016 | -0.000154694 | 0 | 0 | 17 | 0.02796171
2718.949 | 2.332188 | 0.0002706051 | 2.331917 | -0.002130141 | 58.47203 | -8.520564e-05 | 0 | 0 | 17 | 0.02789699
2713.652 | 2.329538 | 0.0009570122 | 2.328581 | -0.001150327 | 58.35811 | -4.601308e-05 | 0 | 0 | 17 | 0.02786529
2710.634 | 2.327045 | 0.001801014 | 2.325244 | -6.463546e-05 | 58.29319 | -2.585419e-06 | 0 | 0 | 17 | 0.02783547
2706.452 | 2.324334 | 0.002426863 | 2.321908 | -0.002098297 | 58.20327 | -8.393189e-05 | 0 | 0 | 17 | 0.02780304
2701.647 | 2.320476 | 0.001904488 | 2.318571 | -0.002598565 | 58.09994 | -0.0001039426 | 0 | 0 | 17 | 0.02775689
2697.671 | 2.318305 | 0.003070355 | 2.315234 | -0.001926455 | 58.01444 | -7.705819e-05 | 0 | 0 | 17 | 0.02773092
2693.244 | 2.314965 | 0.003066778 | 2.311898 | -0.001320342 | 57.91922 | -5.281367e-05 | 0 | 0 | 17 | 0.02769096
2686.961 | 2.310641 | 0.002079487 | 2.308561 | 0.02449134 | 57.78412 | 0.0009796536 | 0 | 0 | 17 | 0.02763924
2682.126 | 2.308635 | 0.003409863 | 2.305225 | -0.0009441038 | 57.68012 | -3.776415e-05 | 0 | 0 | 17 | 0.02761525
2678.566 | 2.305148 | 0.003259659 | 2.301888 | -0.002646389 | 57.60356 | -0.0001058556 | 0 | 0 | 17 | 0.02757354
2672.503 | 2.300849 | 0.002297401 | 2.298552 | 0.003755081 | 57.47318 | 0.0001502032 | 0 | 0 | 17 | 0.02752212
2666.931 | 2.297874 | 0.002658606 | 2.295215 | -0.002587776 | 57.35336 | -0.000103511 | 0 | 0 | 17 | 0.02748653
2661.677 | 2.29404 | 0.002161503 | 2.291878 | -0.001478176 | 57.24037 | -5.912702e-05 | 0 | 0 | 17 | 0.02744067
2656.905 | 2.290728 | 0.002186298 | 2.288542 | -0.001473282 | 57.13774 | -5.893129e-05 | 0 | 0 | 17 | 0.02740105
2652.683 | 2.287953 | 0.002747774 | 2.285205 | -0.005282441 | 57.04695 | -0.0002112976 | 0 | 0 | 17 | 0.02736786
2648.81 | 2.285331 | 0.00346303 | 2.281868 | 0.002558213 | 56.96366 | 0.0001023285 | 0 | 0 | 17 | 0.0273365
2643.05 | 2.281981 | 0.003448486 | 2.278532 | -0.008527136 | 56.83978 | -0.0003410854 | 0 | 0 | 17 | 0.02729642
2638.808 | 2.278193 | 0.002997875 | 2.275195 | -0.01251283 | 56.74856 | -0.0005005131 | 0 | 0 | 17 | 0.02725111
2634.052 | 2.275103 | 0.003244638 | 2.271859 | 0.001353624 | 56.64627 | 5.414497e-05 | 0 | 0 | 17 | 0.02721415
2629.172 | 2.272171 | 0.00364852 | 2.268522 | -0.007067372 | 56.54133 | -0.0002826949 | 0 | 0 | 17 | 0.02717908
2624.296 | 2.269049 | 0.003863096 | 2.265186 | 0.0001642041 | 56.43647 | 6.568163e-06 | 0 | 0 | 17 | 0.02714173
2616.914 | 2.264446 | 0.002597093 | 2.261849 | -0.0001408092 | 56.27772 | -5.632367e-06 | 0 | 0 | 17 | 0.02708668
2609.797 | 2.259704 | 0.001191378 | 2.258512 | -0.002222568 | 56.12467 | -8.890273e-05 | 0 | 0 | 17 | 0.02702995
2605.86 | 2.257 | 0.001824379 | 2.255176 | 0.0005863657 | 56.03999 | 2.345463e-05 | 0 | 0 | 17 | 0.02699761
2600.574 | 2.253864 | 0.00202465 | 2.251839 | -0.003695047 | 55.92633 | -0.0001478019 | 0 | 0 | 17 | 0.02696009
2596.348 | 2.250445 | 0.001942158 | 2.248503 | -0.0009233235 | 55.83544 | -3.693294e-05 | 0 | 0 | 17 | 0.0269192
2592.705 | 2.247623 | 0.002457142 | 2.245166 | -0.002981413 | 55.75709 | -0.0001192565 | 0 | 0 | 17 | 0.02688544
2587.677 | 2.244723 | 0.002893448 | 2.241829 | -0.003908178 | 55.64898 | -0.0001563271 | 0 | 0 | 17 | 0.02685075
2582.026 | 2.240832 | 0.002338886 | 2.238493 | -0.004763353 | 55.52744 | -0.0001905341 | 0 | 0 | 17 | 0.02680421
2577.479 | 2.237463 | 0.0023067 | 2.235156 | -0.0006504841 | 55.42965 | -2.601937e-05 | 0 | 0 | 17 | 0.02676391
2572.28 | 2.233558 | 0.001738071 | 2.23182 | -0.00206508 | 55.31784 | -8.260322e-05 | 0 | 0 | 17 | 0.0267172
2566.375 | 2.229592 | 0.001108408 | 2.228483 | 0.0002926935 | 55.19085 | 1.170774e-05 | 0 | 0 | 17 | 0.02666976
2562.082 | 2.226738 | 0.001591206 | 2.225147 | -0.0002244179 | 55.09854 | -8.976718e-06 | 0 | 0 | 17 | 0.02663562
2557.251 | 2.224256 | 0.002445936 | 2.22181 | -0.0007995259 | 54.99464 | -3.198104e-05 | 0 | 0 | 17 | 0.02660593
2552.829 | 2.219857 | 0.001383543 | 2.218473 | 0.0008623106 | 54.89955 | 3.449243e-05 | 0 | 0 | 17 | 0.02655331
2546.081 | 2.216206 | 0.00106883 | 2.215137 | -0.0005320254 | 54.75442 | -2.128102e-05 | 0 | 0 | 17 | 0.02650964
2540.609 | 2.213291 | 0.001490831 | 2.2118 | -0.00165513 | 54.63675 | -6.620521e-05 | 0 | 0 | 17 | 0.02647477
2536.788 | 2.210258 | 0.001794577 | 2.208464 | -0.01948894 | 54.55459 | -0.0007795574 | 0 | 0 | 17 | 0.0264385
2530.561 | 2.206067 | 0.000939846 | 2.205127 | -0.0108146 | 54.42066 | -0.0004325841 | 0 | 0 | 17 | 0.02638836
2524.242 | 2.20165 | 0.0001401901 | 2.20179 | 0.006455876 | 54.28478 | 0.000258235 | 0 | 0 | 17 | 0.02633553
2520.261 | 2.199143 | 0.0006892681 | 2.198454 | -0.003875969 | 54.19917 | -0.0001550388 | 0 | 0 | 17 | 0.02630554
2516.515 | 2.196779 | 0.001662016 | 2.195117 | -0.001459338 | 54.11861 | -5.837353e-05 | 0 | 0 | 17 | 0.02627726
2512.219 | 2.193232 | 0.001451015 | 2.191781 | 0.001510211 | 54.0262 | 6.040843e-05 | 0 | 0 | 17 | 0.02623483
2507.18 | 2.190088 | 0.001643896 | 2.188444 | -0.003240462 | 53.91785 | -0.0001296185 | 0 | 0 | 17 | 0.02619722
2499.998 | 2.185746 | 0.0006389618 | 2.185107 | 0.0005614663 | 53.7634 | 2.245865e-05 | 0 | 0 | 17 | 0.02614529
2494.374 | 2.181677 | 9.417534e-05 | 2.181771 | 5.97289e-06 | 53.64245 | 2.389156e-07 | 0 | 0 | 17 | 0.02609661
2490.177 | 2.178429 | 5.00679e-06 | 2.178434 | -0.004535968 | 53.55219 | -0.0001814387 | 0 | 0 | 17 | 0.02605777
2486.708 | 2.176119 | 0.001021385 | 2.175098 | -0.001406029 | 53.47759 | -5.624117e-05 | 0 | 0 | 17 | 0.02603013
2481.834 | 2.172268 | 0.0005064011 | 2.171761 | -0.002768815 | 53.37277 | -0.0001107526 | 0 | 0 | 17 | 0.02598406
2478.117 | 2.170687 | 0.002262115 | 2.168425 | -0.001322873 | 53.29285 | -5.291492e-05 | 0 | 0 | 17 | 0.02596515
2472.628 | 2.166317 | 0.001228571 | 2.165088 | -0.00169568 | 53.1748 | -6.78272e-05 | 0 | 0 | 17 | 0.02591288
2467.237 | 2.16283 | 0.001078367 | 2.161751 | -0.001647608 | 53.05886 | -6.590431e-05 | 0 | 0 | 17 | 0.02587117
2464.543 | 2.161303 | 0.002887726 | 2.158415 | -0.00386044 | 53.00093 | -0.0001544176 | 0 | 0 | 17 | 0.0258529
2456.799 | 2.156002 | 0.0009243489 | 2.155078 | -0.001788854 | 52.83439 | -7.155414e-05 | 0 | 0 | 17 | 0.0257895
2451.091 | 2.152337 | 0.0005953312 | 2.151741 | -0.0008446812 | 52.71164 | -3.378725e-05 | 0 | 0 | 17 | 0.02574566
2446.06 | 2.148871 | 0.0004663467 | 2.148405 | -0.001101673 | 52.60344 | -4.406693e-05 | 0 | 0 | 17 | 0.0257042
2442.835 | 2.145824 | 0.0007560253 | 2.145068 | -0.00260982 | 52.5341 | -0.0001043928 | 0 | 0 | 17 | 0.02566776
2439.335 | 2.143117 | 0.00138545 | 2.141732 | -0.003759616 | 52.45882 | -0.0001503847 | 0 | 0 | 17 | 0.02563537
2434.921 | 2.141025 | 0.002629757 | 2.138395 | -0.002155462 | 52.3639 | -8.62185e-05 | 0 | 0 | 17 | 0.02561035
2428.45 | 2.135142 | 8.34465e-05 | 2.135059 | -0.000575387 | 52.22472 | -2.301548e-05 | 0 | 0 | 17 | 0.02553998
2424.789 | 2.133454 | 0.001732111 | 2.131722 | -0.001393959 | 52.146 | -5.575836e-05 | 0 | 0 | 17 | 0.02551979
2420.863 | 2.129649 | 0.00126338 | 2.128385 | -0.001081493 | 52.06156 | -4.325973e-05 | 0 | 0 | 17 | 0.02547427
2415.496 | 2.127346 | 0.002296925 | 2.125049 | -0.001837537 | 51.94615 | -7.350146e-05 | 0 | 0 | 17 | 0.02544672
2408.958 | 2.122103 | 0.0003907681 | 2.121712 | 0.0002369203 | 51.80556 | 9.47681e-06 | 0 | 0 | 17 | 0.02538401
2403.608 | 2.119371 | 0.0009949207 | 2.118376 | 0.0003913784 | 51.6905 | 1.565514e-05 | 0 | 0 | 17 | 0.02535132
2398.819 | 2.116227 | 0.00118804 | 2.115039 | -0.002679783 | 51.5875 | -0.0001071913 | 0 | 0 | 17 | 0.02531372
2394.69 | 2.112422 | 0.0007195472 | 2.111702 | -0.0006226632 | 51.4987 | -2.490653e-05 | 0 | 0 | 17 | 0.0252682
2390.6 | 2.110251 | 0.001885176 | 2.108366 | -0.001415684 | 51.41076 | -5.662738e-05 | 0 | 0 | 17 | 0.02524224
2386.557 | 2.106789 | 0.001760006 | 2.105029 | -0.0008716783 | 51.3238 | -3.486713e-05 | 0 | 0 | 17 | 0.02520083
2381.804 | 2.103717 | 0.00202465 | 2.101693 | -0.001247033 | 51.2216 | -4.98813e-05 | 0 | 0 | 17 | 0.02516408
2375.825 | 2.099962 | 0.001605988 | 2.098356 | -0.001847046 | 51.093 | -7.388183e-05 | 0 | 0 | 17 | 0.02511917
2370.351 | 2.096561 | 0.001541615 | 2.09502 | -0.0008700977 | 50.97529 | -3.480391e-05 | 0 | 0 | 17 | 0.02507848
2364.895 | 2.092087 | 0.0004043579 | 2.091683 | -0.002468929 | 50.85795 | -9.875715e-05 | 0 | 0 | 17 | 0.02502497
2360.512 | 2.089548 | 0.00120163 | 2.088347 | -0.001744017 | 50.7637 | -6.976067e-05 | 0 | 0 | 17 | 0.0249946
2356.71 | 2.087098 | 0.002088547 | 2.08501 | -0.001018992 | 50.68195 | -4.075968e-05 | 0 | 0 | 17 | 0.02496529
2352.614 | 2.083622 | 0.001949072 | 2.081673 | -0.002444279 | 50.59384 | -9.777117e-05 | 0 | 0 | 17 | 0.02492371
2348.117 | 2.080611 | 0.002274275 | 2.078337 | -0.00178156 | 50.49714 | -7.126241e-05 | 0 | 0 | 17 | 0.02488769
2343.987 | 2.077814 | 0.002814293 | 2.075 | -0.001443859 | 50.40831 | -5.775436e-05 | 0 | 0 | 17 | 0.02485424
2338.498 | 2.073837 | 0.002174139 | 2.071663 | -0.002081801 | 50.29029 | -8.327204e-05 | 0 | 0 | 17 | 0.02480667
2334.366 | 2.070944 | 0.002617359 | 2.068327 | -0.001248191 | 50.20142 | -4.992763e-05 | 0 | 0 | 17 | 0.02477206
2329.019 | 2.067028 | 0.002038002 | 2.06499 | -0.001992884 | 50.08643 | -7.971537e-05 | 0 | 0 | 17 | 0.02472522
2324.609375 | 2.064804 | 0.003150225 | 2.061654 | -0.0002997576 | 49.9916 | -1.19903e-05 | 0 | 0 | 17 | 0.02469861
2320.039 | 2.060645 | 0.002327442 | 2.058317 | -0.0008674904 | 49.89332 | -3.469961e-05 | 0 | 0 | 17 | 0.02464886
2315.583 | 2.058281 | 0.00330019 | 2.05498 | -0.003480546 | 49.79747 | -0.0001392218 | 0 | 0 | 17 | 0.02462058
2310.695 | 2.055237 | 0.003593445 | 2.051644 | -0.003251312 | 49.69236 | -0.0001300525 | 0 | 0 | 17 | 0.02458418
2304.432 | 2.050817 | 0.002509594 | 2.048307 | -0.002700541 | 49.55769 | -0.0001080216 | 0 | 0 | 17 | 0.0245313
2298.765625 | 2.047945 | 0.00297451 | 2.044971 | -0.01599351 | 49.43582 | -0.0006397402 | 0 | 0 | 17 | 0.02449695
2294.623 | 2.043525 | 0.001890898 | 2.041634 | -0.0035898 | 49.34672 | -0.000143592 | 0 | 0 | 17 | 0.02444408
2289.981 | 2.040711 | 0.002412796 | 2.038298 | -0.001769521 | 49.24691 | -7.078084e-05 | 0 | 0 | 17 | 0.02441041
2285.364 | 2.037295 | 0.002334118 | 2.034961 | -0.003177478 | 49.14762 | -0.0001270991 | 0 | 0 | 17 | 0.02436956
2280.724 | 2.034659 | 0.003035068 | 2.031624 | -0.001325898 | 49.04783 | -5.303593e-05 | 0 | 0 | 17 | 0.02433803
2276.277 | 2.030851 | 0.002562761 | 2.028288 | -0.004067106 | 48.95219 | -0.0001626842 | 0 | 0 | 17 | 0.02429247
2271.901 | 2.028415 | 0.003463984 | 2.024951 | -0.002895813 | 48.85809 | -0.0001158325 | 0 | 0 | 17 | 0.02426334
2266.971 | 2.024503 | 0.002888203 | 2.021614 | -0.004502275 | 48.75206 | -0.000180091 | 0 | 0 | 17 | 0.02421654
2260.539 | 2.020168 | 0.001890182 | 2.018278 | -0.002805551 | 48.61375 | -0.000112222 | 0 | 0 | 17 | 0.02416469
2255.317 | 2.016828 | 0.001886606 | 2.014942 | -0.003110363 | 48.50144 | -0.0001244145 | 0 | 0 | 17 | 0.02412474
2250.791 | 2.012619 | 0.001013994 | 2.011605 | -0.01252561 | 48.40411 | -0.0005010243 | 0 | 0 | 17 | 0.02407439
2248.049 | 2.010831 | 0.002562284 | 2.008268 | -0.003107155 | 48.34514 | -0.0001242862 | 0 | 0 | 17 | 0.024053
2243.536 | 2.00851 | 0.003577948 | 2.004932 | -0.002659105 | 48.24808 | -0.0001063642 | 0 | 0 | 17 | 0.02402523
2239.021 | 2.004647 | 0.003052235 | 2.001595 | -0.002395447 | 48.15099 | -9.58179e-05 | 0 | 0 | 17 | 0.02397903
2233.547 | 2.001547 | 0.00328815 | 1.998259 | -0.003502172 | 48.03326 | -0.0001400869 | 0 | 0 | 17 | 0.02394194
2228.411 | 1.997337 | 0.002415419 | 1.994922 | -0.003119052 | 47.92281 | -0.0001247621 | 0 | 0 | 17 | 0.0238916
2223.207 | 1.993761 | 0.002175808 | 1.991585 | -0.002662943 | 47.8109 | -0.0001065177 | 0 | 0 | 17 | 0.02384882
2217.229 | 1.990503 | 0.002254367 | 1.988249 | -0.004628734 | 47.68234 | -0.0001851494 | 0 | 0 | 17 | 0.02380985
2211.183 | 1.985496 | 0.0005841255 | 1.984912 | -0.003880431 | 47.55232 | -0.0001552173 | 0 | 0 | 17 | 0.02374996
2207.37 | 1.983444 | 0.00186801 | 1.981576 | -0.003862735 | 47.47033 | -0.0001545094 | 0 | 0 | 17 | 0.0237254
2203.154 | 1.980039 | 0.001799941 | 1.978239 | -0.001213398 | 47.37966 | -4.853592e-05 | 0 | 0 | 17 | 0.02368467
2199.313 | 1.97741 | 0.002507925 | 1.974902 | -0.002101636 | 47.29706 | -8.406546e-05 | 0 | 0 | 17 | 0.02365323
2192.952 | 1.973423 | 0.001857042 | 1.971566 | -0.0006657924 | 47.16025 | -2.66317e-05 | 0 | 0 | 17 | 0.02360553
2188.412 | 1.969335 | 0.001105905 | 1.968229 | -0.001186601 | 47.06263 | -4.746404e-05 | 0 | 0 | 17 | 0.02355664
2184.328 | 1.966356 | 0.001463413 | 1.964893 | -0.002103861 | 46.9748 | -8.415444e-05 | 0 | 0 | 17 | 0.02352101
2179.675 | 1.963534 | 0.001978397 | 1.961556 | -0.004081456 | 46.87472 | -0.0001632582 | 0 | 0 | 17 | 0.02348725
2173.799 | 1.958703 | 0.0004833936 | 1.958219 | -0.003373419 | 46.74836 | -0.0001349368 | 0 | 0 | 17 | 0.02342946
2168.976 | 1.956142 | 0.001259327 | 1.954883 | -0.001983449 | 46.64465 | -7.933797e-05 | 0 | 0 | 17 | 0.02339883
2164.942 | 1.953471 | 0.001924515 | 1.951546 | -0.002216734 | 46.5579 | -8.866936e-05 | 0 | 0 | 17 | 0.02336688
2161.176 | 1.951017 | 0.002807736 | 1.94821 | -0.002568588 | 46.4769 | -0.0001027435 | 0 | 0 | 17 | 0.02333753
2156.481 | 1.947767 | 0.002893448 | 1.944873 | -0.002892342 | 46.37594 | -0.0001156937 | 0 | 0 | 17 | 0.02329864
2151.3125 | 1.944201 | 0.002664566 | 1.941536 | -0.003647055 | 46.26478 | -0.0001458822 | 0 | 0 | 17 | 0.02325599
2146.739 | 1.940446 | 0.002246022 | 1.9382 | -0.004337634 | 46.16644 | -0.0001735054 | 0 | 0 | 17 | 0.02321107
2143.372 | 1.937646 | 0.002782345 | 1.934863 | -0.002968187 | 46.09401 | -0.0001187275 | 0 | 0 | 17 | 0.02317758
2138.009 | 1.933908 | 0.002381802 | 1.931527 | -0.005254719 | 45.97869 | -0.0002101888 | 0 | 0 | 17 | 0.02313288
2132.972 | 1.931251 | 0.003061175 | 1.92819 | -0.002381172 | 45.87037 | -9.524687e-05 | 0 | 0 | 17 | 0.02310109
2126.95 | 1.927003 | 0.002149105 | 1.924854 | -0.0008495731 | 45.74087 | -3.398292e-05 | 0 | 0 | 17 | 0.02305027
2122.89 | 1.923766 | 0.002249241 | 1.921517 | -0.002845398 | 45.65354 | -0.0001138159 | 0 | 0 | 17 | 0.02301156
2118.2 | 1.92034 | 0.002159715 | 1.91818 | -0.002841542 | 45.55269 | -0.0001136617 | 0 | 0 | 17 | 0.02297058
2112.622 | 1.916624 | 0.00178051 | 1.914844 | -0.002493497 | 45.43273 | -9.973987e-05 | 0 | 0 | 17 | 0.02292613
2108.868 | 1.913795 | 0.002288341 | 1.911507 | -0.002163966 | 45.352 | -8.655862e-05 | 0 | 0 | 17 | 0.02289229
2104.968 | 1.911685 | 0.003514886 | 1.908171 | -0.002447192 | 45.26812 | -9.788768e-05 | 0 | 0 | 17 | 0.02286705
2101.098 | 1.908195 | 0.003360987 | 1.904834 | -0.0004383946 | 45.18491 | -1.753579e-05 | 0 | 0 | 17 | 0.0228253
2096.397 | 1.90463 | 0.003132105 | 1.901497 | -0.0008950922 | 45.08381 | -3.580369e-05 | 0 | 0 | 17 | 0.02278265
2090.5 | 1.900903 | 0.002742171 | 1.898161 | -0.001484293 | 44.95699 | -5.937173e-05 | 0 | 0 | 17 | 0.02273807
2084.585 | 1.896869 | 0.002044678 | 1.894824 | -0.003341098 | 44.82978 | -0.0001336439 | 0 | 0 | 17 | 0.02268982
2079.666 | 1.893168 | 0.001679897 | 1.891488 | -0.002709016 | 44.724 | -0.0001083606 | 0 | 0 | 17 | 0.02264554
2075.438 | 1.890246 | 0.002094626 | 1.888151 | -0.001920373 | 44.63307 | -7.68149e-05 | 0 | 0 | 17 | 0.02261059
2068.737 | 1.885861 | 0.001046658 | 1.884814 | -0.003250304 | 44.48897 | -0.0001300122 | 0 | 0 | 17 | 0.02255815
2064.299 | 1.882789 | 0.001311302 | 1.881478 | -0.00116132 | 44.39353 | -4.645281e-05 | 0 | 0 | 17 | 0.0225214
2060.547 | 1.879599 | 0.00145781 | 1.878141 | -8.34364e-06 | 44.31284 | -3.337456e-07 | 0 | 0 | 17 | 0.02248324
2055.908 | 1.877081 | 0.002276659 | 1.874805 | -0.002579427 | 44.21308 | -0.0001031771 | 0 | 0 | 17 | 0.02245313
2050.241 | 1.872951 | 0.001482725 | 1.871468 | -0.00189423 | 44.09121 | -7.57692e-05 | 0 | 0 | 17 | 0.02240372
2043.217 | 1.868012 | 0.0001195669 | 1.868132 | -0.003302723 | 43.94016 | -0.0001321089 | 0 | 0 | 17 | 0.02234464
2040.875 | 1.865394 | 0.0005991459 | 1.864795 | -0.00323145 | 43.88978 | -0.000129258 | 0 | 0 | 17 | 0.02231333
2038.015 | 1.863205 | 0.001747131 | 1.861458 | -0.00216117 | 43.82828 | -8.644679e-05 | 0 | 0 | 17 | 0.02228715
2033.932 | 1.859357 | 0.001235604 | 1.858122 | -0.002148 | 43.74047 | -8.591998e-05 | 0 | 0 | 17 | 0.02224112
2028.157 | 1.856117 | 0.001332045 | 1.854785 | -0.001489023 | 43.61629 | -5.956092e-05 | 0 | 0 | 17 | 0.02220236
2022.995 | 1.852834 | 0.001385689 | 1.851449 | -0.002142263 | 43.50526 | -8.569054e-05 | 0 | 0 | 17 | 0.02216309
2018.957 | 1.8489 | 0.000788331 | 1.848112 | -0.002415019 | 43.41842 | -9.660078e-05 | 0 | 0 | 17 | 0.02211603
2014.713 | 1.846243 | 0.001467705 | 1.844775 | -0.002531461 | 43.32715 | -0.0001012584 | 0 | 0 | 17 | 0.02208425
2011.06 | 1.84448 | 0.003041267 | 1.841439 | -0.003388564 | 43.24861 | -0.0001355426 | 0 | 0 | 17 | 0.02206316
2005.526 | 1.840882 | 0.00278008 | 1.838102 | -0.0007020242 | 43.1296 | -2.808097e-05 | 0 | 0 | 17 | 0.02202012
2000.688 | 1.836895 | 0.002129078 | 1.834766 | -0.002512974 | 43.02554 | -0.000100519 | 0 | 0 | 17 | 0.02197243
1996.305 | 1.83363 | 0.002200603 | 1.831429 | -0.003529902 | 42.93128 | -0.0001411961 | 0 | 0 | 17 | 0.02193337
1991.368 | 1.830068 | 0.001975179 | 1.828092 | -0.003856809 | 42.82512 | -0.0001542723 | 0 | 0 | 17 | 0.02189076
1985.329 | 1.825719 | 0.0009629726 | 1.824756 | -0.002999705 | 42.69525 | -0.0001199882 | 0 | 0 | 17 | 0.02183874
1981.01 | 1.822647 | 0.001227617 | 1.821419 | -0.003342249 | 42.60237 | -0.00013369 | 0 | 0 | 17 | 0.021802
1976.492 | 1.819825 | 0.001742482 | 1.818083 | -0.003173956 | 42.5052 | -0.0001269583 | 0 | 0 | 17 | 0.02176824
1972.097 | 1.817046 | 0.002300262 | 1.814746 | -0.00376983 | 42.41068 | -0.0001507932 | 0 | 0 | 17 | 0.02173501
1968.127 | 1.812716 | 0.001306057 | 1.811409 | -0.001089669 | 42.32532 | -4.358676e-05 | 0 | 0 | 17 | 0.0216832
1963.824 | 1.810344 | 0.002271533 | 1.808073 | -0.0005174503 | 42.23277 | -2.069801e-05 | 0 | 0 | 17 | 0.02165484
1960.023 | 1.807512 | 0.002775669 | 1.804736 | -0.002087163 | 42.15103 | -8.348654e-05 | 0 | 0 | 17 | 0.02162096
1954.305 | 1.803457 | 0.002056837 | 1.8014 | -0.0007279549 | 42.02807 | -2.91182e-05 | 0 | 0 | 17 | 0.02157245
1948.695 | 1.800259 | 0.0002593994 | 1.8 | -0.00244589 | 41.90743 | -9.783562e-05 | 0 | 0 | 17 | 0.0215342
1948.886 | 1.798586 | 0.001414299 | 1.8 | -0.001194641 | 41.91152 | -4.778563e-05 | 1 | 0 | 17 | 0.02151418
1950.956 | 1.79929 | 0.0007097721 | 1.8 | -0.002367643 | 41.95604 | -9.47057e-05 | 1 | 0 | 17 | 0.02152261
1951.584 | 1.799887 | 0.0001125336 | 1.8 | -0.002682098 | 41.96955 | -0.0001072839 | 1 | 0 | 17 | 0.02152975
1953.51 | 1.800077 | 7.70092e-05 | 1.8 | -0.001838578 | 42.01097 | -7.354312e-05 | 1 | 0 | 17 | 0.02153202
1954.455 | 1.799512 | 0.0004880428 | 1.8 | -0.05534958 | 42.03129 | -0.002213983 | 1 | 0 | 17 | 0.02152526
1955.015 | 1.800932 | 0.0009317398 | 1.8 | -0.001557094 | 42.04332 | -6.228376e-05 | 1 | 0 | 17 | 0.02154224
1955.676 | 1.800152 | 0.0001521111 | 1.8 | -0.002528582 | 42.05754 | -0.0001011433 | 1 | 0 | 17 | 0.02153292
1956.125 | 1.799673 | 0.0003271103 | 1.8 | -0.001181322 | 42.06721 | -4.725287e-05 | 1 | 0 | 17 | 0.02152719
1957.238 | 1.800631 | 0.0006313324 | 1.8 | -0.002215311 | 42.09114 | -8.861245e-05 | 1 | 0 | 17 | 0.02153865
1956.983 | 1.80027 | 0.0002701283 | 1.8 | -0.0006570208 | 42.08566 | -2.628083e-05 | 1 | 0 | 17 | 0.02153433
1957.829 | 1.799805 | 0.000194788 | 1.8 | -0.00247606 | 42.10385 | -9.904241e-05 | 1 | 0 | 17 | 0.02152877
1957.727 | 1.799512 | 0.0004880428 | 1.8 | -0.002906164 | 42.10166 | -0.0001162465 | 1 | 0 | 17 | 0.02152526
1959.614 | 1.800656 | 0.0006563664 | 1.8 | -0.002779385 | 42.14223 | -0.0001111754 | 1 | 0 | 17 | 0.02153895
1959.951 | 1.801039 | 0.001039028 | 1.8 | -0.001226734 | 42.14948 | -4.906938e-05 | 1 | 0 | 17 | 0.02154353
1959.98 | 1.800728 | 0.0007278919 | 1.8 | -0.007050068 | 42.15011 | -0.0002820027 | 1 | 0 | 17 | 0.02153981
1960.194 | 1.79943 | 0.0005702972 | 1.8 | -0.00313191 | 42.1547 | -0.0001252764 | 1 | 0 | 17 | 0.02152428
1960.485 | 1.799866 | 0.0001339912 | 1.8 | -0.002495057 | 42.16097 | -9.980228e-05 | 1 | 0 | 17 | 0.0215295
1961.511 | 1.800241 | 0.000241518 | 1.8 | -0.001220073 | 42.18303 | -4.880294e-05 | 1 | 0 | 17 | 0.02153399
1961.08 | 1.799401 | 0.0005989075 | 1.8 | -0.003377674 | 42.17375 | -0.000135107 | 1 | 1 | 18 | 0.02152394
1964.79 | 1.801325 | 0.002662539 | 1.803988 | -0.003191527 | 42.25355 | -0.0001276611 | 0 | 0 | 18 | 0.02154695
1971.286 | 1.804633 | 0.00269103 | 1.807324 | -0.002967169 | 42.39324 | -0.0001186868 | 0 | 0 | 18 | 0.02158652
1978.299 | 1.808571 | 0.002090097 | 1.810661 | -0.002330149 | 42.54407 | -9.320595e-05 | 0 | 0 | 18 | 0.02163362
1984.622 | 1.81165 | 0.002347589 | 1.813997 | -0.03320377 | 42.68004 | -0.001328151 | 0 | 0 | 18 | 0.02167045
1989.77 | 1.815319 | 0.002014875 | 1.817334 | -0.001794442 | 42.79075 | -7.177769e-05 | 0 | 0 | 18 | 0.02171434
1994.816 | 1.817647 | 0.003023267 | 1.82067 | -0.001634089 | 42.89927 | -6.536355e-05 | 0 | 0 | 18 | 0.02174219
1999.598 | 1.820008 | 0.003999591 | 1.824007 | -0.002271701 | 43.00212 | -9.086803e-05 | 0 | 0 | 18 | 0.02177043
2006.495 | 1.824828 | 0.002515316 | 1.827344 | -0.001143898 | 43.15044 | -4.575593e-05 | 0 | 0 | 18 | 0.02182809
2013.66 | 1.828698 | 0.001982331 | 1.83068 | -0.002225024 | 43.30451 | -8.900094e-05 | 0 | 0 | 18 | 0.02187438
2019.821 | 1.832568 | 0.001449466 | 1.834017 | -0.0002083851 | 43.43702 | -8.335403e-06 | 0 | 0 | 18 | 0.02192066
2025.681 | 1.835665 | 0.001688957 | 1.837353 | -0.002187907 | 43.56302 | -8.751626e-05 | 0 | 0 | 18 | 0.02195771
2030.503 | 1.838808 | 0.001881957 | 1.84069 | -0.0003345301 | 43.66674 | -1.33812e-05 | 0 | 0 | 18 | 0.02199531
2035.448 | 1.842492 | 0.001535058 | 1.844027 | -0.001069584 | 43.77308 | -4.278336e-05 | 0 | 0 | 18 | 0.02203937
2039.973 | 1.84472 | 0.002643585 | 1.847363 | -0.005641327 | 43.87039 | -0.0002256531 | 0 | 0 | 18 | 0.02206602
2044.658 | 1.848063 | 0.002636313 | 1.8507 | -0.001118924 | 43.97113 | -4.475698e-05 | 0 | 0 | 18 | 0.02210602
2050.245 | 1.85149 | 0.002546906 | 1.854036 | 0.0008787072 | 44.09128 | 3.514829e-05 | 0 | 0 | 18 | 0.022147
2059.193 | 1.857351 | 2.193451e-05 | 1.857373 | -0.0009591098 | 44.28372 | -3.836439e-05 | 0 | 0 | 18 | 0.02221712
2063.909 | 1.85886 | 0.001849294 | 1.86071 | -0.0004441952 | 44.38515 | -1.776781e-05 | 0 | 0 | 18 | 0.02223517
2069.009 | 1.862572 | 0.001473784 | 1.864046 | 0.0002525252 | 44.49481 | 1.010101e-05 | 0 | 0 | 18 | 0.02227957
2074.397 | 1.865963 | 0.001420021 | 1.867383 | -0.001175865 | 44.61068 | -4.703459e-05 | 0 | 0 | 18 | 0.02232013
2079.112 | 1.868849 | 0.001870513 | 1.870719 | -0.001659345 | 44.71208 | -6.637378e-05 | 0 | 0 | 18 | 0.02235465
2084.173 | 1.871642 | 0.002414107 | 1.874056 | -0.001683471 | 44.82093 | -6.733885e-05 | 0 | 0 | 18 | 0.02238806
2088.44 | 1.875311 | 0.002081394 | 1.877393 | -0.001960385 | 44.91269 | -7.841539e-05 | 0 | 0 | 18 | 0.02243195
2094.561 | 1.878276 | 0.002453208 | 1.880729 | -0.001975134 | 45.04432 | -7.900534e-05 | 0 | 0 | 18 | 0.02246741
2100.954 | 1.882553 | 0.001512647 | 1.884066 | -0.003188305 | 45.1818 | -0.0001275322 | 0 | 0 | 18 | 0.02251858
2106.224 | 1.885393 | 0.00200963 | 1.887402 | -0.001743333 | 45.29515 | -6.973332e-05 | 0 | 0 | 18 | 0.02255254
2113.046 | 1.889609 | 0.001129746 | 1.890739 | -0.003381329 | 45.44184 | -0.0001352532 | 0 | 0 | 18 | 0.02260298
2118.295 | 1.892813 | 0.001262069 | 1.894076 | -0.0008859685 | 45.55472 | -3.543874e-05 | 0 | 0 | 18 | 0.02264131
2123.902 | 1.895628 | 0.001784086 | 1.897412 | -0.003379692 | 45.6753 | -0.0001351877 | 0 | 0 | 18 | 0.02267498
2128.247 | 1.899158 | 0.001590848 | 1.900749 | -0.002018099 | 45.76875 | -8.072397e-05 | 0 | 0 | 18 | 0.0227172
2132.426 | 1.901622 | 0.00246346 | 1.904085 | -0.001279678 | 45.85862 | -5.118713e-05 | 0 | 0 | 18 | 0.02274667
2136.477 | 1.904876 | 0.002545595 | 1.907422 | -0.002960624 | 45.94574 | -0.000118425 | 0 | 0 | 18 | 0.0227856
2142.325 | 1.908692 | 0.002066255 | 1.910758 | -0.001442037 | 46.07151 | -5.76815e-05 | 0 | 0 | 18 | 0.02283124
2148.029 | 1.911907 | 0.002187848 | 1.914095 | -0.001347203 | 46.19418 | -5.388812e-05 | 0 | 0 | 18 | 0.0228697
2153.193 | 1.914031 | 0.003400087 | 1.917432 | -0.003375082 | 46.30522 | -0.0001350033 | 0 | 0 | 18 | 0.02289511
2159.297 | 1.918509 | 0.002259135 | 1.920768 | -0.003266848 | 46.43649 | -0.0001306739 | 0 | 0 | 18 | 0.02294867
2164.34 | 1.921892 | 0.002212644 | 1.924105 | -0.003711971 | 46.54494 | -0.0001484788 | 0 | 0 | 18 | 0.02298914
2169.86 | 1.925755 | 0.001686811 | 1.927441 | -0.0009451248 | 46.66366 | -3.780499e-05 | 0 | 0 | 18 | 0.02303534
2174.46 | 1.928151 | 0.002627253 | 1.930778 | -0.001476125 | 46.76257 | -5.904499e-05 | 0 | 0 | 18 | 0.023064
2178.602 | 1.931512 | 0.00260222 | 1.934115 | -0.0007907484 | 46.85165 | -3.162994e-05 | 0 | 0 | 18 | 0.02310422
2185.52 | 1.934606 | 0.002845287 | 1.937451 | -0.001196556 | 47.00043 | -4.786223e-05 | 0 | 0 | 18 | 0.02314122
2193.657 | 1.939877 | 0.0009104014 | 1.940788 | -0.001504521 | 47.17542 | -6.018085e-05 | 0 | 0 | 18 | 0.02320427
2199.187 | 1.944112 | 1.275539e-05 | 1.944124 | -0.001846435 | 47.29434 | -7.385741e-05 | 0 | 0 | 18 | 0.02325492
2202.683 | 1.946003 | 0.001457453 | 1.947461 | -0.001161886 | 47.36952 | -4.647542e-05 | 0 | 0 | 18 | 0.02327755
2206.161 | 1.948772 | 0.002025962 | 1.950797 | -0.001980738 | 47.44431 | -7.922953e-05 | 0 | 0 | 18 | 0.02331066
2213.556 | 1.953056 | 0.001078248 | 1.954134 | -0.00284865 | 47.60336 | -0.000113946 | 0 | 0 | 18 | 0.02336191
2219.362 | 1.956103 | 0.001367807 | 1.957471 | -0.002705415 | 47.72822 | -0.0001082166 | 0 | 0 | 18 | 0.02339836
2224.135 | 1.959425 | 0.001381993 | 1.960807 | -0.0008050971 | 47.83086 | -3.220388e-05 | 0 | 0 | 18 | 0.0234381
2228.428 | 1.962594 | 0.001550078 | 1.964144 | -0.001805303 | 47.92318 | -7.221211e-05 | 0 | 0 | 18 | 0.023476
2231.736 | 1.965051 | 0.002429724 | 1.96748 | -0.001288232 | 47.99431 | -5.152929e-05 | 0 | 0 | 18 | 0.02350539
2236.852 | 1.968555 | 0.00226152 | 1.970817 | -0.001938401 | 48.10433 | -7.753603e-05 | 0 | 0 | 18 | 0.02354731
2242.659 | 1.971374 | 0.00278008 | 1.974154 | -0.001188934 | 48.22922 | -4.755736e-05 | 0 | 0 | 18 | 0.02358102
2248.453 | 1.974453 | 0.003037453 | 1.97749 | -0.003576753 | 48.35384 | -0.0001430701 | 0 | 0 | 18 | 0.02361786
2252.998 | 1.977947 | 0.002879977 | 1.980827 | -0.002736898 | 48.45157 | -0.0001094759 | 0 | 0 | 18 | 0.02365965
2257.314 | 1.980575 | 0.003588081 | 1.984163 | -0.001798012 | 48.54439 | -7.192049e-05 | 0 | 0 | 18 | 0.02369109
2262.194 | 1.983941 | 0.003559351 | 1.9875 | -0.002567645 | 48.64934 | -0.0001027058 | 0 | 0 | 18 | 0.02373135
2267.053 | 1.988096 | 0.002740264 | 1.990837 | -0.003637432 | 48.75383 | -0.0001454973 | 0 | 0 | 18 | 0.02378105
2273.373 | 1.991537 | 0.002636552 | 1.994173 | -0.001601228 | 48.88975 | -6.404913e-05 | 0 | 0 | 18 | 0.02382221
2278.608 | 1.994719 | 0.002790213 | 1.99751 | -0.002122072 | 49.00232 | -8.488287e-05 | 0 | 0 | 18 | 0.02386028
2283.383 | 1.997684 | 0.003162146 | 2.000846 | -0.002180077 | 49.10501 | -8.720309e-05 | 0 | 0 | 18 | 0.02389574
2289.279 | 2.001847 | 0.002335787 | 2.004183 | -0.002051962 | 49.2318 | -8.207847e-05 | 0 | 0 | 18 | 0.02394554
2294.673 | 2.004744 | 0.002775669 | 2.00752 | -0.002578224 | 49.3478 | -0.000103129 | 0 | 0 | 18 | 0.02398019
2300.425 | 2.008921 | 0.001935244 | 2.010856 | -0.001851169 | 49.47151 | -7.404677e-05 | 0 | 0 | 18 | 0.02403016
2304.791 | 2.011943 | 0.002249718 | 2.014193 | -0.00162138 | 49.5654 | -6.485521e-05 | 0 | 0 | 18 | 0.0240663
2310.805 | 2.015051 | 0.0024786 | 2.017529 | -0.003211091 | 49.69474 | -0.0001284436 | 0 | 0 | 18 | 0.02410348
2317.954 | 2.020519 | 0.0003471374 | 2.020866 | -0.003398323 | 49.84846 | -0.0001359329 | 0 | 0 | 18 | 0.02416888
2321.138 | 2.021931 | 0.002270937 | 2.024202 | -0.001747901 | 49.91694 | -6.991603e-05 | 0 | 0 | 18 | 0.02418578
2326.492 | 2.026005 | 0.001534224 | 2.027539 | -0.001196112 | 50.03208 | -4.784447e-05 | 0 | 0 | 18 | 0.02423451
2331.811 | 2.029832 | 0.001044273 | 2.030876 | -0.0024195 | 50.14648 | -9.677999e-05 | 0 | 0 | 18 | 0.02428028
2336.411 | 2.032814 | 0.001398087 | 2.034212 | -0.003737563 | 50.24539 | -0.0001495025 | 0 | 0 | 18 | 0.02431596
2340.451 | 2.035364 | 0.002184868 | 2.037549 | -0.002004067 | 50.33228 | -8.01627e-05 | 0 | 0 | 18 | 0.02434646
2344.105 | 2.037846 | 0.003039598 | 2.040885 | -0.002490314 | 50.41085 | -9.961256e-05 | 0 | 0 | 18 | 0.02437615
2350.581 | 2.042441 | 0.00178051 | 2.044222 | -0.02130551 | 50.55012 | -0.0008522203 | 0 | 0 | 18 | 0.02443112
2355.237 | 2.045034 | 0.002524376 | 2.047559 | -0.00287017 | 50.65025 | -0.0001148068 | 0 | 0 | 18 | 0.02446213
2359.553 | 2.047505 | 0.003389835 | 2.050895 | -0.002143086 | 50.74307 | -8.572344e-05 | 0 | 0 | 18 | 0.02449169
2364.974 | 2.051546 | 0.00268507 | 2.054232 | -0.001238237 | 50.85965 | -4.95295e-05 | 0 | 0 | 18 | 0.02454003
2369.812 | 2.054901 | 0.002667189 | 2.057568 | -0.004248831 | 50.9637 | -0.0001699533 | 0 | 0 | 18 | 0.02458016
2374.003 | 2.057902 | 0.003003359 | 2.060905 | -0.003895553 | 51.05384 | -0.0001558221 | 0 | 0 | 18 | 0.02461605
2380.648 | 2.062208 | 0.002033949 | 2.064241 | -0.002589685 | 51.19673 | -0.0001035874 | 0 | 0 | 18 | 0.02466755
2388.432 | 2.067254 | 0.0003244877 | 2.067578 | -0.00274997 | 51.36412 | -0.0001099988 | 0 | 0 | 18 | 0.02472791
2393.273 | 2.069517 | 0.001397371 | 2.070915 | -0.001752319 | 51.46823 | -7.009278e-05 | 0 | 0 | 18 | 0.02475499
2397.363 | 2.073212 | 0.001039505 | 2.074251 | -0.001816162 | 51.55618 | -7.264647e-05 | 0 | 0 | 18 | 0.02479918
2401.376 | 2.075754 | 0.001833439 | 2.077588 | -0.02724158 | 51.64249 | -0.001089663 | 0 | 0 | 18 | 0.0248296
2405.377 | 2.078869 | 0.002055168 | 2.080925 | -0.003253545 | 51.72855 | -0.0001301418 | 0 | 0 | 18 | 0.02486686
2409.962 | 2.081509 | 0.002752304 | 2.084261 | -0.002850874 | 51.82715 | -0.000114035 | 0 | 0 | 18 | 0.02489843
2414.754 | 2.084981 | 0.002616405 | 2.087598 | -0.0027247 | 51.93019 | -0.000108988 | 0 | 0 | 18 | 0.02493997
2420.69 | 2.088668 | 0.00226593 | 2.090934 | -0.001379929 | 52.05786 | -5.519716e-05 | 0 | 0 | 18 | 0.02498407
2428.16 | 2.093993 | 0.0002772808 | 2.094271 | -0.001842256 | 52.21849 | -7.369024e-05 | 0 | 0 | 18 | 0.02504777
2433.428 | 2.096454 | 0.001153469 | 2.097607 | -0.002030585 | 52.33179 | -8.122342e-05 | 0 | 0 | 18 | 0.0250772
2437.284 | 2.099558 | 0.001385927 | 2.100944 | -0.001290645 | 52.4147 | -5.162581e-05 | 0 | 0 | 18 | 0.02511433
2441.199 | 2.10268 | 0.001600265 | 2.104281 | -0.00141055 | 52.49891 | -5.6422e-05 | 0 | 0 | 18 | 0.02515168
2446.207 | 2.105069 | 0.002547979 | 2.107617 | -0.0004488037 | 52.6066 | -1.795215e-05 | 0 | 0 | 18 | 0.02518025
2450.045 | 2.108274 | 0.002680302 | 2.110954 | -0.003824608 | 52.68913 | -0.0001529843 | 0 | 0 | 18 | 0.02521858
2454.946 | 2.11077 | 0.003520489 | 2.11429 | -0.002216157 | 52.79453 | -8.864628e-05 | 0 | 0 | 18 | 0.02524844
2459.329 | 2.114847 | 0.002780199 | 2.117627 | -0.00149654 | 52.88879 | -5.986159e-05 | 0 | 0 | 18 | 0.02529721
2464.801 | 2.117747 | 0.003216505 | 2.120964 | -0.000297752 | 53.00647 | -1.191008e-05 | 0 | 0 | 18 | 0.0253319
2469.803 | 2.120944 | 0.003355741 | 2.1243 | -0.003363501 | 53.11404 | -0.00013454 | 0 | 0 | 18 | 0.02537015
2474.87 | 2.124292 | 0.003345013 | 2.127637 | -0.003239135 | 53.223 | -0.0001295654 | 0 | 0 | 18 | 0.02541019
2479.301 | 2.128261 | 0.002712011 | 2.130973 | -0.001964841 | 53.31831 | -7.859365e-05 | 0 | 0 | 18 | 0.02545767
2484.632 | 2.130793 | 0.003516436 | 2.13431 | -4.25143e-05 | 53.43294 | -1.700572e-06 | 0 | 0 | 18 | 0.02548796
2490.071 | 2.134834 | 0.002811909 | 2.137647 | -0.001039752 | 53.5499 | -4.159007e-05 | 0 | 0 | 18 | 0.0255363
2497.331 | 2.139409 | 0.001574516 | 2.140983 | -0.0009765157 | 53.70605 | -3.906063e-05 | 0 | 0 | 18 | 0.02559101
2502.474 | 2.143267 | 0.001052141 | 2.144319 | -0.0001443631 | 53.81664 | -5.774524e-06 | 0 | 0 | 18 | 0.02563717
2507.452 | 2.146636 | 0.001019955 | 2.147656 | -0.0001598906 | 53.9237 | -6.395622e-06 | 0 | 0 | 18 | 0.02567747
2512.1 | 2.150134 | 0.0008590221 | 2.150993 | -0.001158228 | 54.02366 | -4.632911e-05 | 0 | 0 | 18 | 0.02571931
2516.778 | 2.153395 | 0.0009338856 | 2.154329 | -0.001404939 | 54.12425 | -5.619758e-05 | 0 | 0 | 18 | 0.02575832
2520.657 | 2.155541 | 0.002124786 | 2.157666 | -0.0011352 | 54.20767 | -4.540799e-05 | 0 | 0 | 18 | 0.02578399
2525.555 | 2.15916 | 0.00184226 | 2.161003 | -0.002903013 | 54.31301 | -0.0001161205 | 0 | 0 | 18 | 0.02582728
2530.626 | 2.161986 | 0.00235343 | 2.164339 | -0.003262228 | 54.42207 | -0.0001304891 | 0 | 0 | 18 | 0.02586107
2536.391 | 2.165558 | 0.002117395 | 2.167676 | -0.00185723 | 54.54605 | -7.42892e-05 | 0 | 0 | 18 | 0.02590381
2541.388 | 2.170165 | 0.0008478165 | 2.171012 | -0.0009205219 | 54.65351 | -3.682087e-05 | 0 | 0 | 18 | 0.02595891
2546.208 | 2.172807 | 0.001541376 | 2.174349 | -4.201327e-05 | 54.75716 | -1.680531e-06 | 0 | 0 | 18 | 0.02599052
2551.631 | 2.176827 | 0.0008583069 | 2.177685 | -0.0004957806 | 54.87378 | -1.983122e-05 | 0 | 0 | 18 | 0.0260386
2557.261 | 2.180268 | 0.0007545948 | 2.181022 | -0.0008056741 | 54.99487 | -3.222696e-05 | 0 | 0 | 18 | 0.02607976
2562.388 | 2.183683 | 0.0006756783 | 2.184359 | -0.0004972164 | 55.10512 | -1.988866e-05 | 0 | 0 | 18 | 0.02612061
2566.044 | 2.186787 | 0.0009081364 | 2.187695 | -0.0004292389 | 55.18375 | -1.716955e-05 | 0 | 0 | 18 | 0.02615774
2570.276 | 2.189033 | 0.001998901 | 2.191032 | -0.003357904 | 55.27474 | -0.0001343161 | 0 | 0 | 18 | 0.0261846
2575.504 | 2.193289 | 0.001079559 | 2.194368 | -0.001685012 | 55.38718 | -6.74005e-05 | 0 | 0 | 18 | 0.02623551
2580.753 | 2.196321 | 0.001383543 | 2.197705 | -0.002231667 | 55.50006 | -8.926667e-05 | 0 | 0 | 18 | 0.02627179
2586.067 | 2.199715 | 0.001326323 | 2.201042 | -0.001342098 | 55.61434 | -5.368391e-05 | 0 | 0 | 18 | 0.02631239
2590.802 | 2.202365 | 0.00201273 | 2.204378 | -0.002431874 | 55.71616 | -9.727494e-05 | 0 | 0 | 18 | 0.02634408
2594.455 | 2.205777 | 0.001937628 | 2.207715 | -0.002503716 | 55.79474 | -0.0001001486 | 0 | 0 | 18 | 0.02638489
2598.527 | 2.208184 | 0.00286746 | 2.211052 | 0.0003941903 | 55.88231 | 1.576761e-05 | 0 | 0 | 18 | 0.02641368
2603.604 | 2.211832 | 0.002556086 | 2.214388 | -0.001700232 | 55.99147 | -6.800926e-05 | 0 | 0 | 18 | 0.02645732
2607.886 | 2.214603 | 0.003121138 | 2.217724 | -0.001702789 | 56.08357 | -6.811157e-05 | 0 | 0 | 18 | 0.02649047
2614.229 | 2.218573 | 0.002488136 | 2.221061 | -0.002783516 | 56.21998 | -0.0001113406 | 0 | 0 | 18 | 0.02653796
2619.212 | 2.221577 | 0.002820492 | 2.224398 | -0.001871878 | 56.32713 | -7.487512e-05 | 0 | 0 | 18 | 0.02657389
2624.247 | 2.225776 | 0.001958609 | 2.227734 | -0.0005079031 | 56.43541 | -2.031612e-05 | 0 | 0 | 18 | 0.02662411
2631.081 | 2.229799 | 0.001271963 | 2.231071 | -0.0005639363 | 56.58238 | -2.255745e-05 | 0 | 0 | 18 | 0.02667224
2636.35 | 2.233257 | 0.001150131 | 2.234407 | -0.0007030774 | 56.6957 | -2.81231e-05 | 0 | 0 | 18 | 0.0267136
2639.563 | 2.235965 | 0.001779556 | 2.237744 | -5.511156e-05 | 56.76481 | -2.204462e-06 | 0 | 0 | 18 | 0.02674599
2643.334 | 2.239208 | 0.00187254 | 2.241081 | -0.0001248332 | 56.8459 | -4.99333e-06 | 0 | 0 | 18 | 0.02678479
2648.334 | 2.242148 | 0.002269268 | 2.244417 | -0.001172918 | 56.95343 | -4.691674e-05 | 0 | 0 | 18 | 0.02681995
2653.085 | 2.24551 | 0.002244234 | 2.247754 | -0.001725474 | 57.05559 | -6.901897e-05 | 0 | 0 | 18 | 0.02686016
2657.28 | 2.247834 | 0.003256321 | 2.25109 | -0.001179604 | 57.1458 | -4.718417e-05 | 0 | 0 | 18 | 0.02688797
2662.182 | 2.251575 | 0.002851963 | 2.254427 | -0.00199171 | 57.25122 | -7.966839e-05 | 0 | 0 | 18 | 0.02693272
2667.19 | 2.255462 | 0.002301216 | 2.257764 | -0.003715507 | 57.35893 | -0.0001486203 | 0 | 0 | 18 | 0.02697921
2671.183 | 2.258288 | 0.002812624 | 2.2611 | -0.002318298 | 57.44479 | -9.273192e-05 | 0 | 0 | 18 | 0.02701301
2675.721 | 2.261006 | 0.003431082 | 2.264437 | -0.0004362401 | 57.54238 | -1.74496e-05 | 0 | 0 | 18 | 0.02704552
2681.935 | 2.264335 | 0.003438234 | 2.267773 | -0.002247238 | 57.67602 | -8.988954e-05 | 0 | 0 | 18 | 0.02708535
2689.127 | 2.269707 | 0.001403332 | 2.27111 | -0.003168065 | 57.8307 | -0.0001267226 | 0 | 0 | 18 | 0.0271496
2695.258 | 2.273787 | 0.0006592274 | 2.274446 | -0.004078579 | 57.96254 | -0.0001631432 | 0 | 0 | 18 | 0.02719841
2699.223 | 2.27662 | 0.001163483 | 2.277783 | -0.001133904 | 58.04781 | -4.535616e-05 | 0 | 0 | 18 | 0.02723229
2702.096 | 2.278976 | 0.002143383 | 2.28112 | -0.002175746 | 58.10959 | -8.702984e-05 | 0 | 0 | 18 | 0.02726048
2707.183 | 2.282435 | 0.002021551 | 2.284456 | -0.001636794 | 58.21899 | -6.547176e-05 | 0 | 0 | 18 | 0.02730185
2711.484 | 2.285525 | 0.002268314 | 2.287793 | -0.001884348 | 58.31149 | -7.537393e-05 | 0 | 0 | 18 | 0.02733881
2716.208 | 2.288747 | 0.002382755 | 2.29113 | -0.002093012 | 58.41309 | -8.372049e-05 | 0 | 0 | 18 | 0.02737736
2720.459 | 2.291794 | 0.002672195 | 2.294466 | -0.001433505 | 58.5045 | -5.734021e-05 | 0 | 0 | 18 | 0.0274138
2726.612 | 2.295824 | 0.001978397 | 2.297803 | -7.554706e-05 | 58.63681 | -3.021882e-06 | 0 | 0 | 18 | 0.02746201
2733.885 | 2.30018 | 0.0009591579 | 2.301139 | -0.002486905 | 58.79323 | -9.947618e-05 | 0 | 0 | 18 | 0.02751412
2738.256 | 2.303592 | 0.0008838177 | 2.304476 | -0.001300023 | 58.88723 | -5.200093e-05 | 0 | 0 | 18 | 0.02755493
2741.528 | 2.30601 | 0.001802921 | 2.307812 | -0.03608168 | 58.9576 | -0.001443267 | 0 | 0 | 18 | 0.02758385
2745.365 | 2.307966 | 0.003183365 | 2.311149 | -0.0008118909 | 59.04011 | -3.247564e-05 | 0 | 0 | 18 | 0.02760724
2748.583 | 2.311857 | 0.002628803 | 2.314486 | -0.002043983 | 59.10931 | -8.175933e-05 | 0 | 0 | 18 | 0.02765379
2754.764 | 2.315819 | 0.002002954 | 2.317822 | -0.0005092616 | 59.24223 | -2.037046e-05 | 0 | 0 | 18 | 0.02770119
2761.477 | 2.32084 | 0.0003185272 | 2.321159 | -0.001070757 | 59.38659 | -4.283028e-05 | 0 | 0 | 18 | 0.02776125
2766.5 | 2.323684 | 0.0008118153 | 2.324495 | -0.002100704 | 59.49463 | -8.402818e-05 | 0 | 0 | 18 | 0.02779526
2771.683 | 2.32785 | 1.788139e-05 | 2.327832 | -0.0006510742 | 59.60609 | -2.604297e-05 | 0 | 0 | 18 | 0.02784509
2777.296 | 2.330983 | 0.0001859665 | 2.331169 | 0.0001497444 | 59.7268 | 5.989776e-06 | 0 | 0 | 18 | 0.02788257
2781.053 | 2.333761 | 0.0007436275 | 2.334505 | -0.001408803 | 59.80759 | -5.635212e-05 | 0 | 0 | 18 | 0.02791581
2785.862 | 2.337488 | 0.0003538132 | 2.337842 | -1.948895e-05 | 59.911 | -7.795578e-07 | 0 | 0 | 18 | 0.02796038
2790.653 | 2.340624 | 0.0005540847 | 2.341178 | -0.02140341 | 60.01404 | -0.0008561365 | 0 | 0 | 18 | 0.0279979
2794.623 | 2.342702 | 0.001812696 | 2.344515 | -0.0009360332 | 60.09942 | -3.744133e-05 | 0 | 0 | 18 | 0.02802275
2799.565 | 2.346829 | 0.001022339 | 2.347851 | -0.002411201 | 60.2057 | -9.644806e-05 | 0 | 0 | 18 | 0.02807212
2803.87 | 2.349833 | 0.001354933 | 2.351188 | -0.002452094 | 60.29828 | -9.808376e-05 | 0 | 0 | 18 | 0.02810805
2808.158 | 2.35312 | 0.001404762 | 2.354525 | -0.001758938 | 60.39049 | -7.035752e-05 | 0 | 0 | 18 | 0.02814737
2813.066 | 2.35612 | 0.001740932 | 2.357861 | -0.0009620925 | 60.49605 | -3.84837e-05 | 0 | 0 | 18 | 0.02818326
2817.629 | 2.359396 | 0.001801729 | 2.361198 | -0.002699501 | 60.59418 | -0.00010798 | 0 | 0 | 18 | 0.02822244
2822.339 | 2.36259 | 0.001944542 | 2.364534 | -0.001983284 | 60.69546 | -7.933137e-05 | 0 | 0 | 18 | 0.02826064
2826.765 | 2.365805 | 0.002066135 | 2.367871 | -0.002227288 | 60.79065 | -8.909151e-05 | 0 | 0 | 18 | 0.0282991
2831.178 | 2.368845 | 0.002362967 | 2.371208 | -0.001347656 | 60.88554 | -5.390623e-05 | 0 | 0 | 18 | 0.02833546
2836.472 | 2.3725 | 0.002044439 | 2.374544 | -0.002065789 | 60.9994 | -8.263155e-05 | 0 | 0 | 18 | 0.02837918
2840.481 | 2.375482 | 0.002398491 | 2.377881 | -0.0007898589 | 61.08562 | -3.159435e-05 | 0 | 0 | 18 | 0.02841486
2845.879 | 2.379148 | 0.002069473 | 2.381217 | -0.001668775 | 61.2017 | -6.6751e-05 | 0 | 0 | 18 | 0.02845871
2850.374 | 2.382359 | 0.002194405 | 2.384554 | -0.001243346 | 61.29836 | -4.973383e-05 | 0 | 0 | 18 | 0.02849712
2856.152 | 2.385997 | 0.001893997 | 2.387891 | -0.001745438 | 61.42263 | -6.981752e-05 | 0 | 0 | 18 | 0.02854063
2860.018 | 2.389251 | 0.001976251 | 2.391227 | -0.001005714 | 61.50576 | -4.022856e-05 | 0 | 0 | 18 | 0.02857956
2865.316 | 2.392881 | 0.001682758 | 2.394564 | -0.001118508 | 61.6197 | -4.474032e-05 | 0 | 0 | 18 | 0.02862298
2869.014 | 2.395738 | 0.00216198 | 2.3979 | -0.001232682 | 61.69922 | -4.93073e-05 | 0 | 0 | 18 | 0.02865716
2873.935 | 2.398456 | 0.002780676 | 2.401237 | 0.000506178 | 61.80505 | 2.024712e-05 | 0 | 0 | 18 | 0.02868967
2881.896 | 2.404153 | 0.0004200935 | 2.404573 | -0.0009480156 | 61.97626 | -3.792062e-05 | 0 | 0 | 18 | 0.02875782
2887.491 | 2.409171 | 0.001260757 | 2.40791 | 0.0001416725 | 62.09658 | 5.666898e-06 | 0 | 0 | 18 | 0.02881783
2891.871 | 2.41151 | 0.0002629757 | 2.411247 | -0.001968833 | 62.19077 | -7.875334e-05 | 0 | 0 | 18 | 0.02884581
2895.745 | 2.414038 | 0.0005450249 | 2.414583 | -0.001759743 | 62.27409 | -7.038971e-05 | 0 | 0 | 18 | 0.02887605
2899.121 | 2.416027 | 0.001893282 | 2.41792 | -0.00295999 | 62.34669 | -0.0001183996 | 0 | 0 | 18 | 0.02889984
2903.21 | 2.420025 | 0.00123167 | 2.421257 | -0.002722868 | 62.43462 | -0.0001089147 | 0 | 0 | 18 | 0.02894767
2907.084 | 2.42241 | 0.002182722 | 2.424593 | -0.000533324 | 62.51794 | -2.133296e-05 | 0 | 0 | 18 | 0.0289762
2912.028 | 2.425396 | 0.002533197 | 2.42793 | -0.0003398091 | 62.62425 | -1.359236e-05 | 0 | 0 | 18 | 0.02901192
2916.541 | 2.428433 | 0.002833605 | 2.431266 | -0.0002768505 | 62.7213 | -1.107402e-05 | 0 | 0 | 18 | 0.02904824
2921.073 | 2.431555 | 0.003047943 | 2.434603 | -0.001016903 | 62.81878 | -4.067613e-05 | 0 | 0 | 18 | 0.02908558
2925.004 | 2.435446 | 0.00249362 | 2.437939 | -0.002478554 | 62.90332 | -9.914214e-05 | 0 | 0 | 18 | 0.02913213
2929.799 | 2.438407 | 0.002869129 | 2.441276 | -0.0006452357 | 63.00643 | -2.580943e-05 | 0 | 0 | 18 | 0.02916755
2935.26 | 2.442083 | 0.002529144 | 2.444613 | -0.0009871001 | 63.12386 | -3.9484e-05 | 0 | 0 | 18 | 0.02921152
2940.278 | 2.446082 | 0.001867533 | 2.447949 | -0.001954228 | 63.23178 | -7.816911e-05 | 0 | 0 | 18 | 0.02925935
2944.535 | 2.449608 | 0.00167799 | 2.451286 | -0.001407155 | 63.32334 | -5.628621e-05 | 0 | 0 | 18 | 0.02930153
2948.537 | 2.452007 | 0.002614737 | 2.454622 | -0.0008368853 | 63.4094 | -3.347541e-05 | 0 | 0 | 18 | 0.02933023
2954.123 | 2.455255 | 0.002704144 | 2.457959 | -0.002474883 | 63.52952 | -9.899532e-05 | 0 | 0 | 18 | 0.02936908
2958.854 | 2.45951 | 0.00178504 | 2.461296 | -0.001969615 | 63.63126 | -7.87846e-05 | 0 | 0 | 18 | 0.02941998
2963.652 | 2.462554 | 0.002078056 | 2.464632 | -0.002219947 | 63.73445 | -8.87979e-05 | 0 | 0 | 18 | 0.02945639
2968.892 | 2.466166 | 0.001802683 | 2.467969 | -0.0008349543 | 63.84713 | -3.339817e-05 | 0 | 0 | 18 | 0.02949959
2974.319 | 2.470622 | 0.0006833076 | 2.471305 | -0.001102497 | 63.96384 | -4.409988e-05 | 0 | 0 | 18 | 0.0295529
2979.336 | 2.473655 | 0.0009870529 | 2.474642 | 0.0002769031 | 64.07174 | 1.107613e-05 | 0 | 0 | 18 | 0.02958917
2983.55 | 2.476734 | 0.001244545 | 2.477978 | -6.573246e-06 | 64.16237 | -2.629299e-07 | 0 | 0 | 18 | 0.029626
2988.192 | 2.479584 | 0.001730919 | 2.481315 | -0.0004013361 | 64.2622 | -1.605345e-05 | 0 | 0 | 18 | 0.0296601
2991.839 | 2.483118 | 0.001533985 | 2.484652 | -0.001800617 | 64.34063 | -7.202467e-05 | 0 | 0 | 18 | 0.02970236
2996.53 | 2.486286 | 0.00170207 | 2.487988 | -0.002493251 | 64.44151 | -9.973005e-05 | 0 | 0 | 18 | 0.02974027
3001.732 | 2.48968 | 0.00164485 | 2.491325 | -0.002748901 | 64.55337 | -0.000109956 | 0 | 0 | 18 | 0.02978086
3006.342 | 2.493321 | 0.001340628 | 2.494661 | -0.001844643 | 64.65252 | -7.378572e-05 | 0 | 0 | 18 | 0.02982441
3011.173 | 2.496243 | 0.001755476 | 2.497998 | -0.001744836 | 64.75642 | -6.979345e-05 | 0 | 0 | 18 | 0.02985936
3015.814 | 2.499711 | 0.001623154 | 2.501335 | -0.001500351 | 64.85622 | -6.001404e-05 | 0 | 0 | 18 | 0.02990085
3020.926 | 2.504032 | 0.0006394386 | 2.504671 | -0.002825462 | 64.96615 | -0.0001130185 | 0 | 0 | 18 | 0.02995253
3025.372 | 2.506567 | 0.001440525 | 2.508008 | -0.003069981 | 65.06176 | -0.0001227992 | 0 | 0 | 18 | 0.02998286
3030.725 | 2.510097 | 0.001247406 | 2.511344 | -0.002105464 | 65.17688 | -8.421855e-05 | 0 | 0 | 18 | 0.03002509
3035.984 | 2.514421 | 0.0002601147 | 2.514681 | -0.002338932 | 65.28997 | -9.355728e-05 | 0 | 0 | 18 | 0.0300768
3040.032 | 2.517132 | 0.0008859635 | 2.518018 | -0.0007164473 | 65.37704 | -2.865789e-05 | 0 | 0 | 18 | 0.03010923
3044.102 | 2.520554 | 0.0008001327 | 2.521354 | -0.002025016 | 65.46455 | -8.100063e-05 | 0 | 0 | 18 | 0.03015017
3048.19 | 2.52266 | 0.002030134 | 2.524691 | -0.002199826 | 65.55248 | -8.799304e-05 | 0 | 0 | 18 | 0.03017536
3052.173 | 2.525997 | 0.002030134 | 2.528027 | -0.002820476 | 65.63812 | -0.0001128191 | 0 | 0 | 18 | 0.03021528
3056.083 | 2.528837 | 0.002527237 | 2.531364 | -0.00183557 | 65.7222 | -7.342281e-05 | 0 | 0 | 18 | 0.03024924
3062.648 | 2.532946 | 0.001754522 | 2.5347 | -0.001601783 | 65.8634 | -6.407133e-05 | 0 | 0 | 18 | 0.0302984
3067.17 | 2.536647 | 0.001389742 | 2.538037 | -0.002502022 | 65.96065 | -0.0001000809 | 0 | 0 | 18 | 0.03034267
3069.746 | 2.5385 | 0.002873898 | 2.541374 | -0.0002759361 | 66.01604 | -1.103744e-05 | 0 | 0 | 18 | 0.03036483
3073.861 | 2.541883 | 0.002827167 | 2.54471 | -0.002029924 | 66.10453 | -8.119695e-05 | 0 | 0 | 18 | 0.0304053
3079.987 | 2.545542 | 0.002505303 | 2.548047 | -0.001701533 | 66.23629 | -6.806132e-05 | 0 | 0 | 18 | 0.03044906
3085.819 | 2.550023 | 0.001360893 | 2.551384 | -0.001242647 | 66.36171 | -4.97059e-05 | 0 | 0 | 18 | 0.03050266
3090.062 | 2.553463 | 0.001256943 | 2.55472 | -0.0009630201 | 66.45295 | -3.85208e-05 | 0 | 0 | 18 | 0.03054382
3095.21 | 2.55734 | 0.0007169247 | 2.558056 | -0.001212511 | 66.56365 | -4.850045e-05 | 0 | 0 | 18 | 0.03059019
3099.521 | 2.559503 | 0.001889944 | 2.561393 | -0.002310287 | 66.65638 | -9.241149e-05 | 0 | 0 | 18 | 0.03061607
3102.708 | 2.562575 | 0.002154589 | 2.56473 | -0.002677216 | 66.72489 | -0.0001070886 | 0 | 0 | 18 | 0.03065281
3107.035 | 2.565658 | 0.002408266 | 2.568066 | -0.002696138 | 66.81796 | -0.0001078455 | 0 | 0 | 18 | 0.03068969
3112.449 | 2.569828 | 0.001574993 | 2.571403 | 0.004804027 | 66.93439 | 0.0001921611 | 0 | 0 | 18 | 0.03073957
3117.408 | 2.573261 | 0.001478434 | 2.57474 | -0.0009293344 | 67.04103 | -3.717337e-05 | 0 | 0 | 18 | 0.03078064
3122.959 | 2.577184 | 0.0008916855 | 2.578076 | -0.0023687 | 67.16042 | -9.4748e-05 | 0 | 0 | 18 | 0.03082757
3127.803 | 2.580947 | 0.0004661083 | 2.581413 | -0.002901621 | 67.26459 | -0.0001160648 | 0 | 0 | 18 | 0.03087257
3131.892 | 2.582981 | 0.001767874 | 2.584749 | 0.000142026 | 67.35252 | 5.681038e-06 | 0 | 0 | 18 | 0.03089691
3135.47 | 2.586751 | 0.001334906 | 2.588086 | -4.258733e-05 | 67.42946 | -1.703493e-06 | 0 | 0 | 18 | 0.030942
3139.758 | 2.588958 | 0.00246501 | 2.591423 | -0.0002651735 | 67.52168 | -1.060694e-05 | 0 | 0 | 18 | 0.03096839
3144.316 | 2.592698 | 0.00206089 | 2.594759 | 0.0002129761 | 67.6197 | 8.519045e-06 | 0 | 0 | 18 | 0.03101314
3148.138 | 2.596393 | 0.001703024 | 2.598096 | -0.001023644 | 67.7019 | -4.094577e-05 | 0 | 0 | 18 | 0.03105733
3152.351 | 2.599668 | 0.001763821 | 2.601432 | -0.0008028008 | 67.79249 | -3.211203e-05 | 0 | 0 | 18 | 0.03109651
3157.926 | 2.603213 | 0.001556396 | 2.604769 | -0.01522359 | 67.91239 | -0.0006089436 | 0 | 0 | 18 | 0.03113891
3165.149 | 2.607855 | 0.0002508164 | 2.608105 | 0.001068806 | 68.06772 | 4.275222e-05 | 0 | 0 | 18 | 0.03119443
3171.207 | 2.612393 | 0.0009508133 | 2.611442 | 0.0006844605 | 68.19799 | 2.737842e-05 | 0 | 0 | 18 | 0.03124872
3173.458 | 2.614449 | 0.0003294945 | 2.614779 | 0.001374659 | 68.24641 | 5.498634e-05 | 0 | 0 | 18 | 0.03127332
3176.966 | 2.616566 | 0.001548767 | 2.618115 | -0.001403593 | 68.32185 | -5.61437e-05 | 0 | 0 | 18 | 0.03129864
3181.821 | 2.620121 | 0.001330614 | 2.621452 | -6.82785e-05 | 68.42625 | -2.73114e-06 | 0 | 0 | 18 | 0.03134116
3186.633 | 2.623923 | 0.0008656979 | 2.624789 | -0.001420959 | 68.52974 | -5.683837e-05 | 0 | 0 | 18 | 0.03138664
3191.49 | 2.626966 | 0.001158714 | 2.628125 | -0.001171079 | 68.63418 | -4.684317e-05 | 0 | 0 | 18 | 0.03142304
3194.834 | 2.629992 | 0.001469851 | 2.631462 | -0.0002079118 | 68.70611 | -8.316471e-06 | 0 | 0 | 18 | 0.03145923
3199.486 | 2.6335 | 0.001298189 | 2.634798 | 0.0001176027 | 68.80615 | 4.704108e-06 | 0 | 0 | 18 | 0.0315012
3203.31 | 2.636451 | 0.001684189 | 2.638135 | -0.003700952 | 68.88838 | -0.0001480381 | 0 | 0 | 18 | 0.03153649
3208.247 | 2.639923 | 0.00154829 | 2.641471 | 0.0002653021 | 68.99457 | 1.061208e-05 | 0 | 0 | 18 | 0.03157803
3212.569 | 2.643657 | 0.001151323 | 2.644808 | -0.00125684 | 69.0875 | -5.027359e-05 | 0 | 0 | 18 | 0.03162269
3216.38 | 2.646768 | 0.00137639 | 2.648144 | -0.0008099919 | 69.16946 | -3.239968e-05 | 0 | 0 | 18 | 0.0316599
3221.604 | 2.650169 | 0.001312017 | 2.651481 | -0.002361772 | 69.2818 | -9.447088e-05 | 0 | 0 | 18 | 0.03170059
3225.098 | 2.652909 | 0.001909256 | 2.654818 | -0.001338674 | 69.35695 | -5.354695e-05 | 0 | 0 | 18 | 0.03173336
3229.743 | 2.656932 | 0.001222372 | 2.658154 | -0.0004980652 | 69.45683 | -1.992261e-05 | 0 | 0 | 18 | 0.03178148
3235.142 | 2.659882 | 0.00160861 | 2.661491 | -0.0006209819 | 69.57295 | -2.483928e-05 | 0 | 0 | 18 | 0.03181678
3239.549 | 2.663391 | 0.001436949 | 2.664828 | -0.001298104 | 69.66773 | -5.192415e-05 | 0 | 0 | 18 | 0.03185874
3243.35 | 2.666752 | 0.001411676 | 2.668164 | -0.001827028 | 69.74946 | -7.308112e-05 | 0 | 0 | 18 | 0.03189895
3247.572 | 2.670282 | 0.001218557 | 2.671501 | -0.0001914539 | 69.84025 | -7.658154e-06 | 0 | 0 | 18 | 0.03194117
3251.571 | 2.673465 | 0.001372337 | 2.674837 | -3.582127e-05 | 69.92625 | -1.432851e-06 | 0 | 0 | 18 | 0.03197925
3256.346 | 2.675829 | 0.002344847 | 2.678174 | -0.0009888179 | 70.02895 | -3.955271e-05 | 0 | 0 | 18 | 0.03200752
3260.233 | 2.67943 | 0.002080202 | 2.681511 | -0.002399936 | 70.11255 | -9.599745e-05 | 0 | 0 | 18 | 0.0320506
3265.124 | 2.682906 | 0.001940727 | 2.684847 | -0.001335433 | 70.21773 | -5.34173e-05 | 0 | 0 | 18 | 0.03209218
3270.639 | 2.686669 | 0.001514912 | 2.688183 | -0.002459699 | 70.33633 | -9.838795e-05 | 0 | 0 | 18 | 0.03213718
3274.884 | 2.690442 | 0.001078606 | 2.69152 | -0.00265422 | 70.42761 | -0.0001061688 | 0 | 0 | 18 | 0.03218232
3278.634 | 2.692559 | 0.002298117 | 2.694857 | -0.001846817 | 70.50826 | -7.387266e-05 | 0 | 0 | 18 | 0.03220764
3282.187 | 2.696414 | 0.001779318 | 2.698193 | -0.004543232 | 70.58466 | -0.0001817293 | 0 | 0 | 18 | 0.03225376
3286.357 | 2.699525 | 0.002004623 | 2.70153 | -0.00202973 | 70.67435 | -8.118918e-05 | 0 | 0 | 18 | 0.03229097
3292.864 | 2.70421 | 0.0006563664 | 2.704867 | 0.0001446728 | 70.81429 | 5.786911e-06 | 0 | 0 | 18 | 0.03234701
3297.564 | 2.707926 | 0.0002770424 | 2.708203 | -0.0008505693 | 70.91535 | -3.402277e-05 | 0 | 0 | 18 | 0.03239146
3300.953 | 2.709872 | 0.001668215 | 2.71154 | -0.001162408 | 70.98823 | -4.649634e-05 | 0 | 0 | 18 | 0.03241473
3304.895 | 2.713247 | 0.001628876 | 2.714876 | -9.824374e-05 | 71.07301 | -3.92975e-06 | 0 | 0 | 18 | 0.03245511
3309.506 | 2.716405 | 0.001807451 | 2.718213 | -0.001734421 | 71.17217 | -6.937685e-05 | 0 | 0 | 18 | 0.03249289
3313.837 | 2.71946 | 0.002089977 | 2.721549 | -0.001398841 | 71.26531 | -5.595364e-05 | 0 | 0 | 18 | 0.03252942
3317.188 | 2.722682 | 0.002204418 | 2.724886 | -0.001590415 | 71.33738 | -6.361658e-05 | 0 | 0 | 18 | 0.03256796
3320.237 | 2.7255 | 0.00272274 | 2.728223 | -0.001211706 | 71.40294 | -4.846826e-05 | 0 | 0 | 18 | 0.03260167
3324.933 | 2.729105 | 0.002454519 | 2.731559 | -0.0007117073 | 71.50394 | -2.846829e-05 | 0 | 0 | 18 | 0.03264479
3329.095 | 2.732534 | 0.002361536 | 2.734896 | -0.001105943 | 71.59344 | -4.423771e-05 | 0 | 0 | 18 | 0.03268582
3334.528 | 2.736182 | 0.002050161 | 2.738232 | -0.001138476 | 71.71027 | -4.553904e-05 | 0 | 0 | 18 | 0.03272945
3339.038 | 2.739837 | 0.001731873 | 2.741569 | -0.003511804 | 71.80726 | -0.0001404721 | 0 | 0 | 18 | 0.03277317
3343.051 | 2.742913 | 0.001992941 | 2.744906 | -0.001405996 | 71.89357 | -5.623982e-05 | 0 | 0 | 18 | 0.03280996
3348.17 | 2.746761 | 0.001481295 | 2.748242 | -0.002458022 | 72.00365 | -9.832087e-05 | 0 | 0 | 18 | 0.03285599
3351.56 | 2.749536 | 0.00204277 | 2.751579 | -0.00213295 | 72.07656 | -8.5318e-05 | 0 | 0 | 18 | 0.03288919
3359.575 | 2.754271 | 0.0006444454 | 2.754916 | -0.002635219 | 72.24893 | -0.0001054088 | 0 | 0 | 18 | 0.03294583
3363.212 | 2.758201 | 5.054474e-05 | 2.758252 | -0.001829209 | 72.32714 | -7.316836e-05 | 0 | 0 | 18 | 0.03299284
3366.235 | 2.760454 | 0.001134157 | 2.761589 | -0.0007846426 | 72.39216 | -3.13857e-05 | 0 | 0 | 18 | 0.03301979
3370.293 | 2.764102 | 0.0008230209 | 2.764925 | -0.00122038 | 72.47942 | -4.881521e-05 | 0 | 0 | 18 | 0.03306342
3375.063 | 2.768261 | 2.384186e-07 | 2.768262 | -0.002049004 | 72.582 | -8.196015e-05 | 0 | 0 | 18 | 0.03311317
3378.136 | 2.769896 | 0.001702547 | 2.771598 | -0.002339874 | 72.64808 | -9.359496e-05 | 0 | 0 | 18 | 0.03313273
3382.405 | 2.77286 | 0.00207448 | 2.774935 | -0.001936671 | 72.73989 | -7.746686e-05 | 0 | 0 | 18 | 0.03316819
3386.543 | 2.776991 | 0.001280308 | 2.778271 | -0.002592174 | 72.82889 | -0.000103687 | 0 | 0 | 18 | 0.0332176
3390.292 | 2.779702 | 0.001906157 | 2.781608 | -0.0002556 | 72.90951 | -1.0224e-05 | 0 | 0 | 18 | 0.03325002
3395.061 | 2.783725 | 0.001219511 | 2.784945 | -0.0009778449 | 73.01207 | -3.91138e-05 | 0 | 0 | 18 | 0.03329815
3399.006 | 2.787041 | 0.00124073 | 2.788281 | -0.0003174571 | 73.09689 | -1.269829e-05 | 0 | 0 | 18 | 0.03333781
3401.709 | 2.789104 | 0.002513885 | 2.791618 | -0.001602349 | 73.15504 | -6.409395e-05 | 0 | 0 | 18 | 0.03336249
3406.164 | 2.792319 | 0.002635479 | 2.794954 | -0.002597179 | 73.25083 | -0.0001038872 | 0 | 0 | 18 | 0.03340095
3409.469 | 2.796142 | 0.002148867 | 2.798291 | -0.001411415 | 73.3219 | -5.645659e-05 | 0 | 0 | 18 | 0.03344668
3413.507 | 2.798899 | 0.002728224 | 2.801628 | -0.0002493934 | 73.40875 | -9.975735e-06 | 0 | 0 | 18 | 0.03347966
3417.553 | 2.802143 | 0.002821207 | 2.804964 | -0.001581225 | 73.49576 | -6.324901e-05 | 0 | 0 | 18 | 0.03351846
3422.503 | 2.805669 | 0.002631426 | 2.808301 | -0.0007334516 | 73.60222 | -2.933806e-05 | 0 | 0 | 18 | 0.03356064
3426.631 | 2.809607 | 0.002030611 | 2.811637 | -0.001698905 | 73.69099 | -6.795621e-05 | 0 | 0 | 18 | 0.03360774
3431.353 | 2.81378 | 0.001193762 | 2.814974 | -0.0003618719 | 73.79253 | -1.447487e-05 | 0 | 0 | 18 | 0.03365766
3435.712 | 2.81628 | 0.002030373 | 2.81831 | -0.001988825 | 73.88629 | -7.9553e-05 | 0 | 0 | 18 | 0.03368756
3439.406 | 2.819384 | 0.002262831 | 2.821647 | -0.001408956 | 73.96573 | -5.635826e-05 | 0 | 0 | 18 | 0.03372469
3446.314 | 2.825078 | 9.393692e-05 | 2.824984 | -0.002289148 | 74.11429 | -9.156592e-05 | 0 | 0 | 18 | 0.0337928
3450.329 | 2.828275 | 4.529953e-05 | 2.82832 | -0.001888593 | 74.20062 | -7.554372e-05 | 0 | 0 | 18 | 0.03383104
3453.851 | 2.830728 | 0.0009286404 | 2.831657 | -0.001069961 | 74.27637 | -4.279844e-05 | 0 | 0 | 18 | 0.03386039
3457.802 | 2.833604 | 0.00138998 | 2.834994 | 0.02926401 | 74.36134 | 0.001170561 | 0 | 0 | 18 | 0.03389478
3461.153 | 2.837731 | 0.0005993843 | 2.83833 | -0.002469386 | 74.4334 | -9.877544e-05 | 0 | 0 | 18 | 0.03394415
3466.081 | 2.839998 | 0.001668692 | 2.841667 | -0.002521434 | 74.53937 | -0.0001008574 | 0 | 0 | 18 | 0.03397127
3469.954 | 2.844279 | 0.0007245541 | 2.845003 | -0.001811612 | 74.62267 | -7.246446e-05 | 0 | 0 | 18 | 0.03402247
3473.614 | 2.847362 | 0.0009782315 | 2.84834 | -0.002393684 | 74.70137 | -9.574737e-05 | 0 | 0 | 18 | 0.03405935
3477.081 | 2.850219 | 0.001457453 | 2.851676 | -0.00105546 | 74.77594 | -4.221842e-05 | 0 | 0 | 18 | 0.03409353
3481.964 | 2.854192 | 0.0008208752 | 2.855013 | -0.002009443 | 74.88095 | -8.037772e-05 | 0 | 0 | 18 | 0.03414105
3485.836 | 2.8569 | 0.001450062 | 2.85835 | -0.003320207 | 74.96421 | -0.0001328083 | 0 | 0 | 18 | 0.03417344
3489.123 | 2.860268 | 0.001417875 | 2.861686 | -0.002657951 | 75.03489 | -0.000106318 | 0 | 0 | 18 | 0.03421374
3492.023 | 2.863076 | 0.001947164 | 2.865023 | -0.00276351 | 75.09726 | -0.0001105404 | 0 | 0 | 18 | 0.03424732
3495.896 | 2.865279 | 0.003080606 | 2.868359 | -0.01471944 | 75.18055 | -0.0005887776 | 0 | 0 | 18 | 0.03427367
3500.661 | 2.869399 | 0.002297401 | 2.871696 | -0.003637839 | 75.28303 | -0.0001455136 | 0 | 0 | 18 | 0.03432295
3504.909 | 2.873268 | 0.001764536 | 2.875033 | -0.001802577 | 75.37439 | -7.210308e-05 | 0 | 0 | 18 | 0.03436924
3507.947 | 2.875639 | 0.002729893 | 2.878369 | -0.003766193 | 75.43973 | -0.0001506477 | 0 | 0 | 18 | 0.0343976
3511.699 | 2.879645 | 0.002061129 | 2.881706 | -0.002157423 | 75.52041 | -8.62969e-05 | 0 | 0 | 18 | 0.03444551
3515.569 | 2.883149 | 0.001893044 | 2.885042 | -0.002893537 | 75.60364 | -0.0001157415 | 0 | 0 | 18 | 0.03448743
3519.504 | 2.885188 | 0.003190994 | 2.888379 | -0.001999472 | 75.68826 | -7.997888e-05 | 0 | 0 | 18 | 0.03451182
3523.89 | 2.889562 | 0.002153874 | 2.891716 | -0.001139551 | 75.78258 | -4.558205e-05 | 0 | 0 | 18 | 0.03456414
3528.762 | 2.892766 | 0.002286196 | 2.895052 | -0.001512457 | 75.88736 | -6.049829e-05 | 0 | 0 | 18 | 0.03460246
3533.317 | 2.896782 | 0.001606464 | 2.898389 | -0.00367454 | 75.98531 | -0.0001469816 | 0 | 0 | 18 | 0.03465051
3538.575 | 2.900823 | 0.0009019375 | 2.901725 | -0.003143102 | 76.0984 | -0.0001257241 | 0 | 0 | 18 | 0.03469884
3541.855 | 2.904064 | 0.0009984971 | 2.905062 | -0.003864162 | 76.16892 | -0.0001545665 | 0 | 0 | 18 | 0.0347376
3545.379 | 2.907254 | 0.001144886 | 2.908398 | -0.003468869 | 76.24471 | -0.0001387547 | 0 | 0 | 18 | 0.03477576
3548.467 | 2.909903 | 0.001831532 | 2.911735 | -0.003139475 | 76.31112 | -0.000125579 | 0 | 0 | 18 | 0.03480746
3552.295 | 2.912697 | 0.002375126 | 2.915072 | -0.003602535 | 76.39344 | -0.0001441014 | 0 | 0 | 18 | 0.03484087
3556.667 | 2.916058 | 0.002349854 | 2.918408 | -0.002019158 | 76.48745 | -8.076633e-05 | 0 | 0 | 18 | 0.03488108
3560.77 | 2.920071 | 0.001673937 | 2.921745 | -0.003800832 | 76.5757 | -0.0001520333 | 0 | 0 | 18 | 0.03492908
3566.576 | 2.924294 | 0.0007870198 | 2.925081 | -0.002267694 | 76.70055 | -9.070776e-05 | 0 | 0 | 18 | 0.0349796
3569.028 | 2.927213 | 0.001205206 | 2.928418 | -0.003026957 | 76.75329 | -0.0001210783 | 0 | 0 | 18 | 0.03501451
3573.943 | 2.930639 | 0.001115799 | 2.931755 | -0.003558207 | 76.85898 | -0.0001423283 | 0 | 0 | 18 | 0.03505549
3577.818 | 2.934573 | 0.0005185604 | 2.935091 | -0.003118307 | 76.94232 | -0.0001247323 | 0 | 0 | 18 | 0.03510254
3582.011 | 2.93728 | 0.001147747 | 2.938428 | -0.001085309 | 77.03249 | -4.341235e-05 | 0 | 0 | 18 | 0.03513493
3584.885 | 2.940774 | 0.0009903907 | 2.941764 | -0.001457511 | 77.09431 | -5.830043e-05 | 0 | 0 | 18 | 0.03517672
3587.92 | 2.94307 | 0.002031088 | 2.945101 | -0.001508802 | 77.15957 | -6.03521e-05 | 0 | 0 | 18 | 0.03520419
3592.062 | 2.946442 | 0.001995087 | 2.948437 | -0.002428157 | 77.24865 | -9.712629e-05 | 0 | 0 | 18 | 0.03524453
3598.161 | 2.951724 | 4.959107e-05 | 2.951774 | -0.001271539 | 77.3798 | -5.086156e-05 | 0 | 0 | 18 | 0.03530771
3601.352 | 2.954553 | 0.0005574227 | 2.955111 | -0.002998093 | 77.44842 | -0.0001199237 | 0 | 0 | 18 | 0.03534155
3604.906 | 2.95652 | 0.001926899 | 2.958447 | -0.001875159 | 77.52486 | -7.500636e-05 | 0 | 0 | 18 | 0.03536508
3607.932 | 2.960844 | 0.000939846 | 2.961784 | -0.000962576 | 77.58994 | -3.850304e-05 | 0 | 0 | 18 | 0.03541679
3611.112 | 2.963179 | 0.001941204 | 2.965121 | -0.002819317 | 77.65833 | -0.0001127727 | 0 | 0 | 18 | 0.03544473
3615.25 | 2.965976 | 0.002480984 | 2.968457 | -0.002095482 | 77.74732 | -8.38193e-05 | 0 | 0 | 18 | 0.03547818
3618.884 | 2.969713 | 0.00208044 | 2.971794 | -0.002735896 | 77.82546 | -0.0001094359 | 0 | 0 | 18 | 0.03552288
3623.186 | 2.974234 | 0.0008966923 | 2.97513 | -0.004452206 | 77.91798 | -0.0001780882 | 0 | 0 | 18 | 0.03557696
3625.915 | 2.977159 | 0.001307726 | 2.978467 | -0.001895644 | 77.97666 | -7.582576e-05 | 0 | 0 | 18 | 0.03561195
3628.898 | 2.979037 | 0.002766848 | 2.981803 | -0.002220365 | 78.04081 | -8.881461e-05 | 0 | 0 | 18 | 0.03563441
3634.925 | 2.984033 | 0.001107454 | 2.98514 | -0.001576874 | 78.17043 | -6.307495e-05 | 0 | 0 | 18 | 0.03569417
3639.112 | 2.986844 | 0.001632929 | 2.988477 | -0.00179363 | 78.26047 | -7.17452e-05 | 0 | 0 | 18 | 0.0357278
3641.938 | 2.990527 | 0.00128603 | 2.991813 | -0.001792895 | 78.32126 | -7.171581e-05 | 0 | 0 | 18 | 0.03577186
3645.771 | 2.993249 | 0.00190115 | 2.99515 | -0.0008848145 | 78.40368 | -3.539258e-05 | 0 | 0 | 18 | 0.03580441
3649.55 | 2.997258 | 0.001228571 | 2.998486 | -0.0009996667 | 78.48495 | -3.998667e-05 | 0 | 0 | 18 | 0.03585237
3652.028 | 2.999375 | 0.0006251335 | 3 | -0.002213038 | 78.53823 | -8.852153e-05 | 0 | 0 | 18 | 0.03587769
3652.231 | 3.001095 | 0.001095057 | 3 | -0.003167322 | 78.5426 | -0.0001266929 | 1 | 0 | 18 | 0.03589827
3649.731 | 3.000441 | 0.0004405975 | 3 | -0.002717899 | 78.48883 | -0.0001087159 | 1 | 0 | 18 | 0.03589044
3647.945 | 2.999919 | 8.153916e-05 | 3 | -0.001113647 | 78.45043 | -4.454587e-05 | 1 | 0 | 18 | 0.03588419
3646.843 | 3.000727 | 0.0007266999 | 3 | -0.003774928 | 78.42674 | -0.0001509971 | 1 | 0 | 18 | 0.03589386
3645.456 | 3.000995 | 0.0009949207 | 3 | -0.001171294 | 78.3969 | -4.685176e-05 | 1 | 0 | 18 | 0.03589707
3641.569 | 2.999196 | 0.0008039474 | 3 | -0.0007720599 | 78.31331 | -3.08824e-05 | 1 | 0 | 18 | 0.03587555
3639.955 | 2.998828 | 0.001172304 | 3 | -0.001106058 | 78.2786 | -4.424233e-05 | 1 | 0 | 18 | 0.03587115
3639.727 | 2.999504 | 0.0004963875 | 3 | -0.01094011 | 78.27369 | -0.0004376042 | 1 | 0 | 18 | 0.03587923
3638.444 | 2.998767 | 0.001233101 | 3 | -0.01774471 | 78.2461 | -0.0007097886 | 1 | 0 | 18 | 0.03587042
3637.878 | 2.999632 | 0.0003676415 | 3 | -0.004445084 | 78.23393 | -0.0001778033 | 1 | 0 | 18 | 0.03588077
3636.523 | 2.999661 | 0.0003390312 | 3 | -0.003282836 | 78.20479 | -0.0001313134 | 1 | 0 | 18 | 0.03588111
3635.738 | 2.999582 | 0.0004177093 | 3 | -0.001424071 | 78.18792 | -5.696282e-05 | 1 | 0 | 18 | 0.03588017
3634.485 | 3.000462 | 0.0004620552 | 3 | -0.003140363 | 78.16098 | -0.0001256145 | 1 | 0 | 18 | 0.03589069
3633.675 | 2.999983 | 1.716614e-05 | 3 | -0.003205908 | 78.14354 | -0.0001282363 | 1 | 0 | 18 | 0.03588496
3632.634 | 3.000405 | 0.0004048347 | 3 | -0.002586174 | 78.12115 | -0.000103447 | 1 | 0 | 18 | 0.03589001
3630.708 | 2.999622 | 0.0003783703 | 3 | -0.002872027 | 78.07975 | -0.0001148811 | 1 | 0 | 18 | 0.03588064
3630.366 | 2.999961 | 3.862381e-05 | 3 | -0.004214916 | 78.0724 | -0.0001685967 | 1 | 0 | 18 | 0.03588471
3629.063 | 2.999983 | 1.716614e-05 | 3 | -0.003374678 | 78.04436 | -0.0001349871 | 1 | 0 | 18 | 0.03588496
3627.468 | 2.999203 | 0.0007967949 | 3 | -0.002197994 | 78.01006 | -8.791978e-05 | 1 | 1 | 19 | 0.03587564
3626.19 | 2.9997 | 0.001116276 | 2.998584 | -0.001858862 | 77.98259 | -7.435446e-05 | 0 | 0 | 19 | 0.03588158
3622.199 | 2.997719 | 0.002471685 | 2.995247 | -0.00274631 | 77.89675 | -0.0001098524 | 0 | 0 | 19 | 0.03585788
3617.119 | 2.995437 | 0.003526688 | 2.991911 | -0.003112408 | 77.7875 | -0.0001244963 | 0 | 0 | 19 | 0.03583059
3610.369 | 2.991786 | 0.003211737 | 2.988574 | -0.002422446 | 77.64235 | -9.689784e-05 | 0 | 0 | 19 | 0.03578691
3603.506 | 2.988571 | 0.00333333 | 2.985238 | -0.00426136 | 77.49475 | -0.0001704544 | 0 | 0 | 19 | 0.03574845
3596.014 | 2.983915 | 0.002013683 | 2.981901 | -0.004551718 | 77.33364 | -0.0001820687 | 0 | 0 | 19 | 0.03569276
3588.796 | 2.98032 | 0.001755953 | 2.978564 | -0.0023809 | 77.17842 | -9.5236e-05 | 0 | 0 | 19 | 0.03564977
3581.661 | 2.976676 | 0.001448393 | 2.975228 | -0.004136083 | 77.02498 | -0.0001654433 | 0 | 0 | 19 | 0.03560617
3575.666 | 2.97192 | 2.861023e-05 | 2.971891 | -0.004428106 | 76.89604 | -0.0001771242 | 0 | 0 | 19 | 0.03554928
3570.894 | 2.970557 | 0.002002478 | 2.968555 | -0.01314422 | 76.79342 | -0.000525769 | 0 | 0 | 19 | 0.03553298
3565.668 | 2.968519 | 0.003300667 | 2.965218 | -0.001480996 | 76.68104 | -5.923985e-05 | 0 | 0 | 19 | 0.0355086
3559.188 | 2.964041 | 0.002159834 | 2.961881 | -0.001559034 | 76.54168 | -6.236136e-05 | 0 | 0 | 19 | 0.03545504
3552.568 | 2.959864 | 0.00131917 | 2.958545 | -0.003745585 | 76.39932 | -0.0001498234 | 0 | 0 | 19 | 0.03540507
3547.605 | 2.956967 | 0.001759052 | 2.955208 | -0.002343669 | 76.29258 | -9.374677e-05 | 0 | 0 | 19 | 0.03537042
3541.862 | 2.954786 | 0.00291419 | 2.951872 | -0.001405042 | 76.16907 | -5.620167e-05 | 0 | 0 | 19 | 0.03534433
3537.148 | 2.951571 | 0.003035545 | 2.948535 | -0.000979884 | 76.0677 | -3.919536e-05 | 0 | 0 | 19 | 0.03530587
3532.264 | 2.94876 | 0.003561258 | 2.945198 | -0.002477322 | 75.96266 | -9.909289e-05 | 0 | 0 | 19 | 0.03527225
3526.592 | 2.945255 | 0.003393173 | 2.941862 | -0.002086362 | 75.84069 | -8.345447e-05 | 0 | 0 | 19 | 0.03523032
3520.248 | 2.941436 | 0.002910137 | 2.938526 | -0.002324261 | 75.70425 | -9.297042e-05 | 0 | 0 | 19 | 0.03518464
3513.792 | 2.938692 | 0.003503799 | 2.935189 | -0.009503337 | 75.56543 | -0.0003801335 | 0 | 0 | 19 | 0.03515182
3507.73 | 2.93448 | 0.002627611 | 2.931852 | -0.0003377071 | 75.43506 | -1.350828e-05 | 0 | 0 | 19 | 0.03510143
3502.18 | 2.93174 | 0.003224611 | 2.928516 | -8.835758e-05 | 75.31571 | -3.534303e-06 | 0 | 0 | 19 | 0.03506866
3495.847 | 2.928529 | 0.003349781 | 2.925179 | 0.002207975 | 75.1795 | 8.831901e-05 | 0 | 0 | 19 | 0.03503025
3489.341 | 2.924802 | 0.002959967 | 2.921842 | -0.0001086558 | 75.03958 | -4.346231e-06 | 0 | 0 | 19 | 0.03498567
3483.758 | 2.921358 | 0.00285244 | 2.918506 | -0.003585312 | 74.91953 | -0.0001434125 | 0 | 0 | 19 | 0.03494448
3477.99 | 2.917746 | 0.002577066 | 2.915169 | -0.002504068 | 74.79547 | -0.0001001627 | 0 | 0 | 19 | 0.03490127
3473.194 | 2.914807 | 0.002974033 | 2.911833 | -0.0004515485 | 74.69234 | -1.806194e-05 | 0 | 0 | 19 | 0.03486611
3468.5 | 2.91285 | 0.004354239 | 2.908496 | -0.002701175 | 74.59139 | -0.000108047 | 0 | 0 | 19 | 0.03484271
3463.415 | 2.909356 | 0.004196882 | 2.905159 | -0.003056633 | 74.48204 | -0.0001222653 | 0 | 0 | 19 | 0.03480091
3458.106 | 2.905648 | 0.003824949 | 2.901823 | -0.002962734 | 74.36788 | -0.0001185094 | 0 | 0 | 19 | 0.03475655
3452.639 | 2.903606 | 0.005119324 | 2.898486 | -0.002298076 | 74.2503 | -9.192303e-05 | 0 | 0 | 19 | 0.03473213
3446.747 | 2.898828 | 0.003678083 | 2.89515 | -0.001611583 | 74.12359 | -6.446333e-05 | 0 | 0 | 19 | 0.03467497
3440.038 | 2.895881 | 0.004067898 | 2.891813 | -0.003118639 | 73.97932 | -0.0001247456 | 0 | 0 | 19 | 0.03463972
3431.993 | 2.890291 | 0.001814604 | 2.888477 | -0.00164962 | 73.8063 | -6.598482e-05 | 0 | 0 | 19 | 0.03457286
3425.423 | 2.886525 | 0.00138545 | 2.88514 | -0.002897452 | 73.665 | -0.0001158981 | 0 | 0 | 19 | 0.03452782
3419.88 | 2.883364 | 0.001560688 | 2.881803 | -0.002077891 | 73.54581 | -8.311563e-05 | 0 | 0 | 19 | 0.03449
3415.73 | 2.881429 | 0.002962351 | 2.878467 | -0.001018449 | 73.45656 | -4.073795e-05 | 0 | 0 | 19 | 0.03446686
3411.635 | 2.878068 | 0.002937317 | 2.87513 | -0.001059372 | 73.36851 | -4.237489e-05 | 0 | 0 | 19 | 0.03442665
3406.386 | 2.874734 | 0.002940893 | 2.871793 | -0.0008234321 | 73.25562 | -3.293728e-05 | 0 | 0 | 19 | 0.03438677
3401.572 | 2.87187 | 0.003412724 | 2.868457 | -0.0006074863 | 73.15209 | -2.429945e-05 | 0 | 0 | 19 | 0.03435251
3395.863 | 2.869012 | 0.003891945 | 2.86512 | -0.001093898 | 73.0293 | -4.375591e-05 | 0 | 0 | 19 | 0.03431833
3389.134 | 2.864349 | 0.002565145 | 2.861784 | -0.001878238 | 72.88459 | -7.512952e-05 | 0 | 0 | 19 | 0.03426255
3382.162 | 2.860358 | 0.001910448 | 2.858447 | -0.003194395 | 72.73467 | -0.0001277758 | 0 | 0 | 19 | 0.03421481
3376.73 | 2.856338 | 0.001227379 | 2.855111 | -0.003276451 | 72.61786 | -0.000131058 | 0 | 0 | 19 | 0.03416672
3372.607 | 2.853963 | 0.002189398 | 2.851774 | -0.001355662 | 72.52918 | -5.422648e-05 | 0 | 0 | 19 | 0.03413832
3367.378 | 2.851041 | 0.002604008 | 2.848438 | 5.664824e-05 | 72.41674 | 2.26593e-06 | 0 | 0 | 19 | 0.03410337
3361.226 | 2.847522 | 0.002421617 | 2.845101 | -0.0004904504 | 72.28442 | -1.961801e-05 | 0 | 0 | 19 | 0.03406127
3356.975 | 2.844132 | 0.002367973 | 2.841764 | 4.404075e-05 | 72.19302 | 1.76163e-06 | 0 | 0 | 19 | 0.03402072
3350.363 | 2.840123 | 0.001695395 | 2.838428 | -0.001285435 | 72.05081 | -5.14174e-05 | 0 | 0 | 19 | 0.03397276
3345.67 | 2.836704 | 0.00161314 | 2.835091 | -0.0006622341 | 71.9499 | -2.648937e-05 | 0 | 0 | 19 | 0.03393187
3340.957 | 2.834709 | 0.002954245 | 2.831755 | -0.001278838 | 71.84854 | -5.115353e-05 | 0 | 0 | 19 | 0.033908
3336.04 | 2.831175 | 0.002757311 | 2.828418 | -0.0002504714 | 71.7428 | -1.001885e-05 | 0 | 0 | 19 | 0.03386573
3331.5625 | 2.828954 | 0.00387311 | 2.825081 | -0.00221986 | 71.64651 | -8.87944e-05 | 0 | 0 | 19 | 0.03383917
3326 | 2.824852 | 0.003107786 | 2.821745 | -0.001471995 | 71.52687 | -5.887981e-05 | 0 | 0 | 19 | 0.0337901
3321.243 | 2.821594 | 0.003186226 | 2.818408 | -0.001283093 | 71.42458 | -5.132374e-05 | 0 | 0 | 19 | 0.03375113
3315.978 | 2.818959 | 0.003887177 | 2.815071 | -0.002495104 | 71.31136 | -9.980415e-05 | 0 | 0 | 19 | 0.0337196
3309.988 | 2.814821 | 0.00308609 | 2.811735 | -0.001101523 | 71.18254 | -4.406091e-05 | 0 | 0 | 19 | 0.03367011
3303.427 | 2.810451 | 0.002052307 | 2.808399 | -0.001500105 | 71.04144 | -6.000422e-05 | 0 | 0 | 19 | 0.03361783
3298.196 | 2.807311 | 0.002249002 | 2.805062 | -0.001639467 | 70.92894 | -6.557868e-05 | 0 | 0 | 19 | 0.03358027
3293.015 | 2.803284 | 0.001558781 | 2.801725 | 0.0002568533 | 70.81752 | 1.027413e-05 | 0 | 0 | 19 | 0.0335321
3288.33 | 2.800659 | 0.002270222 | 2.798389 | -0.001155198 | 70.71678 | -4.620794e-05 | 0 | 0 | 19 | 0.03350071
3284.343 | 2.798696 | 0.003643513 | 2.795052 | -0.00261734 | 70.63103 | -0.0001046936 | 0 | 0 | 19 | 0.03347722
3280.279 | 2.795649 | 0.003933191 | 2.791715 | -0.002824174 | 70.54363 | -0.0001129669 | 0 | 0 | 19 | 0.03344077
3272.294 | 2.791064 | 0.002684832 | 2.788379 | -0.0003654798 | 70.37191 | -1.461919e-05 | 0 | 0 | 19 | 0.03338593
3265.067 | 2.786397 | 0.001354456 | 2.785042 | -0.001969235 | 70.2165 | -7.876941e-05 | 0 | 0 | 19 | 0.0333301
3260.157 | 2.783292 | 0.001586914 | 2.781706 | -0.001142426 | 70.1109 | -4.569704e-05 | 0 | 0 | 19 | 0.03329297
3256.89 | 2.780803 | 0.002434254 | 2.778369 | -0.0007764436 | 70.04065 | -3.105774e-05 | 0 | 0 | 19 | 0.0332632
3251.278 | 2.777585 | 0.002552271 | 2.775033 | -0.001720799 | 69.91995 | -6.883194e-05 | 0 | 0 | 19 | 0.0332247
3246.078 | 2.773823 | 0.002126694 | 2.771696 | -0.0006624737 | 69.80812 | -2.649895e-05 | 0 | 0 | 19 | 0.0331797
3240.293 | 2.769881 | 0.001522064 | 2.768359 | 0.0002514632 | 69.68371 | 1.005853e-05 | 0 | 0 | 19 | 0.03313255
3236.091 | 2.767535 | 0.002512693 | 2.765023 | -0.001194068 | 69.59335 | -4.776273e-05 | 0 | 0 | 19 | 0.03310449
3231.464 | 2.764252 | 0.002566338 | 2.761686 | -0.001521359 | 69.49384 | -6.085436e-05 | 0 | 0 | 19 | 0.03306522
3225.712 | 2.760955 | 0.002605438 | 2.75835 | -0.0003524341 | 69.37016 | -1.409736e-05 | 0 | 0 | 19 | 0.03302578
3221.723 | 2.758276 | 0.003263473 | 2.755013 | -0.002325996 | 69.28436 | -9.303983e-05 | 0 | 0 | 19 | 0.03299374
3216.328125 | 2.755487 | 0.003810644 | 2.751676 | -0.002489705 | 69.16835 | -9.95882e-05 | 0 | 0 | 19 | 0.03296037
3210.782 | 2.751474 | 0.003134489 | 2.74834 | -0.0009487401 | 69.04907 | -3.79496e-05 | 0 | 0 | 19 | 0.03291237
3205.248 | 2.748309 | 0.00330615 | 2.745003 | -0.001187971 | 68.93007 | -4.751885e-05 | 0 | 0 | 19 | 0.03287451
3198.274 | 2.744043 | 0.002376318 | 2.741667 | -0.002327762 | 68.78008 | -9.311048e-05 | 0 | 0 | 19 | 0.03282348
3193.102 | 2.74007 | 0.001739502 | 2.73833 | -0.00206206 | 68.66886 | -8.248238e-05 | 0 | 0 | 19 | 0.03277595
3188.859 | 2.737298 | 0.002304554 | 2.734993 | -0.002019452 | 68.57761 | -8.077808e-05 | 0 | 0 | 19 | 0.0327428
3184.842 | 2.734773 | 0.003116369 | 2.731657 | -0.002080375 | 68.49122 | -8.321502e-05 | 0 | 0 | 19 | 0.0327126
3180.225 | 2.732066 | 0.003745556 | 2.72832 | -0.002285446 | 68.39194 | -9.141785e-05 | 0 | 0 | 19 | 0.03268021
3171.373 | 2.726562 | 0.001578331 | 2.724984 | -0.00326532 | 68.20158 | -0.0001306128 | 0 | 0 | 19 | 0.03261438
3162.486 | 2.721376 | 0.0002706051 | 2.721647 | -0.001314867 | 68.01045 | -5.259468e-05 | 0 | 0 | 19 | 0.03255235
3158.206 | 2.718387 | 7.605553e-05 | 2.718311 | -0.002650803 | 67.9184 | -0.0001060321 | 0 | 0 | 19 | 0.03251659
3155.845 | 2.715783 | 0.0008091927 | 2.714974 | -0.003618647 | 67.86764 | -0.0001447459 | 0 | 0 | 19 | 0.03248544
3152.068 | 2.714775 | 0.00313735 | 2.711637 | -0.003066855 | 67.7864 | -0.0001226742 | 0 | 0 | 19 | 0.03247338
3147.186 | 2.710319 | 0.002017737 | 2.708301 | -0.001732112 | 67.68142 | -6.928447e-05 | 0 | 0 | 19 | 0.03242008
3141.79 | 2.707114 | 0.002150059 | 2.704964 | -0.05502831 | 67.56537 | -0.002201132 | 0 | 0 | 19 | 0.03238175
3137.213 | 2.703438 | 0.001810312 | 2.701628 | -0.0023078 | 67.46695 | -9.231198e-05 | 0 | 0 | 19 | 0.03233777
3132.031 | 2.700166 | 0.001874447 | 2.698291 | -0.003549054 | 67.3555 | -0.0001419621 | 0 | 0 | 19 | 0.03229863
3127.722 | 2.697648 | 0.002693415 | 2.694954 | -0.002399784 | 67.26284 | -9.599137e-05 | 0 | 0 | 19 | 0.03226851
3121.844 | 2.694147 | 0.002528906 | 2.691618 | -0.0005720609 | 67.13643 | -2.288243e-05 | 0 | 0 | 19 | 0.03222664
3111.33 | 2.688328 | 4.673004e-05 | 2.688281 | -0.001224023 | 66.91032 | -4.896093e-05 | 0 | 0 | 19 | 0.03215703
3109.016 | 2.685628 | 0.0006833076 | 2.684945 | -0.001161595 | 66.86056 | -4.64638e-05 | 0 | 0 | 19 | 0.03212474
3105.892 | 2.683382 | 0.001774073 | 2.681608 | -0.001114459 | 66.79338 | -4.457836e-05 | 0 | 0 | 19 | 0.03209787
3101.083 | 2.680546 | 0.002274513 | 2.678272 | -0.001575114 | 66.68995 | -6.300454e-05 | 0 | 0 | 19 | 0.03206395
3096.883 | 2.677628 | 0.002692938 | 2.674935 | -0.002550814 | 66.59963 | -0.0001020326 | 0 | 0 | 19 | 0.03202904
3092.423 | 2.674549 | 0.00295043 | 2.671598 | -0.007963652 | 66.50371 | -0.0003185461 | 0 | 0 | 19 | 0.03199221
3087.333 | 2.671734 | 0.003472328 | 2.668262 | -0.0008735363 | 66.39427 | -3.494145e-05 | 0 | 0 | 19 | 0.03195854
3082.446 | 2.668101 | 0.003175497 | 2.664925 | -0.001847455 | 66.28915 | -7.389819e-05 | 0 | 0 | 19 | 0.03191508
3077.967 | 2.664764 | 0.003175497 | 2.661588 | -0.00200483 | 66.19283 | -8.019319e-05 | 0 | 0 | 19 | 0.03187517
3072.192 | 2.661524 | 0.003271818 | 2.658252 | -0.00230261 | 66.06864 | -9.210439e-05 | 0 | 0 | 19 | 0.03183641
3068.1 | 2.658184 | 0.003268242 | 2.654915 | -0.001793715 | 65.98065 | -7.174859e-05 | 0 | 0 | 19 | 0.03179646
3064.056 | 2.655966 | 0.004387617 | 2.651579 | -0.002506337 | 65.89367 | -0.0001002535 | 0 | 0 | 19 | 0.03176993
3058.208 | 2.652476 | 0.004233599 | 2.648242 | -0.002395336 | 65.76791 | -9.581345e-05 | 0 | 0 | 19 | 0.03172818
3052.85 | 2.648535 | 0.003629208 | 2.644906 | -0.002706804 | 65.65269 | -0.0001082722 | 0 | 0 | 19 | 0.03168104
3048.115 | 2.646074 | 0.004505396 | 2.641569 | -0.002149501 | 65.55085 | -8.598005e-05 | 0 | 0 | 19 | 0.03165161
3042.803 | 2.641776 | 0.003543139 | 2.638232 | -0.002788701 | 65.43662 | -0.0001115481 | 0 | 0 | 19 | 0.03160019
3036.61 | 2.638267 | 0.003371477 | 2.634896 | -0.001749232 | 65.30344 | -6.996926e-05 | 0 | 0 | 19 | 0.03155822
3030.17 | 2.634959 | 0.003400087 | 2.631559 | 0.0009189749 | 65.16496 | 3.6759e-05 | 0 | 0 | 19 | 0.03151865
3025.403 | 2.630929 | 0.002706051 | 2.628223 | -0.001953801 | 65.06243 | -7.815204e-05 | 0 | 0 | 19 | 0.03147044
3021.384 | 2.627914 | 0.003027916 | 2.624886 | -0.001703834 | 64.97601 | -6.815335e-05 | 0 | 0 | 19 | 0.03143438
3014.779 | 2.623483 | 0.001933575 | 2.621549 | -0.001296453 | 64.83395 | -5.185812e-05 | 0 | 0 | 19 | 0.03138137
3009.769 | 2.621058 | 0.002845287 | 2.618213 | -0.002675376 | 64.72621 | -0.000107015 | 0 | 0 | 19 | 0.03135237
3004.633 | 2.616577 | 0.001700878 | 2.614876 | -0.0003708947 | 64.61577 | -1.483579e-05 | 0 | 0 | 19 | 0.03129877
3000.788 | 2.614728 | 0.00318861 | 2.61154 | 0.001558292 | 64.53307 | 6.233167e-05 | 0 | 0 | 19 | 0.03127665
2995.825 | 2.611317 | 0.00311327 | 2.608203 | -0.0004508444 | 64.42634 | -1.803377e-05 | 0 | 0 | 19 | 0.03123584
2990.116 | 2.607189 | 0.002322912 | 2.604866 | -0.0008999753 | 64.30357 | -3.599901e-05 | 0 | 0 | 19 | 0.03118648
2985.489 | 2.604089 | 0.002558947 | 2.60153 | -0.001545198 | 64.20407 | -6.180792e-05 | 0 | 0 | 19 | 0.03114939
2981.636 | 2.601335 | 0.003141642 | 2.598193 | -0.001566704 | 64.1212 | -6.266816e-05 | 0 | 0 | 19 | 0.03111645
2976.974 | 2.598299 | 0.003442049 | 2.594857 | -0.001083329 | 64.02095 | -4.333318e-05 | 0 | 0 | 19 | 0.03108013
2970.868 | 2.594855 | 0.003334761 | 2.59152 | -0.003543547 | 63.88963 | -0.0001417419 | 0 | 0 | 19 | 0.03103893
2965.737 | 2.590942 | 0.002758741 | 2.588184 | -0.002006676 | 63.77928 | -8.026705e-05 | 0 | 0 | 19 | 0.03099213
2961.243 | 2.587302 | 0.002454758 | 2.584847 | -0.001621433 | 63.68264 | -6.485732e-05 | 0 | 0 | 19 | 0.03094858
2956.971 | 2.584934 | 0.003423929 | 2.58151 | -0.0005716037 | 63.59077 | -2.286415e-05 | 0 | 0 | 19 | 0.03092027
2952.606 | 2.582438 | 0.004264116 | 2.578174 | -0.001401213 | 63.49691 | -5.604853e-05 | 0 | 0 | 19 | 0.03089041
2947.843 | 2.578486 | 0.003648996 | 2.574837 | -0.0005560586 | 63.39447 | -2.224235e-05 | 0 | 0 | 19 | 0.03084314
2942.66 | 2.575547 | 0.004045963 | 2.571501 | -0.0006166041 | 63.28302 | -2.466416e-05 | 0 | 0 | 19 | 0.03080797
2937.027 | 2.571448 | 0.003283978 | 2.568164 | -0.0002887467 | 63.16187 | -1.154987e-05 | 0 | 0 | 19 | 0.03075895
2931.269 | 2.567786 | 0.002958536 | 2.564827 | -0.002049994 | 63.03804 | -8.199976e-05 | 0 | 0 | 19 | 0.03071514
2926.42 | 2.564864 | 0.003373385 | 2.561491 | -0.001742915 | 62.93376 | -6.971662e-05 | 0 | 0 | 19 | 0.03068019
2921.249 | 2.561291 | 0.003137112 | 2.558154 | -2.789978e-05 | 62.82255 | -1.115991e-06 | 0 | 0 | 19 | 0.03063746
2916.957 | 2.55793 | 0.003112078 | 2.554818 | -0.0004185113 | 62.73026 | -1.674045e-05 | 0 | 0 | 19 | 0.03059725
2912.079 | 2.554822 | 0.003340959 | 2.551481 | -0.001744747 | 62.62535 | -6.978988e-05 | 0 | 0 | 19 | 0.03056007
2906.8 | 2.551957 | 0.00381279 | 2.548145 | -0.002252337 | 62.51183 | -9.00935e-05 | 0 | 0 | 19 | 0.0305258
2901.021 | 2.547812 | 0.003004551 | 2.544808 | -0.001978806 | 62.38754 | -7.915223e-05 | 0 | 0 | 19 | 0.03047623
2894.135 | 2.543821 | 0.002350092 | 2.541471 | -0.0004901977 | 62.23946 | -1.960791e-05 | 0 | 0 | 19 | 0.03042848
2888.582 | 2.539748 | 0.00161314 | 2.538135 | -0.001831057 | 62.12004 | -7.324227e-05 | 0 | 0 | 19 | 0.03037976
2884.489 | 2.536604 | 0.001806259 | 2.534798 | 8.342472e-05 | 62.03201 | 3.336989e-06 | 0 | 0 | 19 | 0.03034216
2880.835 | 2.533522 | 0.002060175 | 2.531461 | -0.0001836916 | 61.95345 | -7.347663e-06 | 0 | 0 | 19 | 0.03030528
2875.66 | 2.530557 | 0.002431869 | 2.528125 | -0.001645958 | 61.84215 | -6.583834e-05 | 0 | 0 | 19 | 0.03026982
2869.663 | 2.526519 | 0.001730919 | 2.524788 | -0.0003601584 | 61.71319 | -1.440634e-05 | 0 | 0 | 19 | 0.03022152
2862.825 | 2.522353 | 0.0009012222 | 2.521452 | -0.001594506 | 61.56614 | -6.378024e-05 | 0 | 0 | 19 | 0.03017168
2857.992 | 2.518834 | 0.0007185936 | 2.518115 | -0.001513965 | 61.46219 | -6.055859e-05 | 0 | 0 | 19 | 0.03012959
2853.23 | 2.51569 | 0.0009117126 | 2.514779 | -0.002667891 | 61.35978 | -0.0001067156 | 0 | 0 | 19 | 0.03009199
2849.199 | 2.512568 | 0.001126289 | 2.511442 | -0.001780431 | 61.27311 | -7.121724e-05 | 0 | 0 | 19 | 0.03005464
2845.40625 | 2.510129 | 0.002023697 | 2.508105 | -0.0008592899 | 61.19153 | -3.437159e-05 | 0 | 0 | 19 | 0.03002547
2841.435 | 2.507565 | 0.002796173 | 2.504769 | -0.00273853 | 61.10613 | -0.0001095412 | 0 | 0 | 19 | 0.0299948
2837.14 | 2.50401 | 0.00257802 | 2.501432 | -0.00251584 | 61.01376 | -0.0001006336 | 0 | 0 | 19 | 0.02995228
2831.005 | 2.500548 | 0.002452612 | 2.498096 | -0.002513551 | 60.88184 | -0.000100542 | 0 | 0 | 19 | 0.02991086
2824.064 | 2.495409 | 0.0006501675 | 2.494759 | -0.002039747 | 60.73256 | -8.158989e-05 | 0 | 0 | 19 | 0.02984939
2818.475 | 2.49193 | 0.0005071163 | 2.491422 | -0.001231961 | 60.61237 | -4.927843e-05 | 0 | 0 | 19 | 0.02980777
2814.125 | 2.488654 | 0.0005676746 | 2.488086 | -0.001710969 | 60.51882 | -6.843878e-05 | 0 | 0 | 19 | 0.02976858
2810.822 | 2.486508 | 0.001758575 | 2.484749 | -0.0004214882 | 60.44779 | -1.685953e-05 | 0 | 0 | 19 | 0.02974292
2806.847 | 2.484137 | 0.002724171 | 2.481413 | -0.0002169873 | 60.3623 | -8.67949e-06 | 0 | 0 | 19 | 0.02971455
2802.816 | 2.480661 | 0.002584457 | 2.478076 | -0.001084448 | 60.27561 | -4.337794e-05 | 0 | 0 | 19 | 0.02967297
2797.42 | 2.47766 | 0.002920628 | 2.474739 | -0.002050529 | 60.15957 | -8.202115e-05 | 0 | 0 | 19 | 0.02963708
2791.674 | 2.474123 | 0.002720356 | 2.471403 | -0.002118527 | 60.03599 | -8.474107e-05 | 0 | 0 | 19 | 0.02959477
2786.1 | 2.469692 | 0.001625776 | 2.468067 | -0.0001669707 | 59.91613 | -6.678827e-06 | 0 | 0 | 19 | 0.02954177
2780.906 | 2.466509 | 0.001779556 | 2.46473 | -0.001328146 | 59.80442 | -5.312586e-05 | 0 | 0 | 19 | 0.0295037
2776.818 | 2.463423 | 0.002029896 | 2.461393 | -0.002320606 | 59.71652 | -9.282423e-05 | 0 | 0 | 19 | 0.02946678
2771.85 | 2.45984 | 0.001782894 | 2.458057 | -0.001450623 | 59.60967 | -5.802494e-05 | 0 | 0 | 19 | 0.02942392
2765.978 | 2.456142 | 0.00142169 | 2.45472 | -0.001673528 | 59.4834 | -6.694112e-05 | 0 | 0 | 19 | 0.02937968
2761.632 | 2.45308 | 0.001697063 | 2.451383 | -0.001904417 | 59.38994 | -7.617668e-05 | 0 | 0 | 19 | 0.02934307
2757.092 | 2.450391 | 0.002344131 | 2.448047 | -0.002148004 | 59.2923 | -8.592016e-05 | 0 | 0 | 19 | 0.0293109
2752.161 | 2.446876 | 0.002165317 | 2.44471 | -0.0003464232 | 59.18626 | -1.385693e-05 | 0 | 0 | 19 | 0.02926885
2747.816 | 2.443414 | 0.002040148 | 2.441374 | -0.04641275 | 59.09283 | -0.00185651 | 0 | 0 | 19 | 0.02922744
2743.894 | 2.440542 | 0.002504825 | 2.438037 | -0.0007678823 | 59.00848 | -3.071529e-05 | 0 | 0 | 19 | 0.02919309
2739.146 | 2.437524 | 0.002823114 | 2.4347 | -0.001421352 | 58.90638 | -5.685409e-05 | 0 | 0 | 19 | 0.02915698
2734.515 | 2.433711 | 0.002347469 | 2.431364 | -0.002937094 | 58.80678 | -0.0001174838 | 0 | 0 | 19 | 0.02911138
2730.615 | 2.431555 | 0.003527403 | 2.428027 | -0.002757189 | 58.7229 | -0.0001102876 | 0 | 0 | 19 | 0.02908558
2725.212 | 2.427853 | 0.003162623 | 2.424691 | -0.001947726 | 58.60671 | -7.790904e-05 | 0 | 0 | 19 | 0.02904131
2717.065 | 2.423054 | 0.001699924 | 2.421354 | -0.002068888 | 58.4315 | -8.275553e-05 | 0 | 0 | 19 | 0.0289839
2711.622 | 2.419392 | 0.001374245 | 2.418018 | -0.002176853 | 58.31446 | -8.707413e-05 | 0 | 0 | 19 | 0.02894009
2706.631 | 2.415054 | 0.0003728867 | 2.414681 | -0.00192738 | 58.20712 | -7.709518e-05 | 0 | 0 | 19 | 0.0288882
2703.59 | 2.413366 | 0.002021551 | 2.411344 | -0.002932065 | 58.14172 | -0.0001172826 | 0 | 0 | 19 | 0.02886801
2699.012 | 2.410762 | 0.00275445 | 2.408008 | -0.007743883 | 58.04327 | -0.0003097553 | 0 | 0 | 19 | 0.02883687
2695.16 | 2.406778 | 0.002107143 | 2.404671 | -0.002726914 | 57.96043 | -0.0001090766 | 0 | 0 | 19 | 0.02878921
2690.344 | 2.403427 | 0.002092838 | 2.401334 | -0.002492309 | 57.85687 | -9.969237e-05 | 0 | 0 | 19 | 0.02874913
2685.408 | 2.400695 | 0.002696991 | 2.397998 | -0.001780812 | 57.75071 | -7.123249e-05 | 0 | 0 | 19 | 0.02871645
2680.076 | 2.396697 | 0.002035379 | 2.394662 | -0.0008684822 | 57.63605 | -3.473929e-05 | 0 | 0 | 19 | 0.02866862
2675.264 | 2.393242 | 0.001917362 | 2.391325 | -0.001772989 | 57.53256 | -7.091955e-05 | 0 | 0 | 19 | 0.0286273
2670.621 | 2.390374 | 0.002385616 | 2.387988 | -0.00138068 | 57.4327 | -5.522719e-05 | 0 | 0 | 19 | 0.02859299
2666.584 | 2.387127 | 0.002475023 | 2.384652 | -0.001689327 | 57.3459 | -6.757309e-05 | 0 | 0 | 19 | 0.02855415
2661.504 | 2.384688 | 0.003372669 | 2.381315 | -0.002491892 | 57.23665 | -9.967566e-05 | 0 | 0 | 19 | 0.02852497
2655.328125 | 2.379724 | 0.001745224 | 2.377979 | -0.004023099 | 57.10383 | -0.000160924 | 0 | 0 | 19 | 0.0284656
2650.549 | 2.376634 | 0.001991987 | 2.374642 | -0.0009773322 | 57.00106 | -3.909329e-05 | 0 | 0 | 19 | 0.02842864
2645.257 | 2.373405 | 0.002099276 | 2.371305 | -0.0007428177 | 56.88725 | -2.971271e-05 | 0 | 0 | 19 | 0.02839001
2641.329 | 2.370454 | 0.002485275 | 2.367969 | -0.002943615 | 56.80278 | -0.0001177446 | 0 | 0 | 19 | 0.02835471
2637.358 | 2.367221 | 0.002588987 | 2.364632 | -0.0008516503 | 56.71737 | -3.406601e-05 | 0 | 0 | 19 | 0.02831604
2632.605 | 2.364042 | 0.002746344 | 2.361296 | 0.0001254438 | 56.61516 | 5.017753e-06 | 0 | 0 | 19 | 0.02827801
2626.682 | 2.360015 | 0.002055883 | 2.357959 | -0.001121243 | 56.48778 | -4.48497e-05 | 0 | 0 | 19 | 0.02822984
2621.507 | 2.356893 | 0.00227046 | 2.354622 | -0.0009776112 | 56.3765 | -3.910445e-05 | 0 | 0 | 19 | 0.0281925
2615.795 | 2.352573 | 0.001286983 | 2.351286 | -0.0002463463 | 56.25366 | -9.853851e-06 | 0 | 0 | 19 | 0.02814082
2613.478 | 2.35062 | 0.002670765 | 2.347949 | -0.001286018 | 56.20382 | -5.144071e-05 | 0 | 0 | 19 | 0.02811746
2608.22 | 2.347612 | 0.002999783 | 2.344612 | -0.001164496 | 56.09076 | -4.657984e-05 | 0 | 0 | 19 | 0.02808149
2602.671 | 2.343289 | 0.00201273 | 2.341276 | 0.0001268929 | 55.97141 | 5.075715e-06 | 0 | 0 | 19 | 0.02802977
2597.863 | 2.340102 | 0.002162695 | 2.33794 | -0.001229188 | 55.86802 | -4.916754e-05 | 0 | 0 | 19 | 0.02799165
2592.4375 | 2.336808 | 0.00220561 | 2.334603 | -0.002116134 | 55.75134 | -8.464536e-05 | 0 | 0 | 19 | 0.02795225
2588.936 | 2.333472 | 0.00220561 | 2.331266 | -0.001178929 | 55.67605 | -4.715717e-05 | 0 | 0 | 19 | 0.02791234
2584.78 | 2.330207 | 0.002276897 | 2.32793 | -0.002514128 | 55.58666 | -0.0001005651 | 0 | 0 | 19 | 0.02787328
2576.906 | 2.325114 | 0.0005209446 | 2.324593 | -0.003067867 | 55.41733 | -0.0001227147 | 0 | 0 | 19 | 0.02781237
2572.465 | 2.321481 | 0.0002241135 | 2.321256 | -0.002244596 | 55.32183 | -8.978383e-05 | 0 | 0 | 19 | 0.02776891
2568.354 | 2.319564 | 0.001643658 | 2.31792 | 0.0005180463 | 55.23341 | 2.072185e-05 | 0 | 0 | 19 | 0.02774598
2564.428 | 2.317118 | 0.002534151 | 2.314583 | -0.0008030623 | 55.14899 | -3.212249e-05 | 0 | 0 | 19 | 0.02771672
2559.881 | 2.313387 | 0.00214076 | 2.311247 | 0.001001088 | 55.05121 | 4.004352e-05 | 0 | 0 | 19 | 0.0276721
2555.357 | 2.310483 | 0.002573252 | 2.30791 | -0.0005592065 | 54.95391 | -2.236826e-05 | 0 | 0 | 19 | 0.02763736
2550.91 | 2.307129 | 0.00255537 | 2.304574 | -0.002413347 | 54.85828 | -9.653389e-05 | 0 | 0 | 19 | 0.02759724
2545.287 | 2.303152 | 0.001915216 | 2.301237 | -0.002562202 | 54.73735 | -0.0001024881 | 0 | 0 | 19 | 0.02754967
2539.973 | 2.299873 | 0.001972199 | 2.2979 | -0.002558834 | 54.62308 | -0.0001023533 | 0 | 0 | 19 | 0.02751044
2535.736 | 2.296994 | 0.002429962 | 2.294564 | -0.002046209 | 54.53195 | -8.184837e-05 | 0 | 0 | 19 | 0.027476
2531.309 | 2.293907 | 0.002680302 | 2.291227 | -0.001968641 | 54.43676 | -7.874562e-05 | 0 | 0 | 19 | 0.02743908
2527.573 | 2.289934 | 0.002043486 | 2.287891 | -0.002092095 | 54.35641 | -8.368379e-05 | 0 | 0 | 19 | 0.02739156
2523.698 | 2.287481 | 0.002926826 | 2.284554 | -0.002142018 | 54.27309 | -8.568072e-05 | 0 | 0 | 19 | 0.02736221
2519.296 | 2.284674 | 0.003456116 | 2.281217 | -0.0008325995 | 54.17841 | -3.330398e-05 | 0 | 0 | 19 | 0.02732863
2514.47 | 2.280453 | 0.002572536 | 2.277881 | -0.0005928572 | 54.07463 | -2.371429e-05 | 0 | 0 | 19 | 0.02727815
2509.088 | 2.278232 | 0.003688335 | 2.274544 | -0.001748113 | 53.95888 | -6.99245e-05 | 0 | 0 | 19 | 0.02725158
2502.501 | 2.273001 | 0.001792908 | 2.271208 | -1.149588e-06 | 53.81722 | -4.598351e-08 | 0 | 0 | 19 | 0.027189
2496.917 | 2.269767 | 0.001896381 | 2.267871 | -0.002383613 | 53.69715 | -9.53445e-05 | 0 | 0 | 19 | 0.02715033
2493.035 | 2.266849 | 0.002314806 | 2.264535 | -0.000815106 | 53.61366 | -3.260424e-05 | 0 | 0 | 19 | 0.02711542
2489.416 | 2.263863 | 0.002665281 | 2.261198 | -0.001209017 | 53.53582 | -4.836069e-05 | 0 | 0 | 19 | 0.0270797
2483.509 | 2.260491 | 0.00262928 | 2.257861 | -0.001872351 | 53.4088 | -7.489405e-05 | 0 | 0 | 19 | 0.02703936
2477.296 | 2.255659 | 0.001134396 | 2.254525 | -0.0008600772 | 53.27519 | -3.440309e-05 | 0 | 0 | 19 | 0.02698157
2472.554 | 2.252709 | 0.001520634 | 2.251188 | -0.001405633 | 53.17321 | -5.622533e-05 | 0 | 0 | 19 | 0.02694628
2468.433 | 2.250023 | 0.002171278 | 2.247852 | -0.002365259 | 53.08458 | -9.461035e-05 | 0 | 0 | 19 | 0.02691415
2464.229 | 2.246744 | 0.002228498 | 2.244515 | -0.0005587391 | 52.99417 | -2.234957e-05 | 0 | 0 | 19 | 0.02687492
2458.851 | 2.242831 | 0.001652718 | 2.241178 | -0.001703609 | 52.87852 | -6.814435e-05 | 0 | 0 | 19 | 0.02682812
2454.6875 | 2.239544 | 0.001702547 | 2.237842 | -0.001117871 | 52.78898 | -4.471485e-05 | 0 | 0 | 19 | 0.02678881
2450.303 | 2.237055 | 0.002550125 | 2.234505 | 0.0007356179 | 52.6947 | 2.942472e-05 | 0 | 0 | 19 | 0.02675903
2445.381 | 2.233429 | 0.002260447 | 2.231169 | -0.0008076256 | 52.58883 | -3.230502e-05 | 0 | 0 | 19 | 0.02671566
2440.236 | 2.229527 | 0.001695156 | 2.227832 | 0.001532735 | 52.4782 | 6.13094e-05 | 0 | 0 | 19 | 0.02666899
2436.197 | 2.226605 | 0.002110005 | 2.224495 | 0.0002488543 | 52.39132 | 9.954174e-06 | 0 | 0 | 19 | 0.02663403
2432.562 | 2.223523 | 0.00236392 | 2.221159 | -7.064487e-05 | 52.31316 | -2.825795e-06 | 0 | 0 | 19 | 0.02659716
2428.238 | 2.220626 | 0.002803564 | 2.217822 | -0.001904213 | 52.22017 | -7.61685e-05 | 0 | 0 | 19 | 0.02656251
2420.601 | 2.215812 | 0.001326561 | 2.214486 | -0.0006147534 | 52.05594 | -2.459014e-05 | 0 | 0 | 19 | 0.02650493
2415.185 | 2.212758 | 0.001609087 | 2.211149 | 0.2419529 | 51.93947 | 0.009678116 | 0 | 0 | 19 | 0.0264684
2411.431 | 2.209943 | 0.002130985 | 2.207813 | -0.00311825 | 51.85873 | -0.00012473 | 0 | 0 | 19 | 0.02643473
2406.107 | 2.205631 | 0.001154661 | 2.204476 | -0.001975226 | 51.74424 | -7.900902e-05 | 0 | 0 | 19 | 0.02638314
2401.71 | 2.202659 | 0.001519442 | 2.201139 | -0.001180054 | 51.64967 | -4.720216e-05 | 0 | 0 | 19 | 0.02634759
2397.156 | 2.199251 | 0.001447678 | 2.197803 | -0.0002546432 | 51.55174 | -1.018573e-05 | 0 | 0 | 19 | 0.02630682
2392.278 | 2.1964 | 0.001934052 | 2.194466 | -0.002116786 | 51.44684 | -8.467143e-05 | 0 | 0 | 19 | 0.02627273
2387.874 | 2.192785 | 0.001655102 | 2.191129 | -0.002119472 | 51.35213 | -8.477887e-05 | 0 | 0 | 19 | 0.02622948
2383.917 | 2.1907 | 0.002906561 | 2.187793 | -0.001297959 | 51.26703 | -5.191836e-05 | 0 | 0 | 19 | 0.02620454
2379.205 | 2.186601 | 0.002144814 | 2.184456 | -0.0006564322 | 51.16571 | -2.625729e-05 | 0 | 0 | 19 | 0.02615551
2374.849 | 2.183322 | 0.002202034 | 2.18112 | -0.001675861 | 51.07203 | -6.703444e-05 | 0 | 0 | 19 | 0.02611629
2369.984375 | 2.180386 | 0.002602339 | 2.177783 | -0.0363596 | 50.96741 | -0.001454384 | 0 | 0 | 19 | 0.02608117
2365.236 | 2.176555 | 0.002108812 | 2.174447 | -0.000594908 | 50.8653 | -2.379632e-05 | 0 | 0 | 19 | 0.02603535
2359.073 | 2.172761 | 0.001651049 | 2.17111 | -0.001627888 | 50.73274 | -6.511552e-05 | 0 | 0 | 19 | 0.02598996
2354.566 | 2.169639 | 0.001865387 | 2.167773 | -0.003863432 | 50.63584 | -0.0001545373 | 0 | 0 | 19 | 0.02595262
2350.66 | 2.166134 | 0.001697302 | 2.164437 | -0.002756013 | 50.55183 | -0.0001102405 | 0 | 0 | 19 | 0.02591069
2346.04 | 2.163338 | 0.00223732 | 2.1611 | -0.002570202 | 50.45248 | -0.0001028081 | 0 | 0 | 19 | 0.02587724
2342.163 | 2.16058 | 0.002816439 | 2.157764 | -0.004028407 | 50.3691 | -0.0001611363 | 0 | 0 | 19 | 0.02584426
2337.087 | 2.156321 | 0.001893759 | 2.154427 | -0.003246243 | 50.25993 | -0.0001298497 | 0 | 0 | 19 | 0.02579331
2332.669 | 2.153975 | 0.002884388 | 2.15109 | -0.002101198 | 50.16492 | -8.404792e-05 | 0 | 0 | 19 | 0.02576525
2327.938 | 2.150016 | 0.002261877 | 2.147754 | -0.0007432268 | 50.06318 | -2.972907e-05 | 0 | 0 | 19 | 0.02571789
2321.455 | 2.14596 | 0.001543045 | 2.144417 | -0.005756619 | 49.92375 | -0.0002302647 | 0 | 0 | 19 | 0.02566938
2315.985 | 2.142434 | 0.001353502 | 2.141081 | -0.002097811 | 49.80612 | -8.391244e-05 | 0 | 0 | 19 | 0.0256272
2313.292 | 2.140153 | 0.002408266 | 2.137744 | -0.003665685 | 49.74822 | -0.0001466274 | 0 | 0 | 19 | 0.02559991
2307.759 | 2.136322 | 0.00191474 | 2.134407 | -0.001959898 | 49.62923 | -7.839593e-05 | 0 | 0 | 19 | 0.02555409
2303.091 | 2.133415 | 0.002343893 | 2.131071 | -0.0009912997 | 49.52885 | -3.965199e-05 | 0 | 0 | 19 | 0.02551932
2298.986 | 2.129402 | 0.001667738 | 2.127734 | -0.001890184 | 49.44056 | -7.560735e-05 | 0 | 0 | 19 | 0.02547132
2294.949 | 2.126416 | 0.002018213 | 2.124398 | -0.002831613 | 49.35374 | -0.0001132645 | 0 | 0 | 19 | 0.0254356
2290.12 | 2.123394 | 0.002332926 | 2.121061 | -0.003151062 | 49.24989 | -0.0001260425 | 0 | 0 | 19 | 0.02539945
2283.779 | 2.118794946 | 0.001070261 | 2.117725 | -0.00254603 | 49.11353 | -0.0001018412 | 0 | 0 | 19 | 0.02534444
2277.906 | 2.11489 | 0.0005016327 | 2.114388 | -0.002255204 | 48.98724 | -9.020814e-05 | 0 | 0 | 19 | 0.02529772
2274.292 | 2.111524 | 0.0004730225 | 2.111051 | -0.000532674 | 48.90951 | -2.130696e-05 | 0 | 0 | 19 | 0.02525747
2270 | 2.109683 | 0.001967669 | 2.107715 | -0.000875124 | 48.8172 | -3.500496e-05 | 0 | 0 | 19 | 0.02523544
2266.043 | 2.106038 | 0.001660109 | 2.104378 | -0.001876254 | 48.73212 | -7.505017e-05 | 0 | 0 | 19 | 0.02519185
2261.414 | 2.103167 | 0.002125025 | 2.101042 | -0.002452077 | 48.63255 | -9.808306e-05 | 0 | 0 | 19 | 0.0251575
2257.708 | 2.099966 | 0.002260685 | 2.097705 | -0.003571587 | 48.55286 | -0.0001428635 | 0 | 0 | 19 | 0.02511921
2252.839 | 2.096726 | 0.002357245 | 2.094368 | -0.003050124 | 48.44815 | -0.0001220049 | 0 | 0 | 19 | 0.02508045
2247.922 | 2.093411 | 0.002378702 | 2.091032 | -0.00160571 | 48.3424 | -6.422839e-05 | 0 | 0 | 19 | 0.0250408
2240.986 | 2.088522 | 0.0008263588 | 2.087695 | -0.001356195 | 48.19325 | -5.424781e-05 | 0 | 0 | 19 | 0.02498232
2235.782 | 2.084491 | 0.0001325607 | 2.084359 | -0.002076756 | 48.08134 | -8.307024e-05 | 0 | 0 | 19 | 0.02493411
2231.156 | 2.081173 | 0.0001504421 | 2.081022 | -0.00199075 | 47.98184 | -7.963001e-05 | 0 | 0 | 19 | 0.02489441
2228.296 | 2.079624 | 0.001938343 | 2.077686 | -0.000629479 | 47.92035 | -2.517916e-05 | 0 | 0 | 19 | 0.02487588
2223.535 | 2.076309 | 0.001959801 | 2.074349 | -0.0003598137 | 47.81796 | -1.439255e-05 | 0 | 0 | 19 | 0.02483623
2218.797 | 2.071985 | 0.0009727478 | 2.071012 | -0.00163858 | 47.71607 | -6.554321e-05 | 0 | 0 | 19 | 0.02478451
2213.145 | 2.068634 | 0.0009582043 | 2.067676 | -0.001469397 | 47.59451 | -5.877587e-05 | 0 | 0 | 19 | 0.02474443
2209.898 | 2.065934 | 0.001594782 | 2.064339 | -0.0004557685 | 47.5247 | -1.823074e-05 | 0 | 0 | 19 | 0.02471213
2205.765 | 2.063059 | 0.002056122 | 2.061002 | -0.002516449 | 47.4358 | -0.000100658 | 0 | 0 | 19 | 0.02467773
2201.627 | 2.060022 | 0.002356291 | 2.057666 | -0.003053717 | 47.34681 | -0.0001221487 | 0 | 0 | 19 | 0.02464142
2196.887 | 2.056593 | 0.002263308 | 2.054329 | 0.0002996743 | 47.24489 | 1.198697e-05 | 0 | 0 | 19 | 0.02460039
2191.961 | 2.052723 | 0.001730442 | 2.050993 | -0.0009054399 | 47.13896 | -3.62176e-05 | 0 | 0 | 19 | 0.02455411
2186.451 | 2.049379 | 0.001723051 | 2.047656 | -0.0003358958 | 47.02046 | -1.343583e-05 | 0 | 0 | 19 | 0.02451411
2182.896 | 2.046486 | 0.00216651 | 2.04432 | -0.001557115 | 46.94401 | -6.228458e-05 | 0 | 0 | 19 | 0.0244795
2177.845 | 2.043142 | 0.002159357 | 2.040983 | -0.002104911 | 46.83537 | -8.419645e-05 | 0 | 0 | 19 | 0.0244395
2172.208 | 2.038082 | 0.0004353523 | 2.037646 | 0.0002630818 | 46.71415 | 1.052327e-05 | 0 | 0 | 19 | 0.02437897
2167.185 | 2.036133 | 0.001822948 | 2.03431 | 0.0002423366 | 46.60613 | 9.693464e-06 | 0 | 0 | 19 | 0.02435566
2162.716 | 2.031888 | 0.0009145737 | 2.030973 | -0.000103907 | 46.51002 | -4.156279e-06 | 0 | 0 | 19 | 0.02430488
2158.632 | 2.028476 | 0.0008392334 | 2.027637 | 0.0009144175 | 46.4222 | 3.65767e-05 | 0 | 0 | 19 | 0.02426407
2153.957 | 2.02495 | 0.0006496906 | 2.0243 | -0.0007326935 | 46.32166 | -2.930774e-05 | 0 | 0 | 19 | 0.02422189
2148.272 | 2.022371 | 0.001407862 | 2.020963 | 0.0001391732 | 46.1994 | 5.566927e-06 | 0 | 0 | 19 | 0.02419105
2143.887 | 2.017769 | 0.0001416206 | 2.017627 | 0.0003174819 | 46.1051 | 1.269928e-05 | 0 | 0 | 19 | 0.02413599
2138.746 | 2.015226 | 0.0009355545 | 2.01429 | -0.0006328401 | 45.99454 | -2.53136e-05 | 0 | 0 | 19 | 0.02410557
2134.303 | 2.012451 | 0.00149703 | 2.010954 | 2.1588e-05 | 45.89898 | 8.635201e-07 | 0 | 0 | 19 | 0.02407238
2128.982 | 2.008041 | 0.0004239082 | 2.007617 | -0.001007895 | 45.78457 | -4.031579e-05 | 0 | 0 | 19 | 0.02401963
2126.106 | 2.006096 | 0.001815081 | 2.00428 | -0.002131508 | 45.72272 | -8.526033e-05 | 0 | 0 | 19 | 0.02399636
2122.291 | 2.003092 | 0.002147675 | 2.000944 | -0.001850658 | 45.64066 | -7.402632e-05 | 0 | 0 | 19 | 0.02396043
2119.343 | 2.000563 | 0.0005631447 | 2 | -0.001045723 | 45.57726 | -4.182893e-05 | 0 | 0 | 19 | 0.02393018
2119.199 | 1.999337 | 0.0006635189 | 2 | 0.0005844536 | 45.57418 | 2.337815e-05 | 1 | 0 | 19 | 0.02391551
2121.373 | 2.000434 | 0.0004343987 | 2 | -0.002453472 | 45.62093 | -9.813886e-05 | 1 | 0 | 19 | 0.02392864
2122.083 | 2.000406 | 0.0004057884 | 2 | -0.002726291 | 45.6362 | -0.0001090516 | 1 | 0 | 19 | 0.0239283
2123.265625 | 1.999862 | 0.0001378059 | 2 | 0.0007039042 | 45.66163 | 2.815617e-05 | 1 | 0 | 19 | 0.0239218
2124.044 | 2.000517 | 0.0005166531 | 2 | 0.0001234193 | 45.67836 | 4.936771e-06 | 1 | 0 | 19 | 0.02392963
2124.593 | 2.000313 | 0.0003128052 | 2 | 0.0004496013 | 45.69017 | 1.798405e-05 | 1 | 0 | 19 | 0.02392719
2124.907 | 2.000234 | 0.000234127 | 2 | -0.001479527 | 45.69692 | -5.918107e-05 | 1 | 0 | 19 | 0.02392625
2125.368 | 2.000449 | 0.0004487038 | 2 | -0.0008522419 | 45.70684 | -3.408968e-05 | 1 | 0 | 19 | 0.02392881
2126.191 | 2.000238 | 0.0002377033 | 2 | -0.001295682 | 45.72455 | -5.182727e-05 | 1 | 0 | 19 | 0.02392629
2126.485 | 1.999136 | 0.0008637905 | 2 | -0.0006825908 | 45.73086 | -2.730363e-05 | 1 | 0 | 19 | 0.02391311
2126.853 | 2.000095 | 9.465218e-05 | 2 | -0.000330944 | 45.73877 | -1.323776e-05 | 1 | 0 | 19 | 0.02392458
2126.749 | 1.999469 | 0.0005311966 | 2 | -0.001236303 | 45.73653 | -4.945214e-05 | 1 | 0 | 19 | 0.02391709
2127.64 | 1.999315 | 0.0006849766 | 2 | -6.858817e-05 | 45.7557 | -2.743527e-06 | 1 | 0 | 19 | 0.02391525
2129.924 | 2.000366 | 0.0003664493 | 2 | -0.001761158 | 45.80481 | -7.044633e-05 | 1 | 0 | 19 | 0.02392783
2130.608 | 2.000713 | 0.0007133484 | 2 | 0.05724972 | 45.81954 | 0.002289989 | 1 | 0 | 19 | 0.02393198
2129.972 | 1.999397 | 0.0006027222 | 2 | 0.0001475124 | 45.80585 | 5.900496e-06 | 1 | 0 | 19 | 0.02391624
2130.89 | 2.000027 | 2.670288e-05 | 2 | -0.002293189 | 45.8256 | -9.172758e-05 | 1 | 0 | 19 | 0.02392376
2131.906 | 2.000595 | 0.0005953312 | 2 | -0.001856158 | 45.84743 | -7.424631e-05 | 1 | 0 | 19 | 0.02393057
2129.753 | 1.999533 | 0.0004668236 | 2 | -0.002588283 | 45.80114 | -0.0001035313 | 1 | 1 | 20 | 0.02391786
2136.3 | 2.002051 | 0.001562357 | 2.003613 | -0.002115668 | 45.94193 | -8.462672e-05 | 0 | 0 | 20 | 0.02394798
2143.122 | 2.005412 | 0.001537323 | 2.00695 | -0.002681752 | 46.08865 | -0.0001072701 | 0 | 0 | 20 | 0.02398819
2153.143 | 2.011439 | 0.001152039 | 2.010287 | -0.00236298 | 46.30415 | -9.451919e-05 | 0 | 0 | 20 | 0.02406027
2158.852 | 2.015126 | 0.001502752 | 2.013623 | -0.002533605 | 46.42693 | -0.0001013442 | 0 | 0 | 20 | 0.02410437
2160.437 | 2.01612 | 0.0008397103 | 2.01696 | -0.001524022 | 46.46102 | -6.096087e-05 | 0 | 0 | 20 | 0.02411627
2164.519 | 2.0175 | 0.002795935 | 2.020296 | -0.0005876 | 46.5488 | -2.3504e-05 | 0 | 0 | 20 | 0.02413278
2169.827 | 2.021137 | 0.002495289 | 2.023633 | 0.0001774587 | 46.66294 | 7.098347e-06 | 0 | 0 | 20 | 0.02417628
2178.305 | 2.025293 | 0.001676321 | 2.026969 | 0.0005023334 | 46.84528 | 2.009333e-05 | 0 | 0 | 20 | 0.024226
2188.989 | 2.031384 | 0.001077414 | 2.030306 | -0.0008572113 | 47.07502 | -3.428845e-05 | 0 | 0 | 20 | 0.02429885
2193.215 | 2.035021 | 0.001378059 | 2.033642 | -0.001056972 | 47.16591 | -4.227889e-05 | 0 | 0 | 20 | 0.02434235
2198.645 | 2.038354 | 0.001374483 | 2.036979 | -0.000739426 | 47.28269 | -2.957704e-05 | 0 | 0 | 20 | 0.02438222
2203.068 | 2.040299 | 1.66893e-05 | 2.040316 | -0.002873443 | 47.3778 | -0.0001149377 | 0 | 0 | 20 | 0.02440549
2207.44 | 2.042906 | 0.0007460117 | 2.043652 | -0.001332191 | 47.47182 | -5.328764e-05 | 0 | 0 | 20 | 0.02443668
2211.717 | 2.045245 | 0.001743794 | 2.046989 | -0.001322281 | 47.56381 | -5.289126e-05 | 0 | 0 | 20 | 0.02446465
2216.731 | 2.048439 | 0.001886845 | 2.050326 | -0.001191361 | 47.67163 | -4.765446e-05 | 0 | 0 | 20 | 0.02450286
2220.956 | 2.051833 | 0.001829386 | 2.053662 | -0.001159516 | 47.76249 | -4.638065e-05 | 0 | 0 | 20 | 0.02454345
2225.94 | 2.053675 | 0.00332427 | 2.056999 | -0.001788778 | 47.86967 | -7.155111e-05 | 0 | 0 | 20 | 0.02456548
2231.149 | 2.057816 | 0.002519608 | 2.060335 | -0.002064271 | 47.98171 | -8.257084e-05 | 0 | 0 | 20 | 0.02461502
2236.495 | 2.060391 | 0.003281117 | 2.063672 | -0.001479026 | 48.09666 | -5.916103e-05 | 0 | 0 | 20 | 0.02464582
2241.726 | 2.063441 | 0.003567219 | 2.067009 | -0.0007914189 | 48.20915 | -3.165675e-05 | 0 | 0 | 20 | 0.02468231
2247.525 | 2.06701 | 0.003334761 | 2.070345 | -0.001897632 | 48.33386 | -7.590528e-05 | 0 | 0 | 20 | 0.024725
2253.666 | 2.071302 | 0.002379656 | 2.073682 | -0.002899497 | 48.46593 | -0.0001159799 | 0 | 0 | 20 | 0.02477634
2260.731 | 2.075343 | 0.001675129 | 2.077018 | 0.0005014321 | 48.61788 | 2.005728e-05 | 0 | 0 | 20 | 0.02482468
2267.453 | 2.078848 | 0.001507044 | 2.080355 | -0.001672415 | 48.76243 | -6.68966e-05 | 0 | 0 | 20 | 0.0248666
2272.148 | 2.082163 | 0.001528263 | 2.083691 | -0.00153732 | 48.86341 | -6.149281e-05 | 0 | 0 | 20 | 0.02490626
2277.116 | 2.085135 | 0.001893044 | 2.087028 | -0.001444531 | 48.97024 | -5.778123e-05 | 0 | 0 | 20 | 0.02494181
2281.779 | 2.088543 | 0.001821518 | 2.090365 | -0.00109548 | 49.07051 | -4.381919e-05 | 0 | 0 | 20 | 0.02498257
2286.715 | 2.092148 | 0.001553059 | 2.093701 | -0.0007208719 | 49.17666 | -2.883488e-05 | 0 | 0 | 20 | 0.0250257
2291.478 | 2.094916 | 0.002121687 | 2.097038 | -0.0031336 | 49.2791 | -0.000125344 | 0 | 0 | 20 | 0.0250588
2295.115 | 2.096386 | 0.003988504 | 2.100375 | -0.0007950108 | 49.35732 | -3.180043e-05 | 0 | 0 | 20 | 0.02507639
2301.015 | 2.100413 | 0.003298044 | 2.103711 | -0.002142875 | 49.4842 | -8.571502e-05 | 0 | 0 | 20 | 0.02512455
2306.55 | 2.103825 | 0.003222942 | 2.107047 | -0.003678056 | 49.60322 | -0.0001471222 | 0 | 0 | 20 | 0.02516537
2312.101 | 2.106922 | 0.003462553 | 2.110384 | -0.003650749 | 49.72261 | -0.00014603 | 0 | 0 | 20 | 0.02520241
2317.973 | 2.110555 | 0.003165484 | 2.113721 | -0.05288086 | 49.84888 | -0.002115235 | 0 | 0 | 20 | 0.02524587
2325.163 | 2.114965 | 0.0020926 | 2.117057 | -0.0002490822 | 50.0035 | -9.963289e-06 | 0 | 0 | 20 | 0.02529862
2331.452 | 2.119381 | 0.001012564 | 2.120394 | -0.002932486 | 50.13875 | -0.0001172994 | 0 | 0 | 20 | 0.02535145
2335.603 | 2.122117 | 0.00161314 | 2.12373 | -0.002519781 | 50.22802 | -0.0001007912 | 0 | 0 | 20 | 0.02538418
2340.551 | 2.124993 | 0.00207448 | 2.127067 | -0.003631403 | 50.33444 | -0.0001452561 | 0 | 0 | 20 | 0.02541857
2343.901 | 2.12696 | 0.003444195 | 2.130404 | -0.00322028 | 50.40647 | -0.0001288112 | 0 | 0 | 20 | 0.0254421
2349.922 | 2.130783 | 0.002957582 | 2.13374 | -0.002722845 | 50.53596 | -0.0001089138 | 0 | 0 | 20 | 0.02548783
2354.549 | 2.133182 | 0.003894567 | 2.137077 | -0.002501601 | 50.63546 | -0.000100064 | 0 | 0 | 20 | 0.02551653
2359.437 | 2.137116 | 0.003297329 | 2.140414 | -0.001082433 | 50.74058 | -4.32973e-05 | 0 | 0 | 20 | 0.02556359
2364.101 | 2.13918 | 0.004570246 | 2.14375 | -0.001283551 | 50.84089 | -5.134202e-05 | 0 | 0 | 20 | 0.02558827
2369.014 | 2.142584 | 0.004502297 | 2.147087 | -0.01053716 | 50.94654 | -0.0004214862 | 0 | 0 | 20 | 0.025629
2377.58 | 2.148124 | 0.002299309 | 2.150423 | -0.001432589 | 51.13074 | -5.730358e-05 | 0 | 0 | 20 | 0.02569526
2385.005 | 2.153335 | 0.0004251003 | 2.15376 | -0.00192193 | 51.29042 | -7.687719e-05 | 0 | 0 | 20 | 0.02575759
2389.143 | 2.155441 | 0.00165534 | 2.157096 | -0.001733656 | 51.37942 | -6.934623e-05 | 0 | 0 | 20 | 0.02578279
2393.684 | 2.158037 | 0.00239563 | 2.160433 | -0.001289653 | 51.47707 | -5.158614e-05 | 0 | 0 | 20 | 0.02581384
2396.971 | 2.161163 | 0.002606392 | 2.163769 | -0.001708597 | 51.54777 | -6.834389e-05 | 0 | 0 | 20 | 0.02585123
2400.721 | 2.164364 | 0.00274229 | 2.167106 | -0.002376246 | 51.62841 | -9.504985e-05 | 0 | 0 | 20 | 0.02588952
2408.893 | 2.167343 | 0.003099918 | 2.170443 | -0.001248175 | 51.80415 | -4.992699e-05 | 0 | 0 | 20 | 0.02592515
2415.226 | 2.173 | 0.0007786751 | 2.173779 | -0.001825779 | 51.94035 | -7.303116e-05 | 0 | 0 | 20 | 0.02599283
2419.917 | 2.175847 | 0.001268625 | 2.177116 | -0.001827893 | 52.04123 | -7.311572e-05 | 0 | 0 | 20 | 0.02602688
2424.225 | 2.178676 | 0.001776457 | 2.180453 | -0.002571019 | 52.13387 | -0.0001028408 | 0 | 0 | 20 | 0.02606072
2428.466 | 2.181741 | 0.002048016 | 2.183789 | -0.0007967359 | 52.22508 | -3.186944e-05 | 0 | 0 | 20 | 0.02609738
2432.497 | 2.183973 | 0.003153086 | 2.187126 | -0.001360563 | 52.31176 | -5.442251e-05 | 0 | 0 | 20 | 0.02612407
2437.514 | 2.187642 | 0.002820492 | 2.190462 | -0.003383485 | 52.41966 | -0.0001353394 | 0 | 0 | 20 | 0.02616796
2443.827 | 2.191712 | 0.002087116 | 2.193799 | -0.00203286 | 52.55542 | -8.131439e-05 | 0 | 0 | 20 | 0.02621665
2449.496 | 2.195106 | 0.002029896 | 2.197135 | -0.001314981 | 52.67734 | -5.259923e-05 | 0 | 0 | 20 | 0.02625724
2455.071 | 2.198657 | 0.001815319 | 2.200472 | -0.004387043 | 52.79722 | -0.0001754817 | 0 | 0 | 20 | 0.02629972
2459.703 | 2.201632 | 0.002176285 | 2.203809 | -0.001348334 | 52.89684 | -5.393334e-05 | 0 | 0 | 20 | 0.02633532
2464.787 | 2.20464 | 0.002505303 | 2.207145 | -0.003874904 | 53.00618 | -0.0001549962 | 0 | 0 | 20 | 0.02637129
2468.848 | 2.20867 | 0.001811504 | 2.210482 | -0.001038275 | 53.0935 | -4.1531e-05 | 0 | 0 | 20 | 0.0264195
2474.102 | 2.211102 | 0.002716065 | 2.213818 | -0.002569178 | 53.20649 | -0.0001027671 | 0 | 0 | 20 | 0.02644859
2478.584 | 2.213109 | 0.00404644 | 2.217155 | -0.003498814 | 53.30288 | -0.0001399525 | 0 | 0 | 20 | 0.02647259
2483.738 | 2.217161 | 0.003331184 | 2.220492 | -0.002602372 | 53.41372 | -0.0001040949 | 0 | 0 | 20 | 0.02652106
2488.105 | 2.220905 | 0.00292325 | 2.223828 | -0.001824498 | 53.50764 | -7.297992e-05 | 0 | 0 | 20 | 0.02656585
2493.367 | 2.223694 | 0.003470421 | 2.227165 | -0.001863364 | 53.6208 | -7.453454e-05 | 0 | 0 | 20 | 0.02659921
2498.55 | 2.227789 | 0.00271225 | 2.230502 | -0.003870436 | 53.73225 | -0.0001548174 | 0 | 0 | 20 | 0.0266482
2503.139 | 2.229724 | 0.004113912 | 2.233838 | -0.001715838 | 53.83095 | -6.863352e-05 | 0 | 0 | 20 | 0.02667134
2507.96 | 2.233036 | 0.004138947 | 2.237174 | -0.002746348 | 53.93463 | -0.0001098539 | 0 | 0 | 20 | 0.02671095
2514.083 | 2.236708 | 0.003802776 | 2.240511 | -0.002541149 | 54.06631 | -0.0001016459 | 0 | 0 | 20 | 0.02675488
2519.125 | 2.239155 | 0.004693031 | 2.243848 | -0.003168401 | 54.17473 | -0.000126736 | 0 | 0 | 20 | 0.02678415
2524.08 | 2.243292 | 0.003891945 | 2.247184 | -0.002269963 | 54.28128 | -9.07985e-05 | 0 | 0 | 20 | 0.02683364
2533.646 | 2.249476 | 0.001045227 | 2.250521 | -0.001664886 | 54.48702 | -6.659546e-05 | 0 | 0 | 20 | 0.02690761
2540.405 | 2.254221 | 0.0003640652 | 2.253857 | -0.002572198 | 54.63237 | -0.0001028879 | 0 | 0 | 20 | 0.02696437
2543.463 | 2.256106 | 0.001087904 | 2.257194 | -0.0009135045 | 54.69813 | -3.654018e-05 | 0 | 0 | 20 | 0.02698692
2547.176 | 2.258699 | 0.00183177 | 2.260531 | -0.001864009 | 54.77798 | -7.456037e-05 | 0 | 0 | 20 | 0.02701793
2552.091 | 2.261757 | 0.002110481 | 2.263867 | -0.002109295 | 54.88367 | -8.43718e-05 | 0 | 0 | 20 | 0.02705451
2556.296 | 2.265043 | 0.002160549 | 2.267204 | -0.001994988 | 54.97412 | -7.979951e-05 | 0 | 0 | 20 | 0.02709382
2560.67 | 2.267822 | 0.002718449 | 2.27054 | -0.0022104 | 55.06817 | -8.841601e-05 | 0 | 0 | 20 | 0.02712706
2565.209 | 2.270722 | 0.003154516 | 2.273877 | -0.003105906 | 55.16578 | -0.0001242362 | 0 | 0 | 20 | 0.02716175
2572.259 | 2.274882 | 0.002331972 | 2.277214 | -0.003106795 | 55.31739 | -0.0001242718 | 0 | 0 | 20 | 0.0272115
2578.701 | 2.27991 | 0.0006403923 | 2.28055 | -0.0008739351 | 55.45594 | -3.49574e-05 | 0 | 0 | 20 | 0.02727165
2583.058 | 2.282381 | 0.001505613 | 2.283887 | -0.002319117 | 55.54963 | -9.276469e-05 | 0 | 0 | 20 | 0.02730121
2586.981 | 2.285525 | 0.001698732 | 2.287223 | -0.00189843 | 55.63399 | -7.593718e-05 | 0 | 0 | 20 | 0.02733881
2591.133 | 2.288153 | 0.002406836 | 2.29056 | -0.00200081 | 55.72329 | -8.003241e-05 | 0 | 0 | 20 | 0.02737025
2595.452 | 2.291154 | 0.002742767 | 2.293896 | -0.001735902 | 55.81618 | -6.94361e-05 | 0 | 0 | 20 | 0.02740614
2601.29 | 2.29449 | 0.002742767 | 2.297233 | -0.0008868522 | 55.94172 | -3.547409e-05 | 0 | 0 | 20 | 0.02744606
2606.3 | 2.298045 | 0.002524614 | 2.30057 | -0.001173393 | 56.04946 | -4.693573e-05 | 0 | 0 | 20 | 0.02748858
2612.612 | 2.301668 | 0.002238274 | 2.303906 | -0.0005173949 | 56.18521 | -2.06958e-05 | 0 | 0 | 20 | 0.02753191
2618.02 | 2.305763 | 0.001480103 | 2.307243 | 0.001105259 | 56.3015 | 4.421037e-05 | 0 | 0 | 20 | 0.0275809
2622.525 | 2.309436 | 0.001143932 | 2.31058 | -0.002276685 | 56.39838 | -9.10674e-05 | 0 | 0 | 20 | 0.02762483
2627.786 | 2.31229 | 0.001626492 | 2.313916 | -0.002126631 | 56.51153 | -8.506523e-05 | 0 | 0 | 20 | 0.02765897
2632.889 | 2.315894 | 0.001358271 | 2.317253 | -0.00173948 | 56.62127 | -6.957919e-05 | 0 | 0 | 20 | 0.02770209
2638.21 | 2.319503 | 0.001086474 | 2.320589 | -0.001510157 | 56.7357 | -6.040627e-05 | 0 | 0 | 20 | 0.02774525
2642.33 | 2.321913 | 0.002012491 | 2.323926 | -0.002466175 | 56.8243 | -9.864701e-05 | 0 | 0 | 20 | 0.02777408
2647.309 | 2.326015 | 0.001247168 | 2.327262 | -0.00158149 | 56.93138 | -6.325958e-05 | 0 | 0 | 20 | 0.02782315
2652.758 | 2.329849 | 0.0007500648 | 2.330599 | -0.002483047 | 57.04856 | -9.932188e-05 | 0 | 0 | 20 | 0.02786901
2658.15 | 2.332617 | 0.001318455 | 2.333936 | -0.001910517 | 57.16451 | -7.642068e-05 | 0 | 0 | 20 | 0.02790212
2662.889 | 2.335385 | 0.001887083 | 2.337272 | -0.004636561 | 57.26643 | -0.0001854624 | 0 | 0 | 20 | 0.02793523
2667.824 | 2.339237 | 0.001372099 | 2.340609 | -0.002780064 | 57.37257 | -0.0001112026 | 0 | 0 | 20 | 0.0279813
2673.171 | 2.342094 | 0.001851082 | 2.343945 | 0.0180736 | 57.48754 | 0.000722944 | 0 | 0 | 20 | 0.02801548
2678.084 | 2.345338 | 0.001944065 | 2.347282 | -0.002626266 | 57.59321 | -0.0001050506 | 0 | 0 | 20 | 0.02805428
2683.146 | 2.349333 | 0.00128603 | 2.350619 | -0.001751891 | 57.70205 | -7.007566e-05 | 0 | 0 | 20 | 0.02810207
2687.119 | 2.352555 | 0.001400232 | 2.353955 | -0.002212255 | 57.78751 | -8.849021e-05 | 0 | 0 | 20 | 0.02814061
2689.755 | 2.353942 | 0.003349304 | 2.357292 | -0.001926262 | 57.84419 | -7.705049e-05 | 0 | 0 | 20 | 0.02815721
2694.689 | 2.357275 | 0.00335288 | 2.360628 | -0.002250862 | 57.95031 | -9.003449e-05 | 0 | 0 | 20 | 0.02819707
2700.228 | 2.361113 | 0.002851963 | 2.363965 | -0.001366068 | 58.06941 | -5.464272e-05 | 0 | 0 | 20 | 0.02824298
2707.2 | 2.365576 | 0.001725435 | 2.367301 | -0.0005496432 | 58.21935 | -2.198573e-05 | 0 | 0 | 20 | 0.02829636
2712.322 | 2.369138 | 0.00150013 | 2.370638 | -0.001455793 | 58.32951 | -5.823172e-05 | 0 | 0 | 20 | 0.02833897
2717.511 | 2.372986 | 0.0009884834 | 2.373975 | -0.001049861 | 58.44111 | -4.199446e-05 | 0 | 0 | 20 | 0.028385
2721.917 | 2.375579 | 0.001732349 | 2.377311 | -0.04215207 | 58.53585 | -0.001686083 | 0 | 0 | 20 | 0.02841602
2726.575 | 2.378748 | 0.001900435 | 2.380648 | -0.001524802 | 58.63603 | -6.099207e-05 | 0 | 0 | 20 | 0.02845392
2732.041 | 2.382052 | 0.001932382 | 2.383984 | -0.0007432063 | 58.75356 | -2.972825e-05 | 0 | 0 | 20 | 0.02849344
2736.883 | 2.385374 | 0.001946688 | 2.387321 | -0.0004023426 | 58.8577 | -1.60937e-05 | 0 | 0 | 20 | 0.02853319
2741.031 | 2.388339 | 0.002318621 | 2.390658 | -0.002624706 | 58.9469 | -0.0001049882 | 0 | 0 | 20 | 0.02856865
2745.683 | 2.391082 | 0.002912044 | 2.393994 | -0.0001276656 | 59.04695 | -5.106624e-06 | 0 | 0 | 20 | 0.02860146
2750.167 | 2.393922 | 0.003409147 | 2.397331 | -0.002063234 | 59.14338 | -8.252937e-05 | 0 | 0 | 20 | 0.02863543
2755.219 | 2.39812 | 0.002547264 | 2.400667 | -0.001743478 | 59.25201 | -6.973911e-05 | 0 | 0 | 20 | 0.02868565
2758.803 | 2.400473 | 0.003530502 | 2.404004 | -0.0001267118 | 59.32909 | -5.06847e-06 | 0 | 0 | 20 | 0.0287138
2763.992 | 2.403753 | 0.003587723 | 2.407341 | -1.199252e-06 | 59.4407 | -4.797009e-08 | 0 | 0 | 20 | 0.02875302
2769.654 | 2.40754 | 0.003137112 | 2.410677 | -0.005672125 | 59.56245 | -0.000226885 | 0 | 0 | 20 | 0.02879833
2774.849 | 2.411792 | 0.002221346 | 2.414014 | -0.001773189 | 59.67418 | -7.092755e-05 | 0 | 0 | 20 | 0.02884919
2778.158 | 2.414585 | 0.00276494 | 2.41735 | -0.001664093 | 59.74534 | -6.656373e-05 | 0 | 0 | 20 | 0.0288826
2782.51 | 2.417425 | 0.003262043 | 2.420687 | -0.0006125009 | 59.83891 | -2.450004e-05 | 0 | 0 | 20 | 0.02891657
2787.321 | 2.420422 | 0.003601551 | 2.424023 | -0.00142872 | 59.94239 | -5.71488e-05 | 0 | 0 | 20 | 0.02895242
2792.012 | 2.42363 | 0.003730297 | 2.42736 | -0.0005460951 | 60.04327 | -2.18438e-05 | 0 | 0 | 20 | 0.02899079
2796.867 | 2.426434 | 0.004263163 | 2.430697 | -0.001611503 | 60.14768 | -6.446012e-05 | 0 | 0 | 20 | 0.02902433
2805.349 | 2.432342 | 0.00169158 | 2.434033 | -0.0007942059 | 60.33009 | -3.176824e-05 | 0 | 0 | 20 | 0.029095
2812.046 | 2.436411 | 0.0009584427 | 2.43737 | -0.001057257 | 60.4741 | -4.229028e-05 | 0 | 0 | 20 | 0.02914368
2816.111 | 2.439151 | 0.001555681 | 2.440707 | -0.000730184 | 60.56153 | -2.920736e-05 | 0 | 0 | 20 | 0.02917645
2820.081 | 2.442638 | 0.001405239 | 2.444043 | -0.0004439498 | 60.6469 | -1.775799e-05 | 0 | 0 | 20 | 0.02921815
2825.762 | 2.446082 | 0.001297951 | 2.44738 | 0.0006699775 | 60.76908 | 2.67991e-05 | 0 | 0 | 20 | 0.02925935
2830.168 | 2.449172 | 0.001544714 | 2.450716 | -0.001220443 | 60.86383 | -4.881772e-05 | 0 | 0 | 20 | 0.02929631
2834.408 | 2.451661 | 0.002392054 | 2.454053 | -0.002053083 | 60.95501 | -8.212333e-05 | 0 | 0 | 20 | 0.02932608
2839.479 | 2.455562 | 0.001827002 | 2.457389 | -0.001728555 | 61.06406 | -6.91422e-05 | 0 | 0 | 20 | 0.02937276
2843.974 | 2.458445 | 0.002281189 | 2.460726 | -0.002048185 | 61.16073 | -8.192742e-05 | 0 | 0 | 20 | 0.02940723
2848.886 | 2.46176 | 0.002302408 | 2.464063 | -0.001001092 | 61.26637 | -4.00437e-05 | 0 | 0 | 20 | 0.02944689
2852.762 | 2.46554 | 0.00185895 | 2.467399 | -0.0005347337 | 61.34972 | -2.138935e-05 | 0 | 0 | 20 | 0.02949211
2857.437 | 2.468416 | 0.00232029 | 2.470736 | -0.0009695203 | 61.45025 | -3.878081e-05 | 0 | 0 | 20 | 0.0295265
2862.42 | 2.471488 | 0.002584696 | 2.474072 | -1.760754e-05 | 61.55742 | -7.043015e-07 | 0 | 0 | 20 | 0.02956325
2866.873 | 2.475933 | 0.001476049 | 2.477409 | 0.0002888606 | 61.65318 | 1.155442e-05 | 0 | 0 | 20 | 0.02961642
2871.51 | 2.478207 | 0.002538204 | 2.480746 | -0.002089951 | 61.7529 | -8.359802e-05 | 0 | 0 | 20 | 0.02964363
2875.653 | 2.481054 | 0.003027916 | 2.484082 | -0.003961988 | 61.84201 | -0.0001584795 | 0 | 0 | 20 | 0.02967768
2882.248 | 2.484874 | 0.002545118 | 2.487419 | -0.002783381 | 61.98382 | -0.0001113353 | 0 | 0 | 20 | 0.02972337
2886.482 | 2.488375 | 0.002380609 | 2.490755 | -0.001879797 | 62.07489 | -7.519187e-05 | 0 | 0 | 20 | 0.02976525
2891.082 | 2.491479 | 0.002612829 | 2.494092 | -0.001776678 | 62.17381 | -7.106714e-05 | 0 | 0 | 20 | 0.02980238
2896.073 | 2.494697 | 0.002730847 | 2.497428 | -0.001263095 | 62.28114 | -5.052379e-05 | 0 | 0 | 20 | 0.02984088
2901.016 | 2.497991 | 0.002773762 | 2.500765 | -0.001564536 | 62.38745 | -6.258145e-05 | 0 | 0 | 20 | 0.02988028
2905.864 | 2.501274 | 0.002827167 | 2.504101 | -0.001647181 | 62.4917 | -6.588724e-05 | 0 | 0 | 20 | 0.02991955
2909.76 | 2.504482 | 0.002955913 | 2.507438 | -3.175024e-05 | 62.57549 | -1.27001e-06 | 0 | 0 | 20 | 0.02995792
2915.005 | 2.507912 | 0.00286293 | 2.510775 | -0.00131863 | 62.68828 | -5.274519e-05 | 0 | 0 | 20 | 0.02999895
2919.296 | 2.511073 | 0.003037929 | 2.514111 | -0.001010917 | 62.78055 | -4.043668e-05 | 0 | 0 | 20 | 0.03003676
2922.85 | 2.513745 | 0.003703117 | 2.517448 | -0.001765212 | 62.85699 | -7.060847e-05 | 0 | 0 | 20 | 0.03006872
2928.352 | 2.517486 | 0.003298998 | 2.520785 | -0.0003291517 | 62.97531 | -1.316607e-05 | 0 | 0 | 20 | 0.03011346
2935.488 | 2.521913 | 0.002207994 | 2.524121 | -0.002480607 | 63.12876 | -9.92243e-05 | 0 | 0 | 20 | 0.03016642
2940.238 | 2.524874 | 0.002583504 | 2.527458 | -0.002815015 | 63.23093 | -0.0001126006 | 0 | 0 | 20 | 0.03020184
2944.711 | 2.52854 | 0.002254486 | 2.530794 | -0.00146349 | 63.32712 | -5.853958e-05 | 0 | 0 | 20 | 0.03024569
2949.19 | 2.531258 | 0.002872944 | 2.534131 | -0.001091578 | 63.42344 | -4.366313e-05 | 0 | 0 | 20 | 0.0302782
2954.767 | 2.535288 | 0.002179146 | 2.537468 | -0.0008475734 | 63.54338 | -3.390294e-05 | 0 | 0 | 20 | 0.03032641
2960.554 | 2.539054 | 0.001749992 | 2.540804 | -0.00194031 | 63.66783 | -7.761239e-05 | 0 | 0 | 20 | 0.03037146
2964.476 | 2.541861 | 0.002279043 | 2.544141 | -0.0004265409 | 63.75218 | -1.706164e-05 | 0 | 0 | 20 | 0.03040504
2968.562 | 2.545388 | 0.0020895 | 2.547477 | -0.002523012 | 63.84004 | -0.0001009205 | 0 | 0 | 20 | 0.03044722
2972.856 | 2.547551 | 0.00326252 | 2.550814 | -0.002924133 | 63.9324 | -0.0001169653 | 0 | 0 | 20 | 0.0304731
2978.357 | 2.551543 | 0.002607822 | 2.55415 | -0.0008640985 | 64.05069 | -3.456394e-05 | 0 | 0 | 20 | 0.03052084
2982.502 | 2.554082 | 0.003405333 | 2.557487 | -0.0004949757 | 64.13983 | -1.979903e-05 | 0 | 0 | 20 | 0.03055122
2987.271 | 2.557833 | 0.002990484 | 2.560824 | -0.002174227 | 64.24238 | -8.696908e-05 | 0 | 0 | 20 | 0.03059609
2991.622 | 2.560848 | 0.003312111 | 2.56416 | -0.003000001 | 64.33596 | -0.00012 | 0 | 0 | 20 | 0.03063215
2995.973 | 2.56456 | 0.002936602 | 2.567497 | -0.002075863 | 64.42953 | -8.303454e-05 | 0 | 0 | 20 | 0.03067656
3000.615 | 2.567407 | 0.003426552 | 2.570834 | -0.002220663 | 64.52936 | -8.882653e-05 | 0 | 0 | 20 | 0.03071061
3005.055 | 2.570357 | 0.003812552 | 2.57417 | -0.002243264 | 64.62483 | -8.973055e-05 | 0 | 0 | 20 | 0.0307459
3015.292 | 2.576991 | 0.0005152226 | 2.577506 | -0.001200833 | 64.84498 | -4.803331e-05 | 0 | 0 | 20 | 0.03082525
3020.665 | 2.580611 | 0.0002326965 | 2.580843 | -0.001313644 | 64.96053 | -5.254577e-05 | 0 | 0 | 20 | 0.03086855
3024.394 | 2.583121 | 0.001058579 | 2.58418 | -0.0008703972 | 65.04072 | -3.481589e-05 | 0 | 0 | 20 | 0.03089858
3027.343 | 2.586011 | 0.001505613 | 2.587516 | -0.0009692047 | 65.10415 | -3.876819e-05 | 0 | 0 | 20 | 0.03093314
3031.253 | 2.588589 | 0.002263784 | 2.590853 | -0.001209983 | 65.18824 | -4.839931e-05 | 0 | 0 | 20 | 0.03096399
3035.981 | 2.592144 | 0.002045393 | 2.594189 | -0.002217371 | 65.28992 | -8.869483e-05 | 0 | 0 | 20 | 0.03100651
3041.364 | 2.595202 | 0.002324343 | 2.597526 | -0.001655891 | 65.40567 | -6.623566e-05 | 0 | 0 | 20 | 0.03104308
3046.786 | 2.598975 | 0.001888037 | 2.600863 | 0.0002820682 | 65.52228 | 1.128273e-05 | 0 | 0 | 20 | 0.03108821
3051.632 | 2.602769 | 0.001430035 | 2.604199 | -0.002747516 | 65.6265 | -0.0001099007 | 0 | 0 | 20 | 0.0311336
3055.318 | 2.605848 | 0.001687527 | 2.607536 | 0.1752046 | 65.70576 | 0.007008185 | 0 | 0 | 20 | 0.03117043
3059.409 | 2.608184 | 0.002688885 | 2.610872 | -0.000818914 | 65.79374 | -3.275656e-05 | 0 | 0 | 20 | 0.03119837
3062.638 | 2.611384 | 0.002824545 | 2.614209 | -0.002752158 | 65.86319 | -0.0001100863 | 0 | 0 | 20 | 0.03123666
3067.203 | 2.613083 | 0.00446248 | 2.617546 | 0.001039645 | 65.96135 | 4.158581e-05 | 0 | 0 | 20 | 0.03125698
3073.802 | 2.617961 | 0.002921104 | 2.620882 | -0.001669248 | 66.10326 | -6.676993e-05 | 0 | 0 | 20 | 0.03131533
3080.395 | 2.622775 | 0.001443863 | 2.624219 | -0.001141834 | 66.24505 | -4.567337e-05 | 0 | 0 | 20 | 0.0313729
3084.767 | 2.625872 | 0.001683474 | 2.627555 | -0.0004268608 | 66.33907 | -1.707443e-05 | 0 | 0 | 20 | 0.03140995
3088.325 | 2.629015 | 0.001876593 | 2.630892 | 0.0007013946 | 66.41559 | 2.805579e-05 | 0 | 0 | 20 | 0.03144755
3093.848 | 2.631926 | 0.002301931 | 2.634228 | -0.001684865 | 66.53437 | -6.739459e-05 | 0 | 0 | 20 | 0.03148237
3097.634 | 2.635134 | 0.002430677 | 2.637565 | -0.001169667 | 66.61578 | -4.678668e-05 | 0 | 0 | 20 | 0.03152075
3101.897 | 2.638328 | 0.002573729 | 2.640902 | -0.03505638 | 66.70747 | -0.001402255 | 0 | 0 | 20 | 0.03155895
3106.051 | 2.640402 | 0.003835917 | 2.644238 | -0.000537677 | 66.7968 | -2.150708e-05 | 0 | 0 | 20 | 0.03158376
3110.622 | 2.643693 | 0.003882408 | 2.647575 | 8.817938e-05 | 66.89509 | 3.527175e-06 | 0 | 0 | 20 | 0.03162312
3120.1 | 2.64969 | 0.001221657 | 2.650911 | 0.0003214171 | 67.09893 | 1.285669e-05 | 0 | 0 | 20 | 0.03169486
3125.515 | 2.65469 | 0.0004415512 | 2.654248 | -0.0004220083 | 67.21537 | -1.688033e-05 | 0 | 0 | 20 | 0.03175466
3129.499 | 2.657457 | 0.0001270771 | 2.657585 | 0.001978984 | 67.30104 | 7.915936e-05 | 0 | 0 | 20 | 0.03178777
3133.979 | 2.659643 | 0.001278639 | 2.660921 | -0.000162143 | 67.39739 | -6.48572e-06 | 0 | 0 | 20 | 0.03181391
3138.529 | 2.663841 | 0.0004165173 | 2.664258 | 0.0006191282 | 67.49524 | 2.476513e-05 | 0 | 0 | 20 | 0.03186413
3144.158 | 2.667747 | 0.0001521111 | 2.667594 | 0.0001041027 | 67.61631 | 4.164108e-06 | 0 | 0 | 20 | 0.03191084
3148.798 | 2.671537 | 0.0006062984 | 2.670931 | -0.001488095 | 67.71609 | -5.952381e-05 | 0 | 0 | 20 | 0.03195619
3152.226 | 2.673891 | 0.0003769398 | 2.674268 | -0.003778832 | 67.78981 | -0.0001511533 | 0 | 0 | 20 | 0.03198434
3156.522 | 2.676863 | 0.0007417202 | 2.677604 | -0.0009246951 | 67.88219 | -3.69878e-05 | 0 | 0 | 20 | 0.03201989
3161.647 | 2.679863 | 0.00107789 | 2.680941 | 0.0002902103 | 67.99241 | 1.160841e-05 | 0 | 0 | 20 | 0.03205578
3164.495 | 2.681755 | 0.002522469 | 2.684277 | -0.001747857 | 68.05366 | -6.991428e-05 | 0 | 0 | 20 | 0.03207841
3170.428 | 2.685943 | 0.001671314 | 2.687614 | -0.0007919828 | 68.18126 | -3.167931e-05 | 0 | 0 | 20 | 0.0321285
3175.626 | 2.689315 | 0.001635551 | 2.690951 | -0.0004607802 | 68.29303 | -1.843121e-05 | 0 | 0 | 20 | 0.03216884
3180.506 | 2.693692 | 0.0005946159 | 2.694287 | -0.0007981353 | 68.39799 | -3.192541e-05 | 0 | 0 | 20 | 0.0322212
3184.672 | 2.696582 | 0.001041651 | 2.697624 | -2.560352e-05 | 68.48756 | -1.024141e-06 | 0 | 0 | 20 | 0.03225577
3188.423 | 2.698606 | 0.002354145 | 2.70096 | -0.000113964 | 68.56823 | -4.558561e-06 | 0 | 0 | 20 | 0.03227998
3192.467 | 2.701853 | 0.002443314 | 2.704297 | -0.00142212 | 68.6552 | -5.688482e-05 | 0 | 0 | 20 | 0.03231882
3201.185 | 2.707819 | 0.0001852512 | 2.707633 | 0.0004498102 | 68.84269 | 1.799241e-05 | 0 | 0 | 20 | 0.03239018
3206 | 2.711188 | 0.0002174377 | 2.71097 | -0.0005046369 | 68.94623 | -2.018548e-05 | 0 | 0 | 20 | 0.03243047
3210.159 | 2.714059 | 0.0002472401 | 2.714307 | -0.0001247149 | 69.03568 | -4.988597e-06 | 0 | 0 | 20 | 0.03246482
3213.221 | 2.716738 | 0.0009052753 | 2.717643 | -0.0002901913 | 69.10152 | -1.160765e-05 | 0 | 0 | 20 | 0.03249687
3217.134 | 2.718848 | 0.002131939 | 2.72098 | 0.001007632 | 69.18567 | 4.030528e-05 | 0 | 0 | 20 | 0.0325221
3222.509 | 2.723587 | 0.0007297993 | 2.724316 | -0.002641101 | 69.30126 | -0.0001056441 | 0 | 0 | 20 | 0.03257879
3226.392 | 2.725546 | 0.002106667 | 2.727653 | -0.001951035 | 69.38477 | -7.804138e-05 | 0 | 0 | 20 | 0.03260223
3230.971 | 2.72953 | 0.00145936 | 2.73099 | -0.002459932 | 69.48326 | -9.83973e-05 | 0 | 0 | 20 | 0.03264989
3235.685 | 2.732306 | 0.002020598 | 2.734326 | 0.0008827564 | 69.58462 | 3.531025e-05 | 0 | 0 | 20 | 0.03268308
3239.799 | 2.736307 | 0.00135541 | 2.737663 | -0.001604759 | 69.67309 | -6.419035e-05 | 0 | 0 | 20 | 0.03273095
3244.081 | 2.738736 | 0.002263784 | 2.740999 | -5.238585e-05 | 69.76518 | -2.095434e-06 | 0 | 0 | 20 | 0.03276
3250.187 | 2.743267 | 0.001069069 | 2.744336 | 0.001091157 | 69.89649 | 4.36463e-05 | 0 | 0 | 20 | 0.0328142
3257.655 | 2.747834 | 0.000161171 | 2.747673 | 0.0008096399 | 70.05709 | 3.23856e-05 | 0 | 0 | 20 | 0.03286882
3260.96 | 2.750569 | 0.0004396439 | 2.751009 | -0.000682823 | 70.12817 | -2.731292e-05 | 0 | 0 | 20 | 0.03290155
3263.894 | 2.752619 | 0.001726866 | 2.754346 | 0.0002349074 | 70.19126 | 9.396296e-06 | 0 | 0 | 20 | 0.03292606
3268.049 | 2.756499 | 0.001183271 | 2.757682 | 0.001116635 | 70.28062 | 4.466542e-05 | 0 | 0 | 20 | 0.03297248
3273.13 | 2.759128 | 0.001891375 | 2.761019 | -0.0005133749 | 70.38988 | -2.0535e-05 | 0 | 0 | 20 | 0.03300392
3277.065 | 2.762468 | 0.00188756 | 2.764355 | -0.001496622 | 70.47453 | -5.986486e-05 | 0 | 0 | 20 | 0.03304387
3283.844 | 2.766774 | 0.0009183884 | 2.767692 | 0.0007287992 | 70.62031 | 2.915197e-05 | 0 | 0 | 20 | 0.03309538
3289.177 | 2.770071 | 0.0009577275 | 2.771029 | -0.0004644656 | 70.73498 | -1.857862e-05 | 0 | 0 | 20 | 0.03313482
3293.729 | 2.774087 | 0.0002779961 | 2.774365 | 0.001054482 | 70.83287 | 4.217927e-05 | 0 | 0 | 20 | 0.03318286
3297.219 | 2.777331 | 0.0003709793 | 2.777702 | -0.00211471 | 70.90794 | -8.45884e-05 | 0 | 0 | 20 | 0.03322166
3300.585 | 2.779759 | 0.001279354 | 2.781039 | -0.003766999 | 70.98032 | -0.00015068 | 0 | 0 | 20 | 0.03325071
3305.182 | 2.782595 | 0.001779795 | 2.784375 | -0.001780373 | 71.07918 | -7.12149e-05 | 0 | 0 | 20 | 0.03328463
3308.652 | 2.785438 | 0.002273321 | 2.787712 | -0.0005019098 | 71.15381 | -2.007639e-05 | 0 | 0 | 20 | 0.03331864
3312.898 | 2.788811 | 0.002237558 | 2.791048 | 0.0007591691 | 71.24513 | 3.036676e-05 | 0 | 0 | 20 | 0.03335898
3316.865 | 2.791854 | 0.002530575 | 2.794385 | -0.002754747 | 71.33044 | -0.0001101899 | 0 | 0 | 20 | 0.03339538
3323.998 | 2.79547 | 0.002251625 | 2.797721 | -0.00251564 | 71.48383 | -0.0001006256 | 0 | 0 | 20 | 0.03343863
3329.585 | 2.800498 | 0.0005600452 | 2.801058 | -0.001106016 | 71.60397 | -4.424064e-05 | 0 | 0 | 20 | 0.03349878
3335.353 | 2.803538 | 0.0008566379 | 2.804395 | -0.0004262005 | 71.72802 | -1.704802e-05 | 0 | 0 | 20 | 0.03353514
3339.36 | 2.806449 | 0.001282215 | 2.807731 | 0.0006157452 | 71.8142 | 2.462981e-05 | 0 | 0 | 20 | 0.03356996
3342.892 | 2.809421 | 0.001646996 | 2.811068 | -0.001067409 | 71.89015 | -4.269636e-05 | 0 | 0 | 20 | 0.03360551
3346.871 | 2.81299 | 0.001414299 | 2.814404 | 0.0006638643 | 71.97572 | 2.655457e-05 | 0 | 0 | 20 | 0.03364821
3350.474 | 2.815679 | 0.002061606 | 2.817741 | 0.00105259 | 72.0532 | 4.21036e-05 | 0 | 0 | 20 | 0.03368038
3356.329 | 2.81922 | 0.001857758 | 2.821078 | -0.002345314 | 72.17912 | -9.381256e-05 | 0 | 0 | 20 | 0.03372273
3360.94 | 2.823021 | 0.001392603 | 2.824414 | -0.002742822 | 72.27828 | -0.0001097129 | 0 | 0 | 20 | 0.0337682
3364.805 | 2.825771 | 0.001979113 | 2.827751 | -0.000814938 | 72.3614 | -3.259752e-05 | 0 | 0 | 20 | 0.03380109
3371.359375 | 2.829727 | 0.001360416 | 2.831087 | -0.001597021 | 72.50235 | -6.388085e-05 | 0 | 0 | 20 | 0.03384841
3376.553 | 2.834026 | 0.000398159 | 2.834424 | 2.908881e-05 | 72.61405 | 1.163552e-06 | 0 | 0 | 20 | 0.03389983
3380.792 | 2.836729 | 0.00103116 | 2.83776 | -0.001188707 | 72.70521 | -4.75483e-05 | 0 | 0 | 20 | 0.03393217
3384.638 | 2.840034 | 0.001063347 | 2.841097 | -0.0005495176 | 72.78792 | -2.19807e-05 | 0 | 0 | 20 | 0.0339717
3388.692 | 2.843431 | 0.001002312 | 2.844434 | -0.0006503994 | 72.87509 | -2.601598e-05 | 0 | 0 | 20 | 0.03401233
3392.59375 | 2.845956 | 0.001814127 | 2.84777 | -7.921638e-05 | 72.95901 | -3.168655e-06 | 0 | 0 | 20 | 0.03404254
3396.839 | 2.848742 | 0.002364874 | 2.851107 | 0.0008942201 | 73.0503 | 3.57688e-05 | 0 | 0 | 20 | 0.03407586
3400.679 | 2.851574 | 0.002868891 | 2.854443 | 0.001088809 | 73.13288 | 4.355235e-05 | 0 | 0 | 20 | 0.03410974
3404.28 | 2.855426 | 0.002353907 | 2.85778 | -0.0005752365 | 73.21033 | -2.300946e-05 | 0 | 0 | 20 | 0.03415582
3408.81 | 2.858105 | 0.003011942 | 2.861117 | -0.0009808482 | 73.30773 | -3.923393e-05 | 0 | 0 | 20 | 0.03418785
3413.294 | 2.861924 | 0.002528906 | 2.864453 | 3.399099e-05 | 73.40418 | 1.35964e-06 | 0 | 0 | 20 | 0.03423354
3419.562 | 2.865236 | 0.00255394 | 2.86779 | -0.001349019 | 73.53897 | -5.396075e-05 | 0 | 0 | 20 | 0.03427316
3423.966 | 2.869527 | 0.001599073 | 2.871126 | 0.01295475 | 73.63368 | 0.0005181902 | 0 | 0 | 20 | 0.03432449
3428.541 | 2.871594 | 0.002868414 | 2.874463 | -0.0003945044 | 73.73207 | -1.578017e-05 | 0 | 0 | 20 | 0.03434922
3432.196 | 2.875757 | 0.002042294 | 2.8778 | -0.002135849 | 73.81067 | -8.543398e-05 | 0 | 0 | 20 | 0.03439901
3436.159 | 2.878379 | 0.002757549 | 2.881136 | -0.001232669 | 73.89589 | -4.930677e-05 | 0 | 0 | 20 | 0.03443037
3440.765 | 2.881837 | 0.002635717 | 2.884473 | 0.0001419894 | 73.99494 | 5.679577e-06 | 0 | 0 | 20 | 0.03447173
3446.464 | 2.886658 | 0.001151562 | 2.887809 | 0.0001625126 | 74.1175 | 6.500503e-06 | 0 | 0 | 20 | 0.0345294
3453.258 | 2.890037 | 0.001108646 | 2.891146 | -0.003136616 | 74.26361 | -0.0001254646 | 0 | 0 | 20 | 0.03456983
3458.758 | 2.894418 | 6.41346e-05 | 2.894482 | -0.002373604 | 74.38188 | -9.494414e-05 | 0 | 0 | 20 | 0.03462223
3462.489 | 2.896281 | 0.001537561 | 2.897819 | 0.0003076805 | 74.46212 | 1.230722e-05 | 0 | 0 | 20 | 0.03464451
3465.149 | 2.899468 | 0.001687765 | 2.901156 | -0.001248787 | 74.51933 | -4.995147e-05 | 0 | 0 | 20 | 0.03468263
3468.673 | 2.901846 | 0.002645969 | 2.904492 | -0.02710418 | 74.59513 | -0.001084167 | 0 | 0 | 20 | 0.03471108
3473.502 | 2.905684 | 0.00214529 | 2.907829 | 0.0003864981 | 74.69898 | 1.545993e-05 | 0 | 0 | 20 | 0.03475698
3479.901 | 2.910268 | 0.0008971691 | 2.911166 | -0.001312761 | 74.83659 | -5.251043e-05 | 0 | 0 | 20 | 0.03481182
3484.773 | 2.913458 | 0.001043558 | 2.914502 | -0.00159423 | 74.94136 | -6.37692e-05 | 0 | 0 | 20 | 0.03484998
3488.732 | 2.917092 | 0.000746727 | 2.917839 | -0.001210652 | 75.02649 | -4.842607e-05 | 0 | 0 | 20 | 0.03489344
3493.425 | 2.919971 | 0.001204491 | 2.921175 | 0.0001015567 | 75.12742 | 4.062266e-06 | 0 | 0 | 20 | 0.03492788
3496.455 | 2.922735 | 0.001776457 | 2.924512 | -0.0003102266 | 75.19258 | -1.240906e-05 | 0 | 0 | 20 | 0.03496095
3501.792 | 2.926841 | 0.001007557 | 2.927848 | -0.0007413628 | 75.30736 | -2.965451e-05 | 0 | 0 | 20 | 0.03501006
3505.568 | 2.929709 | 0.001476049 | 2.931185 | 0.000659155 | 75.38855 | 2.63662e-05 | 0 | 0 | 20 | 0.03504437
3510.052 | 2.932452 | 0.002069473 | 2.934522 | -0.002257035 | 75.485 | -9.028141e-05 | 0 | 0 | 20 | 0.03507718
3514.475 | 2.936139 | 0.001718998 | 2.937858 | -0.004849966 | 75.58011 | -0.0001939986 | 0 | 0 | 20 | 0.03512128
3519.371 | 2.939386 | 0.001808405 | 2.941195 | -0.0006526153 | 75.68541 | -2.610461e-05 | 0 | 0 | 20 | 0.03516012
3523.923 | 2.942194 | 0.002337456 | 2.944531 | -0.001586761 | 75.7833 | -6.347045e-05 | 0 | 0 | 20 | 0.03519371
3528.664 | 2.946414 | 0.001454115 | 2.947868 | -0.001408626 | 75.88524 | -5.634505e-05 | 0 | 0 | 20 | 0.03524418
3531.612 | 2.948606 | 0.002598524 | 2.951205 | -0.0002782397 | 75.94865 | -1.112959e-05 | 0 | 0 | 20 | 0.03527041
3535.719 | 2.951606 | 0.002934456 | 2.954541 | -0.002475009 | 76.03697 | -9.900034e-05 | 0 | 0 | 20 | 0.0353063
3540.499 | 2.956148 | 0.00172925 | 2.957878 | -0.001521756 | 76.13975 | -6.087025e-05 | 0 | 0 | 20 | 0.03536063
3546.853 | 2.959535 | 0.001679182 | 2.961214 | -0.001114516 | 76.27641 | -4.458063e-05 | 0 | 0 | 20 | 0.03540114
3553.938 | 2.965654 | 0.001103401 | 2.964551 | -0.001493392 | 76.42878 | -5.973568e-05 | 0 | 0 | 20 | 0.03547433
3557.12 | 2.967943 | 5.555153e-05 | 2.967887 | -0.0007766495 | 76.49721 | -3.106598e-05 | 0 | 0 | 20 | 0.03550171
3559.266 | 2.969874 | 0.001349926 | 2.971224 | -0.0003194189 | 76.54336 | -1.277676e-05 | 0 | 0 | 20 | 0.03552481
3563.715 | 2.973118 | 0.001442671 | 2.97456 | -0.0001064968 | 76.63902 | -4.259873e-06 | 0 | 0 | 20 | 0.03556361
3567.625 | 2.975936 | 0.001961231 | 2.977897 | 0.0009346455 | 76.72311 | 3.738582e-05 | 0 | 0 | 20 | 0.03559732
3572.374 | 2.980181 | 0.001052856 | 2.981234 | -0.0005773823 | 76.82525 | -2.309529e-05 | 0 | 0 | 20 | 0.0356481
3576.103 | 2.982992 | 0.001578331 | 2.98457 | -0.0005504014 | 76.90544 | -2.201605e-05 | 0 | 0 | 20 | 0.03568172
3579.945 | 2.985738 | 0.002168417 | 2.987907 | -0.001859111 | 76.98806 | -7.436445e-05 | 0 | 0 | 20 | 0.03571457
3585.247 | 2.989823 | 0.001420975 | 2.991243 | 0.001007891 | 77.10209 | 4.031562e-05 | 0 | 0 | 20 | 0.03576343
3588.604 | 2.993009 | 0.00157094 | 2.99458 | 0.001487738 | 77.17427 | 5.95095e-05 | 0 | 0 | 20 | 0.03580154
3592.55 | 2.996167 | 0.001749754 | 2.997917 | 0.001029462 | 77.25914 | 4.11785e-05 | 0 | 0 | 20 | 0.03583932
3597.789 | 2.999196 | 0.002057314 | 3.001253 | 0.001965401 | 77.3718 | 7.861603e-05 | 0 | 0 | 20 | 0.03587555
3601.7 | 3.002898 | 0.001692295 | 3.00459 | 0.001589215 | 77.45592 | 6.356861e-05 | 0 | 0 | 20 | 0.03591983
3606.277 | 3.006241 | 0.001685142 | 3.007927 | -0.001322279 | 77.55435 | -5.289115e-05 | 0 | 0 | 20 | 0.03595982
3609.84 | 3.009743 | 0.001520634 | 3.011263 | 0.0009796387 | 77.63097 | 3.918555e-05 | 0 | 0 | 20 | 0.03600171
3613.678 | 3.012768 | 0.001831532 | 3.0146 | -0.0002047041 | 77.7135 | -8.188162e-06 | 0 | 0 | 20 | 0.03603789
3617.661 | 3.015443 | 0.002493143 | 3.017936 | -0.0009702214 | 77.79917 | -3.880886e-05 | 0 | 0 | 20 | 0.03606989
3621.726 | 3.018673 | 0.002600431 | 3.021273 | 0.0006536962 | 77.88658 | 2.614785e-05 | 0 | 0 | 20 | 0.03610852
3627.762 | 3.022653 | 0.001956463 | 3.024609 | -0.00122621 | 78.01638 | -4.90484e-05 | 0 | 0 | 20 | 0.03615613
3632.406 | 3.026537 | 0.001409292 | 3.027946 | 0.0006446237 | 78.11625 | 2.578495e-05 | 0 | 0 | 20 | 0.03620259
3635.574 | 3.030124 | 0.001158953 | 3.031283 | -0.0003182722 | 78.18439 | -1.273089e-05 | 0 | 0 | 20 | 0.0362455
3640.699 | 3.032917 | 0.001702309 | 3.034619 | 0.00116396 | 78.29461 | 4.655839e-05 | 0 | 0 | 20 | 0.03627891
3644.28 | 3.035992 | 0.001963377 | 3.037956 | 0.001149789 | 78.37161 | 4.599158e-05 | 0 | 0 | 20 | 0.0363157
3647.581 | 3.03994 | 0.001351833 | 3.041293 | -0.001689339 | 78.4426 | -6.757356e-05 | 0 | 0 | 20 | 0.03636292
3650.748 | 3.042108 | 0.002521038 | 3.044629 | 0.0009034416 | 78.5107 | 3.613766e-05 | 0 | 0 | 20 | 0.03638885
3654.338 | 3.045241 | 0.002724886 | 3.047965 | -0.0005105309 | 78.58792 | -2.042123e-05 | 0 | 0 | 20 | 0.03642632
3658.796875 | 3.048026 | 0.003275633 | 3.051302 | -0.0008136262 | 78.6838 | -3.254505e-05 | 0 | 0 | 20 | 0.03645965
3662.965 | 3.051052 | 0.003586531 | 3.054639 | -0.0009400108 | 78.7734375 | -3.760043e-05 | 0 | 0 | 20 | 0.03649584
3667.149 | 3.054471 | 0.003504276 | 3.057975 | 0.001084263 | 78.86342 | 4.337051e-05 | 0 | 0 | 20 | 0.03653673
3671.615 | 3.057758 | 0.003554344 | 3.061312 | 0.0005858866 | 78.95945 | 2.343546e-05 | 0 | 0 | 20 | 0.03657605
3676.82 | 3.062371 | 0.002277374 | 3.064648 | -0.0009747423 | 79.0714 | -3.898969e-05 | 0 | 0 | 20 | 0.03663123
3682.667 | 3.065904 | 0.002080679 | 3.067985 | -0.001181024 | 79.19714 | -4.724096e-05 | 0 | 0 | 20 | 0.0366735
3687.344 | 3.069355 | 0.001966238 | 3.071322 | -0.0005923839 | 79.29773 | -2.369536e-05 | 0 | 0 | 20 | 0.03671478
3691.616 | 3.073619 | 0.001039743 | 3.074658 | -0.001034559 | 79.3896 | -4.138235e-05 | 0 | 0 | 20 | 0.03676577
3694.586 | 3.076011 | 0.001983881 | 3.077995 | -0.001797187 | 79.45347 | -7.188748e-05 | 0 | 0 | 20 | 0.03679439
3698.383 | 3.078954 | 0.002377272 | 3.081331 | -0.00176294 | 79.53511 | -7.051761e-05 | 0 | 0 | 20 | 0.0368296
3702.237 | 3.082505 | 0.002162456 | 3.084668 | 4.345208e-05 | 79.61799 | 1.738083e-06 | 0 | 0 | 20 | 0.03687207
3706.459 | 3.085338 | 0.002666712 | 3.088005 | -4.11047e-06 | 79.7088 | -1.644188e-07 | 0 | 0 | 20 | 0.03690595
3709.583 | 3.088238 | 0.003103018 | 3.091341 | -0.0004590011 | 79.77598 | -1.836004e-05 | 0 | 0 | 20 | 0.03694065
3716.299 | 3.093467 | 0.001210928 | 3.094678 | -0.00175281 | 79.9204 | -7.011241e-05 | 0 | 0 | 20 | 0.03700319
3721.051 | 3.097261 | 0.0007531643 | 3.098014 | -0.002168274 | 80.02261 | -8.673098e-05 | 0 | 0 | 20 | 0.03704858
3724.34 | 3.100222 | 0.001128674 | 3.101351 | 0.0002691555 | 80.09333 | 1.076622e-05 | 0 | 0 | 20 | 0.037084
3727.5 | 3.103123 | 0.001564741 | 3.104687 | -0.001798344 | 80.1613 | -7.193375e-05 | 0 | 0 | 20 | 0.03711869
3730.206 | 3.105783 | 0.002240658 | 3.108024 | 8.924277e-05 | 80.21948 | 3.569711e-06 | 0 | 0 | 20 | 0.03715052
3734.792 | 3.1098 | 0.001561165 | 3.111361 | 0.0003048394 | 80.3181 | 1.219358e-05 | 0 | 0 | 20 | 0.03719856
3738.846 | 3.112196 | 0.002501488 | 3.114697 | 0.0002521147 | 80.40528 | 1.008459e-05 | 0 | 0 | 20 | 0.03722722
3743.17 | 3.115861 | 0.00217247 | 3.118034 | -0.0007939255 | 80.49827 | -3.175702e-05 | 0 | 0 | 20 | 0.03727107
3746.682 | 3.118983 | 0.002387047 | 3.12137 | -0.001937375 | 80.57381 | -7.749501e-05 | 0 | 0 | 20 | 0.03730841
3751.038 | 3.122796 | 0.001911163 | 3.124707 | -0.000352865 | 80.66748 | -1.41146e-05 | 0 | 0 | 20 | 0.03735402
3755.539 | 3.125646 | 0.002397537 | 3.128044 | 0.00176722 | 80.76428 | 7.068881e-05 | 0 | 0 | 20 | 0.03738811
3759.296 | 3.128686 | 0.002694368 | 3.13138 | -0.0005132099 | 80.84507 | -2.05284e-05 | 0 | 0 | 20 | 0.03742447
3763.052 | 3.132201 | 0.002515316 | 3.134717 | -0.03755328 | 80.92586 | -0.001502131 | 0 | 0 | 20 | 0.03746653
3766.401 | 3.134952 | 0.003101826 | 3.138053 | 0.0003852039 | 80.99787 | 1.540816e-05 | 0 | 0 | 20 | 0.03749942
3770.543 | 3.136965 | 0.004425049 | 3.14139 | -0.001354017 | 81.08694 | -5.416069e-05 | 0 | 0 | 20 | 0.0375235
3776.136 | 3.14253 | 0.002196789 | 3.144727 | -0.000716998 | 81.20724 | -2.867992e-05 | 0 | 0 | 20 | 0.03759007
3780.387 | 3.145326 | 0.002736807 | 3.148063 | -0.0005127293 | 81.29864 | -2.050917e-05 | 0 | 0 | 20 | 0.03762352
3785.241 | 3.149925 | 0.00147438 | 3.1514 | 0.001204956 | 81.40304 | 4.819826e-05 | 0 | 0 | 20 | 0.03767853
3788.369 | 3.151996 | 0.002740145 | 3.154736 | 0.0007451899 | 81.47029 | 2.98076e-05 | 0 | 0 | 20 | 0.0377033
3792.275 | 3.155483 | 0.002589941 | 3.158073 | -0.001835737 | 81.55429 | -7.342948e-05 | 0 | 0 | 20 | 0.03774501
3795.893 | 3.159049 | 0.002361059 | 3.16141 | -0.0008916887 | 81.63211 | -3.566755e-05 | 0 | 0 | 20 | 0.03778766
3798.904 | 3.16143 | 0.003315687 | 3.164746 | 0.000871202 | 81.69685 | 3.484808e-05 | 0 | 0 | 20 | 0.03781615
3803.208 | 3.165332 | 0.002750635 | 3.168083 | -0.02178674 | 81.78941 | -0.0008714695 | 0 | 0 | 20 | 0.03786282
3808.351 | 3.168715 | 0.002704144 | 3.171419 | -0.000788626 | 81.90003 | -3.154504e-05 | 0 | 0 | 20 | 0.03790329
3813.578 | 3.173368 | 0.001387835 | 3.174756 | 0.0002204185 | 82.01243 | 8.816739e-06 | 0 | 0 | 20 | 0.03795895
3817.472 | 3.176658 | 0.001434326 | 3.178092 | 0.001096454 | 82.09618 | 4.385816e-05 | 0 | 0 | 20 | 0.0379983
3820.039 | 3.179254 | 0.002174616 | 3.181429 | -5.994801e-05 | 82.15137 | -2.39792e-06 | 0 | 0 | 20 | 0.03802936
3824.079 | 3.183038 | 0.001727343 | 3.184766 | -0.001360462 | 82.23826 | -5.441848e-05 | 0 | 0 | 20 | 0.03807462
3831.396 | 3.187637 | 0.0004649162 | 3.188102 | -0.0004018883 | 82.3956 | -1.607553e-05 | 0 | 0 | 20 | 0.03812963
3831.225 | 3.188753 | 0.002685785 | 3.191439 | 0.0005582395 | 82.39193 | 2.232958e-05 | 0 | 0 | 20 | 0.03814298
3837.062 | 3.193821 | 0.000954628 | 3.194775 | -0.001452784 | 82.51745 | -5.811136e-05 | 0 | 0 | 20 | 0.0382036
3841.223 | 3.197451 | 0.0006613731 | 3.198112 | -0.001716037 | 82.60695 | -6.864146e-05 | 0 | 0 | 20 | 0.03824702
3843.587 | 3.198971 | 0.002478123 | 3.201449 | -0.003882415 | 82.65778 | -0.0001552966 | 0 | 0 | 20 | 0.0382652
3848.121 | 3.204049 | 0.0007362366 | 3.204785 | -0.0008273599 | 82.75528 | -3.30944e-05 | 0 | 0 | 20 | 0.03832594
3851.409 | 3.206202 | 0.001919985 | 3.208122 | -0.0006358813 | 82.826 | -2.543525e-05 | 0 | 0 | 20 | 0.0383517
3854.66 | 3.209188 | 0.00227046 | 3.211458 | 0.0008289974 | 82.89591 | 3.31599e-05 | 0 | 0 | 20 | 0.03838741
3861.01 | 3.21373 | 0.001065016 | 3.214795 | -0.001295404 | 83.03247 | -5.181617e-05 | 0 | 0 | 20 | 0.03844175
3864.091 | 3.216162 | 0.001969814 | 3.218132 | -0.0006494382 | 83.09874 | -2.597753e-05 | 0 | 0 | 20 | 0.03847083
3868.252 | 3.220679 | 0.0007896423 | 3.221468 | 0.001573638 | 83.18822 | 6.294553e-05 | 0 | 0 | 20 | 0.03852486
3871.126 | 3.223068 | 0.001737118 | 3.224805 | 0.0002625033 | 83.25003 | 1.050013e-05 | 0 | 0 | 20 | 0.03855344
3874.475 | 3.226182 | 0.001958847 | 3.228141 | -0.0002832836 | 83.32204 | -1.133134e-05 | 0 | 0 | 20 | 0.0385907
3879.116 | 3.229544 | 0.001933813 | 3.231478 | 0.000841675 | 83.42185 | 3.3667e-05 | 0 | 0 | 20 | 0.03863091
3882.534 | 3.233464 | 0.001350641 | 3.234814 | 0.0001272464 | 83.49535 | 5.089855e-06 | 0 | 0 | 20 | 0.0386778
3886.142 | 3.236622 | 0.001529455 | 3.238151 | 0.0007569429 | 83.57295 | 3.027772e-05 | 0 | 0 | 20 | 0.03871557
3890.337 | 3.240069 | 0.001418591 | 3.241488 | -0.0007881147 | 83.66316 | -3.152459e-05 | 0 | 0 | 20 | 0.03875681
3893.68 | 3.243098 | 0.001725912 | 3.244824 | -0.0001703347 | 83.73505 | -6.81339e-06 | 0 | 0 | 20 | 0.03879304
3897.343 | 3.246685 | 0.001475573 | 3.248161 | -0.0009434289 | 83.81383 | -3.773716e-05 | 0 | 0 | 20 | 0.03883595
3900.074 | 3.248799 | 0.00269866 | 3.251497 | -0.001134019 | 83.87256 | -4.536078e-05 | 0 | 0 | 20 | 0.03886123
3903.643 | 3.252575 | 0.002258539 | 3.254834 | -0.0006201362 | 83.94931 | -2.480545e-05 | 0 | 0 | 20 | 0.0389064
3907.347 | 3.255315 | 0.002855778 | 3.258171 | -0.0008554409 | 84.02897 | -3.421763e-05 | 0 | 0 | 20 | 0.03893917
3911.249 | 3.258408 | 0.003098965 | 3.261507 | 0.0005698479 | 84.11288 | 2.279392e-05 | 0 | 0 | 20 | 0.03897618
3914.632 | 3.262664 | 0.002179623 | 3.264844 | 0.00046512 | 84.18563 | 1.86048e-05 | 0 | 0 | 20 | 0.03902708
3918.747 | 3.264785 | 0.003395557 | 3.26818 | -0.0005701444 | 84.27413 | -2.280578e-05 | 0 | 0 | 20 | 0.03905245
3925.316 | 3.270024 | 0.001492977 | 3.271517 | -0.0005034815 | 84.41539 | -2.013926e-05 | 0 | 0 | 20 | 0.03911512
3928.936 | 3.27404 | 0.0008132458 | 3.274854 | -0.00151697 | 84.49325 | -6.067878e-05 | 0 | 0 | 20 | 0.03916316
3931.754 | 3.276966 | 0.001224518 | 3.27819 | -0.0008628628 | 84.55385 | -3.451451e-05 | 0 | 0 | 20 | 0.03919815
3935.217 | 3.27939 | 0.002136469 | 3.281527 | -0.0001702544 | 84.62831 | -6.810176e-06 | 0 | 0 | 20 | 0.03922716
3937.877 | 3.28262 | 0.002243519 | 3.284863 | 0.0005127162 | 84.68553 | 2.050865e-05 | 0 | 0 | 20 | 0.03926579
3942.637 | 3.285184 | 0.003015995 | 3.2882 | -0.0004798543 | 84.7879 | -1.919417e-05 | 0 | 0 | 20 | 0.03929646
3947.705 | 3.289719 | 0.001817942 | 3.291537 | -0.00205417 | 84.89688 | -8.216681e-05 | 0 | 0 | 20 | 0.0393507
3950.053 | 3.29342 | 0.001452923 | 3.294873 | -0.0008543278 | 84.94737 | -3.417311e-05 | 0 | 0 | 20 | 0.03939498
3953.888 | 3.295755 | 0.002454281 | 3.29821 | 0.0001928342 | 85.02985 | 7.713369e-06 | 0 | 0 | 20 | 0.03942291
3956.532 | 3.297812 | 0.002188206 | 3.3 | -0.001817858 | 85.08672 | -7.271431e-05 | 0 | 0 | 20 | 0.03944751
3955.872 | 3.299779 | 0.0002212524 | 3.3 | -0.0007170273 | 85.07251 | -2.868109e-05 | 1 | 0 | 20 | 0.03947104
3954.317 | 3.299947 | 5.316734e-05 | 3.3 | 0.0004968192 | 85.03908 | 1.987277e-05 | 1 | 0 | 20 | 0.03947305
3952.198 | 3.2995 | 0.0005002022 | 3.3 | -0.001930599 | 84.9935 | -7.722397e-05 | 1 | 0 | 20 | 0.0394677
3950.713 | 3.299929 | 7.104874e-05 | 3.3 | -0.0007610724 | 84.96157 | -3.04429e-05 | 1 | 0 | 20 | 0.03947283
3949.128 | 3.300297 | 0.000297308 | 3.3 | -0.001148736 | 84.92748 | -4.594945e-05 | 1 | 0 | 20 | 0.03947724
3948.739 | 3.300093 | 9.346008e-05 | 3.3 | -0.00141601 | 84.91911 | -5.664041e-05 | 1 | 0 | 20 | 0.0394748
3947.034 | 3.30073 | 0.0007300377 | 3.3 | -0.0006438247 | 84.88244 | -2.575299e-05 | 1 | 0 | 20 | 0.03948242
3944.089 | 3.298899 | 0.001101017 | 3.3 | -0.000903966 | 84.81912 | -3.615864e-05 | 1 | 0 | 20 | 0.03946051
3943.947 | 3.3 | 4.768372e-07 | 3.3 | -0.0009380476 | 84.81605 | -3.75219e-05 | 1 | 0 | 20 | 0.03947369
3943.183 | 3.300115 | 0.0001149178 | 3.3 | -0.0002275994 | 84.79963 | -9.103975e-06 | 1 | 0 | 20 | 0.03947506
3941.692 | 3.300412 | 0.0004117489 | 3.3 | -0.001116492 | 84.76757 | -4.465969e-05 | 1 | 0 | 20 | 0.03947861
3939.95 | 3.299364 | 0.0006361008 | 3.3 | -0.0001260281 | 84.73012 | -5.041125e-06 | 1 | 0 | 20 | 0.03946608
3939.739 | 3.30039 | 0.0003902912 | 3.3 | -0.0007125078 | 84.72557 | -2.850031e-05 | 1 | 0 | 20 | 0.03947835
3938.606 | 3.300519 | 0.0005190373 | 3.3 | -0.0004440958 | 84.70121 | -1.776383e-05 | 1 | 0 | 20 | 0.03947989
3937.752 | 3.300916 | 0.0009160042 | 3.3 | -0.000683403 | 84.68283 | -2.733612e-05 | 1 | 0 | 20 | 0.03948464
3935.789 | 3.30019 | 0.0001900196 | 3.3 | 0.0008224198 | 84.64062 | 3.289679e-05 | 1 | 0 | 20 | 0.03947596
3934.877 | 3.300287 | 0.0002865791 | 3.3 | -0.001183236 | 84.62101 | -4.732942e-05 | 1 | 0 | 20 | 0.03947711
3934.655 | 3.301213 | 0.001212835 | 3.3 | -0.002650592 | 84.61623 | -0.0001060237 | 1 | 0 | 20 | 0.03948819
3932.933 | 3.301177 | 0.001177072 | 3.3 | -0.0003594646 | 84.5792 | -1.437858e-05 | 1 | 1 | 21 | 0.03948776
3931.064 | 3.299518 | 0.0008196831 | 3.298698 | -0.0006321798 | 84.53901 | -2.528719e-05 | 0 | 0 | 21 | 0.03946791
3925.65 | 3.297279 | 0.001917601 | 3.295361 | -0.001856581 | 84.42258 | -7.426326e-05 | 0 | 0 | 21 | 0.03944114
3919.84 | 3.295072 | 0.003047705 | 3.292025 | 0.0002860882 | 84.29764 | 1.144353e-05 | 0 | 0 | 21 | 0.03941474
3912.744 | 3.29121 | 0.002521753 | 3.288688 | -2.197509e-05 | 84.14504 | -8.790037e-07 | 0 | 0 | 21 | 0.03936854
3907.14 | 3.28832 | 0.002968788 | 3.285351 | 0.000814269 | 84.02452 | 3.257076e-05 | 0 | 0 | 21 | 0.03933397
3898.884 | 3.284154 | 0.002139092 | 3.282015 | -0.0004912012 | 83.84697 | -1.964805e-05 | 0 | 0 | 21 | 0.03928414
3892.482 | 3.280638 | 0.001960039 | 3.278679 | -0.001810041 | 83.70928 | -7.240165e-05 | 0 | 0 | 21 | 0.03924209
3886.199 | 3.277656 | 0.002314091 | 3.275342 | -0.000554782 | 83.57417 | -2.219128e-05 | 0 | 0 | 21 | 0.03920641
3881.652 | 3.274427 | 0.002421379 | 3.272005 | -0.001040574 | 83.47638 | -4.162297e-05 | 0 | 0 | 21 | 0.03916778
3875.708 | 3.271895 | 0.003225803 | 3.268669 | -0.01470667 | 83.34857 | -0.0005882666 | 0 | 0 | 21 | 0.03913749
3870.863 | 3.268139 | 0.002807379 | 3.265332 | 0.001665287 | 83.24436 | 6.661147e-05 | 0 | 0 | 21 | 0.03909258
3865.679 | 3.266212 | 0.004216432 | 3.261995 | -0.001688722 | 83.13288 | -6.75489e-05 | 0 | 0 | 21 | 0.03906952
3858.392 | 3.261555 | 0.002896547 | 3.258659 | 0.000701028 | 82.97616 | 2.804112e-05 | 0 | 0 | 21 | 0.03901382
3850.981 | 3.257232 | 0.001909494 | 3.255322 | -0.0003904991 | 82.8168 | -1.561996e-05 | 0 | 0 | 21 | 0.0389621
3844.568 | 3.254099 | 0.002113342 | 3.251986 | -0.001630367 | 82.67889 | -6.521467e-05 | 0 | 0 | 21 | 0.03892463
3839.146 | 3.250394 | 0.001744747 | 3.248649 | -0.0005281122 | 82.56229 | -2.112449e-05 | 0 | 0 | 21 | 0.03888031
3833.755 | 3.24715 | 0.00183773 | 3.245312 | 0.0002854834 | 82.44634 | 1.141934e-05 | 0 | 0 | 21 | 0.03884151
3828.138 | 3.244411 | 0.002434969 | 3.241976 | -0.001379491 | 82.32555 | -5.517963e-05 | 0 | 0 | 21 | 0.03880874
3822.301 | 3.240974 | 0.002334595 | 3.238639 | -0.0007297019 | 82.20002 | -2.918808e-05 | 0 | 0 | 21 | 0.03876763
3816.785 | 3.237734 | 0.002431154 | 3.235303 | -0.01670867 | 82.08139 | -0.000668347 | 0 | 0 | 21 | 0.03872887
3811.883 | 3.23518 | 0.003214359 | 3.231966 | 0.000561703 | 81.97597 | 2.246812e-05 | 0 | 0 | 21 | 0.03869833
3804.914 | 3.230585 | 0.001955271 | 3.228629 | -0.0003517505 | 81.82611 | -1.407002e-05 | 0 | 0 | 21 | 0.03864336
3798.382 | 3.227699 | 0.002405882 | 3.225293 | -0.002357803 | 81.68564 | -9.431212e-05 | 0 | 0 | 21 | 0.03860884
3792.954 | 3.224402 | 0.002445221 | 3.221956 | -3.932993e-05 | 81.56889 | -1.573197e-06 | 0 | 0 | 21 | 0.0385694
3786.43 | 3.219763 | 0.001143217 | 3.21862 | -0.002978871 | 81.4286 | -0.0001191548 | 0 | 0 | 21 | 0.03851391
3779.56 | 3.216741 | 0.00145793 | 3.215283 | 0.0003212024 | 81.28086 | 1.28481e-05 | 0 | 0 | 21 | 0.03847776
3774.115 | 3.212893 | 0.0009465218 | 3.211946 | -0.0009806305 | 81.16377 | -3.922522e-05 | 0 | 0 | 21 | 0.03843173
3769.136 | 3.210118 | 0.001507759 | 3.20861 | 0.0001345076 | 81.05669 | 5.380305e-06 | 0 | 0 | 21 | 0.03839854
3763.718 | 3.207464 | 0.002190828 | 3.205273 | 0.0008859042 | 80.94017 | 3.543617e-05 | 0 | 0 | 21 | 0.0383668
3758.036 | 3.203741 | 0.00180459 | 3.201937 | -0.002455221 | 80.81798 | -9.820886e-05 | 0 | 0 | 21 | 0.03832226
3752.096 | 3.200408 | 0.001807928 | 3.1986 | -0.001030936 | 80.69024 | -4.123745e-05 | 0 | 0 | 21 | 0.0382824
3747.147 | 3.196857 | 0.001593351 | 3.195264 | 0.0006972286 | 80.58381 | 2.788915e-05 | 0 | 0 | 21 | 0.03823992
3740.284 | 3.19327 | 0.001343012 | 3.191927 | 5.613991e-05 | 80.43622 | 2.245596e-06 | 0 | 0 | 21 | 0.03819701
3735.689 | 3.189833 | 0.001242638 | 3.188591 | -0.001042695 | 80.33739 | -4.17078e-05 | 0 | 0 | 21 | 0.0381559
3730.796 | 3.187255 | 0.002000809 | 3.185254 | -0.001404384 | 80.23217 | -5.617538e-05 | 0 | 0 | 21 | 0.03812506
3726.191 | 3.184301 | 0.00238347 | 3.181917 | -0.0007197019 | 80.13314 | -2.878807e-05 | 0 | 0 | 21 | 0.03808972
3721.56 | 3.181858 | 0.003277302 | 3.178581 | 0.001257062 | 80.03354 | 5.028247e-05 | 0 | 0 | 21 | 0.0380605
3716.226 | 3.178672 | 0.003427506 | 3.175244 | -0.0007188809 | 79.91885 | -2.875524e-05 | 0 | 0 | 21 | 0.03802239
3710.761 | 3.175328 | 0.003420353 | 3.171908 | 0.0002831682 | 79.80131 | 1.132673e-05 | 0 | 0 | 21 | 0.03798239
3704.318 | 3.170882 | 0.002311468 | 3.168571 | -0.0005327383 | 79.66276 | -2.130953e-05 | 0 | 0 | 21 | 0.03792921
3698.917 | 3.167682 | 0.002447367 | 3.165234 | 0.0002897575 | 79.5466 | 1.15903e-05 | 0 | 0 | 21 | 0.03789093
3693.989 | 3.165042 | 0.003144741 | 3.161898 | -0.001602083 | 79.44063 | -6.408331e-05 | 0 | 0 | 21 | 0.03785936
3687.26 | 3.16074 | 0.002178907 | 3.158561 | -0.001094567 | 79.29591 | -4.378267e-05 | 0 | 0 | 21 | 0.0378079
3681.529 | 3.157067 | 0.001842737 | 3.155224 | -0.001088422 | 79.17267 | -4.353686e-05 | 0 | 0 | 21 | 0.03776396
3675.687 | 3.153773 | 0.001885653 | 3.151888 | 0.0002256391 | 79.04702 | 9.025564e-06 | 0 | 0 | 21 | 0.03772456
3670.553 | 3.150609 | 0.002057076 | 3.148552 | 9.811666e-06 | 78.93663 | 3.924666e-07 | 0 | 0 | 21 | 0.03768671
3665.087 | 3.147576 | 0.002361059 | 3.145215 | -0.0002752569 | 78.81908 | -1.101028e-05 | 0 | 0 | 21 | 0.03765043
3657.854 | 3.142344 | 0.0004656315 | 3.141878 | -0.0004944995 | 78.66353 | -1.977998e-05 | 0 | 0 | 21 | 0.03758784
3652.183 | 3.139733 | 0.001191378 | 3.138542 | -0.0003482901 | 78.54156 | -1.39316e-05 | 0 | 0 | 21 | 0.03755662
3648.546 | 3.137323 | 0.002117634 | 3.135205 | -0.001599473 | 78.46335 | -6.39789e-05 | 0 | 0 | 21 | 0.03752778
3643.36 | 3.134118 | 0.002249956 | 3.131868 | -0.001908646 | 78.35184 | -7.634583e-05 | 0 | 0 | 21 | 0.03748945
3637.778 | 3.130556 | 0.002024412 | 3.128532 | -0.001142998 | 78.23178 | -4.571994e-05 | 0 | 0 | 21 | 0.03744685
3632.729 | 3.127019 | 0.001824141 | 3.125195 | -0.0005230303 | 78.1232 | -2.092121e-05 | 0 | 0 | 21 | 0.03740454
3628.363 | 3.124563 | 0.002703905 | 3.121859 | -0.002117904 | 78.02932 | -8.471618e-05 | 0 | 0 | 21 | 0.03737515
3623.656 | 3.121226 | 0.002703667 | 3.118522 | -0.001719133 | 77.9281 | -6.876533e-05 | 0 | 0 | 21 | 0.03733524
3617.758 | 3.117428 | 0.002242327 | 3.115186 | -0.00114902 | 77.80125 | -4.596078e-05 | 0 | 0 | 21 | 0.03728981
3610.977 | 3.113372 | 0.001523495 | 3.111849 | -0.001651408 | 77.65541 | -6.605634e-05 | 0 | 0 | 21 | 0.03724129
3604.521 | 3.109771 | 0.001258612 | 3.108512 | -0.0005053264 | 77.51657 | -2.021306e-05 | 0 | 0 | 21 | 0.03719822
3599.14 | 3.106985 | 0.001809359 | 3.105176 | -0.002223745 | 77.40087 | -8.894982e-05 | 0 | 0 | 21 | 0.03716489
3594.842 | 3.103595 | 0.001755714 | 3.101839 | -0.001231505 | 77.30842 | -4.92602e-05 | 0 | 0 | 21 | 0.03712434
3591.336 | 3.10073 | 0.002227545 | 3.098503 | -0.001275914 | 77.23303 | -5.103655e-05 | 0 | 0 | 21 | 0.03709007
3585.294 | 3.097562 | 0.00239563 | 3.095166 | -0.001030228 | 77.1031 | -4.120911e-05 | 0 | 0 | 21 | 0.03705217
3575.568 | 3.091482 | 0.0003473759 | 3.091829 | -0.001602328 | 76.89393 | -6.409312e-05 | 0 | 0 | 21 | 0.03697945
3570.293 | 3.088185 | 0.0003082752 | 3.088493 | -0.002433043 | 76.78049 | -9.732174e-05 | 0 | 0 | 21 | 0.03694001
3567.239 | 3.086189 | 0.001032829 | 3.085156 | -0.003392536 | 76.71481 | -0.0001357014 | 0 | 0 | 21 | 0.03691614
3562.745 | 3.083128 | 0.001308203 | 3.08182 | -0.001907534 | 76.61816 | -7.630138e-05 | 0 | 0 | 21 | 0.03687952
3556.742 | 3.079945 | 0.001461744 | 3.078483 | 4.729816e-05 | 76.48907 | 1.891926e-06 | 0 | 0 | 21 | 0.03684144
3552.178 | 3.076469 | 0.001322269 | 3.075146 | -0.001380877 | 76.39092 | -5.523508e-05 | 0 | 0 | 21 | 0.03679986
3546.341 | 3.072771 | 0.0009610653 | 3.07181 | -0.001111421 | 76.2654 | -4.445682e-05 | 0 | 0 | 21 | 0.03675563
3541.279 | 3.069574 | 0.001100302 | 3.068473 | -0.0009966429 | 76.15653 | -3.986572e-05 | 0 | 0 | 21 | 0.03671739
3535.956 | 3.066094 | 0.0009572506 | 3.065137 | -0.001253652 | 76.04207 | -5.01461e-05 | 0 | 0 | 21 | 0.03667576
3530.417 | 3.062854 | 0.00105381 | 3.0618 | -0.002791528 | 75.92294 | -0.0001116611 | 0 | 0 | 21 | 0.03663701
3524.063 | 3.05857 | 0.0001058579 | 3.058464 | -0.002101495 | 75.7863 | -8.405978e-05 | 0 | 0 | 21 | 0.03658576
3520.045 | 3.056813 | 0.001686573 | 3.055127 | -0.001764197 | 75.69989 | -7.056786e-05 | 0 | 0 | 21 | 0.03656475
3513.48 | 3.052036 | 0.0002453327 | 3.05179 | -0.002518353 | 75.55871 | -0.0001007341 | 0 | 0 | 21 | 0.0365076
3509.84 | 3.050072 | 0.001618385 | 3.048454 | -0.00136971 | 75.48043 | -5.478839e-05 | 0 | 0 | 21 | 0.03648412
3505.367 | 3.046882 | 0.001765013 | 3.045117 | -0.001037223 | 75.38424 | -4.148893e-05 | 0 | 0 | 21 | 0.03644596
3501.17 | 3.04332 | 0.001539707 | 3.041781 | -0.001993398 | 75.29397 | -7.973594e-05 | 0 | 0 | 21 | 0.03640335
3496.008 | 3.040806 | 0.002362013 | 3.038444 | -0.001286287 | 75.18296 | -5.145146e-05 | 0 | 0 | 21 | 0.03637328
3490.074 | 3.037437 | 0.002329826 | 3.035107 | -0.0022625 | 75.05536 | -9.05e-05 | 0 | 0 | 21 | 0.03633298
3480.879 | 3.032169 | 0.0003986359 | 3.031771 | -0.001279317 | 74.85761 | -5.11727e-05 | 0 | 0 | 21 | 0.03626997
3483.274 | 3.031819 | 0.00338459 | 3.028434 | -0.0009775498 | 74.90912 | -3.910199e-05 | 0 | 0 | 21 | 0.03626578
3474.673 | 3.026934 | 0.001836062 | 3.025098 | -0.001772683 | 74.72414 | -7.090734e-05 | 0 | 0 | 21 | 0.03620734
3467.635 | 3.022524 | 0.0007631779 | 3.021761 | -0.001465494 | 74.57279 | -5.861975e-05 | 0 | 0 | 21 | 0.03615459
3463.157 | 3.019559 | 0.001134872 | 3.018425 | -0.001690955 | 74.47649 | -6.763818e-05 | 0 | 0 | 21 | 0.03611913
3461.434 | 3.018068 | 0.002980232 | 3.015088 | -0.001940815 | 74.43945 | -7.763261e-05 | 0 | 0 | 21 | 0.03610129
3455.226 | 3.013916 | 0.002164841 | 3.011751 | -0.0016483 | 74.30593 | -6.5932e-05 | 0 | 0 | 21 | 0.03605163
3450.233 | 3.010866 | 0.002450705 | 3.008415 | -0.00138555 | 74.19855 | -5.542199e-05 | 0 | 0 | 21 | 0.03601514
3444.834 | 3.008022 | 0.002944231 | 3.005078 | 0.03156815 | 74.08245 | 0.001262726 | 0 | 0 | 21 | 0.03598113
3440.418 | 3.004839 | 0.003098011 | 3.001741 | -0.001829333 | 73.98749 | -7.317332e-05 | 0 | 0 | 21 | 0.03594306
3434.796 | 3.001424 | 0.003019094 | 2.998405 | -0.0008971401 | 73.86658 | -3.58856e-05 | 0 | 0 | 21 | 0.0359022
3429.905 | 2.997701 | 0.002632856 | 2.995068 | -8.403531e-05 | 73.7614 | -3.361412e-06 | 0 | 0 | 21 | 0.03585767
3425.929 | 2.994518 | 0.002786636 | 2.991732 | -0.003136525 | 73.6759 | -0.000125461 | 0 | 0 | 21 | 0.0358196
3420.843 | 2.991475 | 0.003079653 | 2.988395 | -0.0001516813 | 73.56651 | -6.067253e-06 | 0 | 0 | 21 | 0.03578319
3413.005 | 2.986468 | 0.001409531 | 2.985059 | -0.002945406 | 73.39795 | -0.0001178162 | 0 | 0 | 21 | 0.0357233
3409.789 | 2.984165 | 0.002443075 | 2.981722 | -0.001548521 | 73.32879 | -6.194085e-05 | 0 | 0 | 21 | 0.03569575
3405.44 | 2.982083 | 0.003698111 | 2.978385 | -0.001141637 | 73.23528 | -4.566548e-05 | 0 | 0 | 21 | 0.03567085
3399.845 | 2.978486 | 0.003437042 | 2.975049 | -0.001470456 | 73.11495 | -5.881823e-05 | 0 | 0 | 21 | 0.03562782
3395.18 | 2.974888 | 0.003175974 | 2.971712 | -0.01344443 | 73.01463 | -0.0005377771 | 0 | 0 | 21 | 0.03558479
3390.225 | 2.971337 | 0.002961159 | 2.968376 | -0.001710649 | 72.90807 | -6.842598e-05 | 0 | 0 | 21 | 0.03554231
3385.277 | 2.968032 | 0.002993345 | 2.965039 | -0.001310546 | 72.80165 | -5.242185e-05 | 0 | 0 | 21 | 0.03550278
3380.743 | 2.965618 | 0.003916025 | 2.961702 | -0.002352127 | 72.70415 | -9.408506e-05 | 0 | 0 | 21 | 0.0354739
3375.994 | 2.962775 | 0.004409313 | 2.958366 | -0.002022926 | 72.60203 | -8.091703e-05 | 0 | 0 | 21 | 0.0354399
3371.287 | 2.95956 | 0.004530907 | 2.955029 | 4.978431e-05 | 72.5008 | 1.991372e-06 | 0 | 0 | 21 | 0.03540144
3365.89 | 2.956123 | 0.004430771 | 2.951693 | -0.000815125 | 72.38473 | -3.2605e-05 | 0 | 0 | 21 | 0.03536033
3361.308 | 2.952189 | 0.003833294 | 2.948356 | -0.001780481 | 72.28619 | -7.121923e-05 | 0 | 0 | 21 | 0.03531327
3356.893 | 2.949607 | 0.004587889 | 2.945019 | -0.002688388 | 72.19125 | -0.0001075355 | 0 | 0 | 21 | 0.03528238
3349.975 | 2.945495 | 0.003811836 | 2.941683 | -0.001739217 | 72.04247 | -6.956867e-05 | 0 | 0 | 21 | 0.03523319
3344.086 | 2.941318 | 0.002971172 | 2.938346 | -0.0009928582 | 71.91583 | -3.971433e-05 | 0 | 0 | 21 | 0.03518323
3339.264 | 2.938821 | 0.003811598 | 2.93501 | -0.0006047256 | 71.81213 | -2.418902e-05 | 0 | 0 | 21 | 0.03515336
3334.881 | 2.935474 | 0.003800869 | 2.931673 | -0.002222917 | 71.71787 | -8.891669e-05 | 0 | 0 | 21 | 0.03511332
3330.021 | 2.93208 | 0.00374341 | 2.928337 | -0.001679029 | 71.61335 | -6.716117e-05 | 0 | 0 | 21 | 0.03507273
3324.594 | 2.928586 | 0.003586054 | 2.925 | -0.0001296332 | 71.49663 | -5.185328e-06 | 0 | 0 | 21 | 0.03503093
3317.696 | 2.924434 | 0.002770662 | 2.921663 | -0.001624598 | 71.3483 | -6.498394e-05 | 0 | 0 | 21 | 0.03498127
3313.616 | 2.922378 | 0.004050732 | 2.918327 | -0.0005628496 | 71.26056 | -2.251398e-05 | 0 | 0 | 21 | 0.03495667
3308.75 | 2.918419 | 0.003428459 | 2.91499 | -0.001567296 | 71.15591 | -6.269183e-05 | 0 | 0 | 21 | 0.03490931
3304.747 | 2.915654 | 0.004000664 | 2.911654 | -0.001191113 | 71.06982 | -4.764453e-05 | 0 | 0 | 21 | 0.03487625
3297.271 | 2.91118 | 0.002863169 | 2.908317 | -0.0006129553 | 70.90905 | -2.451821e-05 | 0 | 0 | 21 | 0.03482273
3290.62 | 2.906982 | 0.002001286 | 2.90498 | 0.0005350403 | 70.76601 | 2.140161e-05 | 0 | 0 | 21 | 0.03477251
3286.209 | 2.904385 | 0.002741575 | 2.901644 | -0.001032423 | 70.67116 | -4.129693e-05 | 0 | 0 | 21 | 0.03474145
3282.68 | 2.901499 | 0.003191948 | 2.898307 | -0.001795834 | 70.59528 | -7.183337e-05 | 0 | 0 | 21 | 0.03470693
3278.255 | 2.898313 | 0.003342152 | 2.894971 | -0.001193583 | 70.5001 | -4.774333e-05 | 0 | 0 | 21 | 0.03466881
3274.441 | 2.895066 | 0.003431559 | 2.891634 | -0.0004930505 | 70.41808 | -1.972202e-05 | 0 | 0 | 21 | 0.03462997
3266.574 | 2.890567 | 0.00226903 | 2.888298 | -0.0003296454 | 70.2489 | -1.318582e-05 | 0 | 0 | 21 | 0.03457616
3261.841 | 2.887233 | 0.002272606 | 2.884961 | -0.001750041 | 70.14711 | -7.000163e-05 | 0 | 0 | 21 | 0.03453628
3256.771 | 2.883782 | 0.002158165 | 2.881624 | 0.0008857874 | 70.03808 | 3.543149e-05 | 0 | 0 | 21 | 0.034495
3253.434 | 2.880982 | 0.002694368 | 2.878288 | -0.000436576 | 69.96632 | -1.746304e-05 | 0 | 0 | 21 | 0.03446151
3249.439 | 2.879391 | 0.004439592 | 2.874951 | -0.0007371735 | 69.88041 | -2.948694e-05 | 0 | 0 | 21 | 0.03444247
3241.897 | 2.874187 | 0.002572775 | 2.871614 | -0.0003969803 | 69.71822 | -1.587921e-05 | 0 | 0 | 21 | 0.03438023
3237.179 | 2.870872 | 0.002593994 | 2.868278 | -0.00151921 | 69.61676 | -6.076841e-05 | 0 | 0 | 21 | 0.03434057
3233.107 | 2.868104 | 0.003162623 | 2.864941 | -0.001131992 | 69.52919 | -4.527968e-05 | 0 | 0 | 21 | 0.03430746
3227.65 | 2.864334 | 0.002729893 | 2.861605 | -0.002964314 | 69.41183 | -0.0001185725 | 0 | 0 | 21 | 0.03426237
3223.918 | 2.860651 | 0.002382755 | 2.858268 | -0.001295504 | 69.33157 | -5.182015e-05 | 0 | 0 | 21 | 0.03421831
3219.613 | 2.858566 | 0.003634453 | 2.854932 | -0.003000274 | 69.23899 | -0.0001200109 | 0 | 0 | 21 | 0.03419337
3213.493 | 2.854557 | 0.002962112 | 2.851595 | -0.0009156489 | 69.10739 | -3.662595e-05 | 0 | 0 | 21 | 0.03414542
3208.135 | 2.851206 | 0.002947569 | 2.848258 | -0.001869656 | 68.99214 | -7.478625e-05 | 0 | 0 | 21 | 0.03410534
3202.749 | 2.848141 | 0.003219366 | 2.844922 | -0.00162803 | 68.87632 | -6.512118e-05 | 0 | 0 | 21 | 0.03406867
3198.59 | 2.844554 | 0.002969027 | 2.841585 | -0.001618644 | 68.78688 | -6.474578e-05 | 0 | 0 | 21 | 0.03402577
3194.058 | 2.842823 | 0.004574537 | 2.838249 | -0.002209559 | 68.68942 | -8.838236e-05 | 0 | 0 | 21 | 0.03400506
3190.001 | 2.83968 | 0.004767656 | 2.834912 | -0.000935896 | 68.60218 | -3.743584e-05 | 0 | 0 | 21 | 0.03396746
3182.052 | 2.833736 | 0.002160549 | 2.831575 | -0.001862716 | 68.43124 | -7.450866e-05 | 0 | 0 | 21 | 0.03389636
3175.161 | 2.829823 | 0.00158453 | 2.828239 | -0.003181405 | 68.28302 | -0.0001272562 | 0 | 0 | 21 | 0.03384956
3171.005 | 2.826762 | 0.001859903 | 2.824902 | -0.001071246 | 68.19365 | -4.284985e-05 | 0 | 0 | 21 | 0.03381294
3166.82 | 2.823415 | 0.001849175 | 2.821566 | -0.001188709 | 68.10365 | -4.754835e-05 | 0 | 0 | 21 | 0.0337729
3162.074 | 2.820493 | 0.002263784 | 2.818229 | 0.0005259021 | 68.00159 | 2.103608e-05 | 0 | 0 | 21 | 0.03373795
3158.698 | 2.818 | 0.003107786 | 2.814892 | 0.0001513497 | 67.929 | 6.05399e-06 | 0 | 0 | 21 | 0.03370814
3154.378 | 2.814106 | 0.002549887 | 2.811556 | -0.000676536 | 67.83608 | -2.706144e-05 | 0 | 0 | 21 | 0.03366155
3149.549 | 2.811527 | 0.003307819 | 2.80822 | -0.002766215 | 67.73224 | -0.0001106486 | 0 | 0 | 21 | 0.03363071
3145.121 | 2.808595 | 0.003711939 | 2.804883 | -0.0005271758 | 67.63702 | -2.108703e-05 | 0 | 0 | 21 | 0.03359563
3140.118 | 2.805337 | 0.003790617 | 2.801546 | -0.0004992892 | 67.52943 | -1.997157e-05 | 0 | 0 | 21 | 0.03355666
3135.51 | 2.801821 | 0.003611565 | 2.79821 | -0.0004214547 | 67.43032 | -1.685819e-05 | 0 | 0 | 21 | 0.03351461
3130.935 | 2.799611 | 0.004738092 | 2.794873 | -0.002359755 | 67.33194 | -9.439019e-05 | 0 | 0 | 21 | 0.03348817
3124.434 | 2.79493 | 0.003393412 | 2.791536 | 0.001027756 | 67.19212 | 4.111026e-05 | 0 | 0 | 21 | 0.03343217
3118.948 | 2.790967 | 0.002767325 | 2.7882 | -0.0007563762 | 67.07416 | -3.025505e-05 | 0 | 0 | 21 | 0.03338478
3113.138 | 2.787194 | 0.002331019 | 2.784863 | -0.001680432 | 66.9492 | -6.721726e-05 | 0 | 0 | 21 | 0.03333964
3107.411 | 2.784215 | 0.002688646 | 2.781527 | -0.001173887 | 66.82605 | -4.695548e-05 | 0 | 0 | 21 | 0.03330401
3102.265 | 2.779763 | 0.001572609 | 2.77819 | -0.002337171 | 66.71538 | -9.348682e-05 | 0 | 0 | 21 | 0.03325075
3097.126 | 2.776633 | 0.001780033 | 2.774853 | -0.001569404 | 66.60486 | -6.277614e-05 | 0 | 0 | 21 | 0.03321332
3091.895 | 2.773311 | 0.001794338 | 2.771517 | -0.002742138 | 66.49237 | -0.0001096855 | 0 | 0 | 21 | 0.03317358
3087.646 | 2.770625 | 0.002444983 | 2.76818 | -0.0001882928 | 66.40098 | -7.531714e-06 | 0 | 0 | 21 | 0.03314145
3083.855 | 2.767282 | 0.00243783 | 2.764844 | -0.001212155 | 66.31947 | -4.848619e-05 | 0 | 0 | 21 | 0.03310145
3080.522 | 2.764814 | 0.003306866 | 2.761507 | -0.0006492322 | 66.24778 | -2.596929e-05 | 0 | 0 | 21 | 0.03307194
3076.442 | 2.761899 | 0.003728628 | 2.758171 | -0.000517224 | 66.16005 | -2.068896e-05 | 0 | 0 | 21 | 0.03303707
3070.867 | 2.75842 | 0.003585577 | 2.754834 | -0.001216988 | 66.04015 | -4.867954e-05 | 0 | 0 | 21 | 0.03299545
3066.447 | 2.755637 | 0.0041399 | 2.751497 | -0.001816965 | 65.9451 | -7.267861e-05 | 0 | 0 | 21 | 0.03296217
3061.54 | 2.752047 | 0.003885746 | 2.748161 | -0.001321037 | 65.83957 | -5.284148e-05 | 0 | 0 | 21 | 0.03291922
3055.994 | 2.748345 | 0.003520965 | 2.744824 | -0.0005273731 | 65.72031 | -2.109492e-05 | 0 | 0 | 21 | 0.03287494
3050.893 | 2.744562 | 0.003073931 | 2.741487 | 0.02049489 | 65.6106 | 0.0008197955 | 0 | 0 | 21 | 0.03282968
3046.286 | 2.741869 | 0.003717422 | 2.738151 | 0.0004895286 | 65.51152 | 1.958115e-05 | 0 | 0 | 21 | 0.03279747
3041.721 | 2.739265 | 0.00445056 | 2.734814 | -0.000532953 | 65.41335 | -2.131812e-05 | 0 | 0 | 21 | 0.03276633
3036.8125 | 2.734981 | 0.003502846 | 2.731478 | -0.001869636 | 65.3078 | -7.478543e-05 | 0 | 0 | 21 | 0.03271508
3032.362 | 2.732259 | 0.004117727 | 2.728141 | -0.002122953 | 65.21208 | -8.49181e-05 | 0 | 0 | 21 | 0.03268252
3027.677 | 2.728422 | 0.003617048 | 2.724805 | -0.001395928 | 65.11133 | -5.583713e-05 | 0 | 0 | 21 | 0.03263662
3023.354 | 2.725661 | 0.004192829 | 2.721468 | -0.0001446027 | 65.01837 | -5.784106e-06 | 0 | 0 | 21 | 0.0326036
3018.309 | 2.722038 | 0.003906488 | 2.718132 | -0.0009533691 | 64.90987 | -3.813476e-05 | 0 | 0 | 21 | 0.03256026
3011.822 | 2.71829 | 0.003495216 | 2.714795 | -0.002953747 | 64.77036 | -0.0001181499 | 0 | 0 | 21 | 0.03251543
3005.705 | 2.713927 | 0.002468824 | 2.711458 | 0.0005294006 | 64.63882 | 2.117602e-05 | 0 | 0 | 21 | 0.03246324
3001.558 | 2.711284 | 0.003162384 | 2.708122 | -0.009775577 | 64.54964 | -0.0003910231 | 0 | 0 | 21 | 0.03243163
2996.277 | 2.706256 | 0.001470804 | 2.704785 | -0.001644596 | 64.43606 | -6.578382e-05 | 0 | 0 | 21 | 0.03237148
2990.29 | 2.703527 | 0.002078772 | 2.701449 | -0.002457071 | 64.30732 | -9.828284e-05 | 0 | 0 | 21 | 0.03233884
2985.279 | 2.700069 | 0.00195694 | 2.698112 | 0.0001017276 | 64.19954 | 4.069103e-06 | 0 | 0 | 21 | 0.03229748
2981.352 | 2.69719 | 0.002414703 | 2.694775 | -0.001222113 | 64.1151 | -4.88845e-05 | 0 | 0 | 21 | 0.03226304
2977.441 | 2.693667 | 0.002228737 | 2.691439 | -0.000851383 | 64.031 | -3.405532e-05 | 0 | 0 | 21 | 0.0322209
2972.467 | 2.690728 | 0.002625465 | 2.688102 | -0.0006072161 | 63.92402 | -2.428864e-05 | 0 | 0 | 21 | 0.03218574
2967.318 | 2.687777 | 0.003011703 | 2.684765 | 0.0005307166 | 63.81329 | 2.122866e-05 | 0 | 0 | 21 | 0.03215045
2962.827 | 2.684562 | 0.003133297 | 2.681429 | -0.001827395 | 63.71672 | -7.309579e-05 | 0 | 0 | 21 | 0.03211199
2958.979 | 2.681655 | 0.003562212 | 2.678093 | -0.0008589262 | 63.63396 | -3.435705e-05 | 0 | 0 | 21 | 0.03207721
2953.74 | 2.677971 | 0.003215313 | 2.674756 | -0.002760024 | 63.52129 | -0.000110401 | 0 | 0 | 21 | 0.03203315
2947.867 | 2.673948 | 0.002528667 | 2.671419 | -0.003575182 | 63.39499 | -0.0001430073 | 0 | 0 | 21 | 0.03198502
2941.571 | 2.670529 | 0.002446175 | 2.668083 | -0.0003787768 | 63.25958 | -1.515107e-05 | 0 | 0 | 21 | 0.03194412
2937.177 | 2.667117 | 0.002371073 | 2.664746 | -0.001509565 | 63.16509 | -6.03826e-05 | 0 | 0 | 21 | 0.03190332
2932.722 | 2.663995 | 0.00258565 | 2.661409 | -0.001228328 | 63.06929 | -4.913312e-05 | 0 | 0 | 21 | 0.03186597
2928.349 | 2.660462 | 0.002388716 | 2.658073 | -0.002301101 | 62.97524 | -9.204404e-05 | 0 | 0 | 21 | 0.0318237
2924.281 | 2.657787 | 0.003050327 | 2.654736 | -0.001814965 | 62.88776 | -7.259861e-05 | 0 | 0 | 21 | 0.03179171
2920.228 | 2.655179 | 0.003779888 | 2.6514 | -0.002016302 | 62.8006 | -8.06521e-05 | 0 | 0 | 21 | 0.03176052
2916.008 | 2.652065 | 0.004001379 | 2.648063 | -0.00272658 | 62.70984 | -0.0001090632 | 0 | 0 | 21 | 0.03172326
2909.91 | 2.647884 | 0.003157377 | 2.644727 | -0.002224486 | 62.57872 | -8.897944e-05 | 0 | 0 | 21 | 0.03167325
2905.251 | 2.644733 | 0.003343344 | 2.64139 | 0.0001130116 | 62.47852 | 4.520465e-06 | 0 | 0 | 21 | 0.03163557
2900.537 | 2.641915 | 0.003861666 | 2.638053 | -0.0006859212 | 62.37714 | -2.743685e-05 | 0 | 0 | 21 | 0.03160186
2896.237 | 2.638832 | 0.004115581 | 2.634717 | -0.001197383 | 62.28467 | -4.789531e-05 | 0 | 0 | 21 | 0.03156498
2890.802 | 2.634262 | 0.002881765 | 2.63138 | -0.001040564 | 62.16778 | -4.162256e-05 | 0 | 0 | 21 | 0.03151031
2884.613 | 2.630249 | 0.00220561 | 2.628044 | -0.0005062788 | 62.03468 | -2.025115e-05 | 0 | 0 | 21 | 0.03146231
2876.916 | 2.625679 | 0.0009717942 | 2.624707 | -0.004402058 | 61.86916 | -0.0001760823 | 0 | 0 | 21 | 0.03140764
2872.574 | 2.622889 | 0.001518965 | 2.62137 | -0.00304768 | 61.77578 | -0.0001219072 | 0 | 0 | 21 | 0.03137427
2869.84 | 2.620979 | 0.002945661 | 2.618034 | -0.001832139 | 61.71699 | -7.328556e-05 | 0 | 0 | 21 | 0.03135143
2864.473 | 2.61686 | 0.002162456 | 2.614697 | -0.002006247 | 61.60157 | -8.024987e-05 | 0 | 0 | 21 | 0.03130215
2860.943 | 2.613026 | 0.001665354 | 2.611361 | -0.0009510013 | 61.52566 | -3.804005e-05 | 0 | 0 | 21 | 0.03125629
2857.104 | 2.61098 | 0.002956152 | 2.608024 | -0.001174296 | 61.4431 | -4.697184e-05 | 0 | 0 | 21 | 0.03123182
2851.709 | 2.607543 | 0.002856016 | 2.604687 | -0.001401713 | 61.32707 | -5.606851e-05 | 0 | 0 | 21 | 0.03119071
2846.821 | 2.603613 | 0.002262354 | 2.601351 | -0.002429371 | 61.22195 | -9.717485e-05 | 0 | 0 | 21 | 0.0311437
2842.078125 | 2.600462 | 0.002448082 | 2.598014 | -0.001319516 | 61.11996 | -5.278066e-05 | 0 | 0 | 21 | 0.03110601
2836.462 | 2.596811 | 0.002133369 | 2.594678 | -0.001687474 | 60.99919 | -6.749895e-05 | 0 | 0 | 21 | 0.03106233
2832.108 | 2.593367 | 0.002026081 | 2.591341 | -0.002042629 | 60.90556 | -8.170517e-05 | 0 | 0 | 21 | 0.03102114
2828.046875 | 2.590596 | 0.002590895 | 2.588005 | -0.0003972023 | 60.81821 | -1.588809e-05 | 0 | 0 | 21 | 0.03098798
2823.485 | 2.587016 | 0.002347708 | 2.584668 | -0.001190489 | 60.72011 | -4.761958e-05 | 0 | 0 | 21 | 0.03094516
2818.209 | 2.583754 | 0.00242281 | 2.581331 | -0.002252712 | 60.60664 | -9.010846e-05 | 0 | 0 | 21 | 0.03090615
2812.501 | 2.579999 | 0.002004147 | 2.577995 | -0.002544172 | 60.48389 | -0.0001017669 | 0 | 0 | 21 | 0.03086123
2808.433 | 2.576412 | 0.001753807 | 2.574658 | -0.001015161 | 60.3964 | -4.060642e-05 | 0 | 0 | 21 | 0.03081832
2802.062 | 2.572778 | 0.001456976 | 2.571322 | -0.001110613 | 60.25939 | -4.442451e-05 | 0 | 0 | 21 | 0.03077486
2796.568 | 2.568927 | 0.0009417534 | 2.567985 | -0.0004612958 | 60.14124 | -1.845183e-05 | 0 | 0 | 21 | 0.03072879
2791.618 | 2.565197 | 0.0005483627 | 2.564648 | -0.001650976 | 60.03479 | -6.603904e-05 | 0 | 0 | 21 | 0.03068417
2787.749 | 2.563673 | 0.002361536 | 2.561312 | -0.001951204 | 59.95158 | -7.804816e-05 | 0 | 0 | 21 | 0.03066595
2783.231 | 2.559482 | 0.001506567 | 2.557975 | -0.001375973 | 59.85443 | -5.503894e-05 | 0 | 0 | 21 | 0.03061581
2778.894 | 2.556846 | 0.002207518 | 2.554639 | -0.002205761 | 59.76116 | -8.823044e-05 | 0 | 0 | 21 | 0.03058429
2775.779 | 2.553924 | 0.002622366 | 2.551302 | -0.002904301 | 59.69417 | -0.0001161721 | 0 | 0 | 21 | 0.03054933
2771.488 | 2.551099 | 0.003133535 | 2.547966 | -0.001753687 | 59.60189 | -7.014747e-05 | 0 | 0 | 21 | 0.03051554
2760.773 | 2.544129 | 0.0004999637 | 2.544629 | -0.002056257 | 59.37146 | -8.22503e-05 | 0 | 0 | 21 | 0.03043216
2755.522 | 2.540381 | 0.0009112358 | 2.541292 | -0.0003582419 | 59.25855 | -1.432968e-05 | 0 | 0 | 21 | 0.03038733
2754.843 | 2.539626 | 0.001670837 | 2.537956 | -0.001826306 | 59.24394 | -7.305226e-05 | 0 | 0 | 21 | 0.03037831
2751.801 | 2.53669 | 0.002071142 | 2.534619 | -0.001031559 | 59.17852 | -4.126235e-05 | 0 | 0 | 21 | 0.03034319
2747.125 | 2.534051 | 0.002768517 | 2.531282 | -0.0003974463 | 59.07796 | -1.589785e-05 | 0 | 0 | 21 | 0.03031161
2740.629 | 2.529037 | 0.001091242 | 2.527946 | -0.002000652 | 58.93827 | -8.002609e-05 | 0 | 0 | 21 | 0.03025164
2735.875 | 2.52629 | 0.001681089 | 2.524609 | -0.0005005878 | 58.83603 | -2.002351e-05 | 0 | 0 | 21 | 0.03021879
2730.4 | 2.522285 | 0.001012325 | 2.521273 | -0.001071132 | 58.71828 | -4.28453e-05 | 0 | 0 | 21 | 0.03017087
2725.86 | 2.519099 | 0.001162529 | 2.517936 | -0.001666718 | 58.62064 | -6.666873e-05 | 0 | 0 | 21 | 0.03013276
2722.037 | 2.516899 | 0.002299547 | 2.5146 | -0.0008585303 | 58.53844 | -3.434121e-05 | 0 | 0 | 21 | 0.03010645
2717.416 | 2.513351 | 0.002088547 | 2.511263 | -0.002774689 | 58.43904 | -0.0001109875 | 0 | 0 | 21 | 0.03006401
2711.394 | 2.509353 | 0.001426935 | 2.507926 | -0.0004272128 | 58.30954 | -1.708851e-05 | 0 | 0 | 21 | 0.03001619
2704.251 | 2.504554 | 3.60012e-05 | 2.50459 | -0.0005237885 | 58.15593 | -2.095154e-05 | 0 | 0 | 21 | 0.02995878
2700.716 | 2.501725 | 0.0004718304 | 2.501253 | 0.0009414393 | 58.07992 | 3.765757e-05 | 0 | 0 | 21 | 0.02992494
2698.025 | 2.499207 | 0.001290798 | 2.497917 | -0.0007874589 | 58.02204 | -3.149836e-05 | 0 | 0 | 21 | 0.02989482
2693.483 | 2.496732 | 0.002152443 | 2.49458 | -9.014697e-05 | 57.92436 | -3.605879e-06 | 0 | 0 | 21 | 0.02986522
2688.429 | 2.493246 | 0.002002239 | 2.491243 | 0.0002699969 | 57.81568 | 1.079987e-05 | 0 | 0 | 21 | 0.02982351
2682.482 | 2.488761 | 0.0008542538 | 2.487907 | -0.002276258 | 57.68778 | -9.105033e-05 | 0 | 0 | 21 | 0.02976987
2679.367 | 2.486082 | 0.001512051 | 2.48457 | -0.000250169 | 57.6208 | -1.000676e-05 | 0 | 0 | 21 | 0.02973783
2674.895 | 2.482342 | 0.001107931 | 2.481234 | 0.0009784643 | 57.52463 | 3.913857e-05 | 0 | 0 | 21 | 0.02969308
2669.178 | 2.479405 | 0.001508474 | 2.477897 | -0.05334139 | 57.40168 | -0.002133656 | 0 | 0 | 21 | 0.02965796
2665.917 | 2.476205 | 0.001644134 | 2.47456 | -0.001509353 | 57.33155 | -6.037413e-05 | 0 | 0 | 21 | 0.02961967
2662.093 | 2.473487 | 0.002262831 | 2.471224 | 0.0003042756 | 57.2493 | 1.217102e-05 | 0 | 0 | 21 | 0.02958716
2656.996 | 2.471062 | 0.003174782 | 2.467887 | 0.0003191428 | 57.13971 | 1.276571e-05 | 0 | 0 | 21 | 0.02955816
2650.938 | 2.466581 | 0.002030134 | 2.464551 | 0.001031247 | 57.00942 | 4.12499e-05 | 0 | 0 | 21 | 0.02950456
2645.173 | 2.462411 | 0.001196861 | 2.461214 | -0.00195497 | 56.88544 | -7.819879e-05 | 0 | 0 | 21 | 0.02945468
2640.377 | 2.458763 | 0.000885725 | 2.457877 | -0.001702992 | 56.7823 | -6.811969e-05 | 0 | 0 | 21 | 0.02941104
2636.899 | 2.456628 | 0.002087116 | 2.454541 | -0.0007470554 | 56.70751 | -2.988221e-05 | 0 | 0 | 21 | 0.0293855
2632.897 | 2.45322 | 0.002015591 | 2.451204 | -0.0004676967 | 56.62144 | -1.870787e-05 | 0 | 0 | 21 | 0.02934473
2628.231 | 2.449744 | 0.001876116 | 2.447868 | -0.001049993 | 56.52111 | -4.199971e-05 | 0 | 0 | 21 | 0.02930315
2624.065 | 2.446393 | 0.001861572 | 2.444531 | -0.01050096 | 56.4315 | -0.0004200385 | 0 | 0 | 21 | 0.02926307
2620.769 | 2.443932 | 0.00273776 | 2.441195 | -0.0007184004 | 56.36062 | -2.873601e-05 | 0 | 0 | 21 | 0.02923364
2615.742 | 2.441389 | 0.003531694 | 2.437858 | -0.002905812 | 56.25251 | -0.0001162325 | 0 | 0 | 21 | 0.02920322
2609.907 | 2.43722 | 0.002698183 | 2.434521 | -0.001394127 | 56.12704 | -5.576509e-05 | 0 | 0 | 21 | 0.02915335
2605.358 | 2.433161 | 0.001975775 | 2.431185 | -0.0005141506 | 56.0292 | -2.056602e-05 | 0 | 0 | 21 | 0.02910479
2600.862 | 2.4305 | 0.002651691 | 2.427848 | -0.0009561752 | 55.93251 | -3.824701e-05 | 0 | 0 | 21 | 0.02907296
2596.8 | 2.426773 | 0.002261639 | 2.424512 | -0.001324593 | 55.84516 | -5.29837e-05 | 0 | 0 | 21 | 0.02902839
2593.077 | 2.424488 | 0.003313065 | 2.421175 | -0.001691992 | 55.7651 | -6.767967e-05 | 0 | 0 | 21 | 0.02900105
2588.917 | 2.421688 | 0.003849506 | 2.417838 | -0.00153531 | 55.67564 | -6.141241e-05 | 0 | 0 | 21 | 0.02896756
2585.04 | 2.418169 | 0.003666878 | 2.414502 | -0.0002022588 | 55.59226 | -8.090352e-06 | 0 | 0 | 21 | 0.02892546
2576.029 | 2.412561 | 0.001395941 | 2.411165 | 0.0005274914 | 55.39848 | 2.109966e-05 | 0 | 0 | 21 | 0.02885839
2570.342 | 2.408513 | 0.0006842613 | 2.407829 | -0.001758361 | 55.27617 | -7.033444e-05 | 0 | 0 | 21 | 0.02880996
2566.115 | 2.405494 | 0.001002312 | 2.404492 | -0.002356139 | 55.18528 | -9.424557e-05 | 0 | 0 | 21 | 0.02877386
2561.641 | 2.402862 | 0.001706839 | 2.401155 | -0.00155796 | 55.08905 | -6.231841e-05 | 0 | 0 | 21 | 0.02874237
2557.969 | 2.400037 | 0.002218246 | 2.397819 | 0.0007262561 | 55.01008 | 2.905025e-05 | 0 | 0 | 21 | 0.02870858
2553.289 | 2.397022 | 0.002539873 | 2.394482 | -0.0009110637 | 54.90945 | -3.644255e-05 | 0 | 0 | 21 | 0.02867251
2549.696 | 2.393628 | 0.002482653 | 2.391146 | -0.001292328 | 54.83217 | -5.169312e-05 | 0 | 0 | 21 | 0.02863192
2543.434 | 2.389612 | 0.00180316 | 2.387809 | -0.001253639 | 54.69751 | -5.014557e-05 | 0 | 0 | 21 | 0.02858388
2538.783 | 2.38634 | 0.001867294 | 2.384473 | -0.001869795 | 54.59748 | -7.47918e-05 | 0 | 0 | 21 | 0.02854474
2533.495 | 2.382739 | 0.00160265 | 2.381136 | -0.002420023 | 54.48376 | -9.68009e-05 | 0 | 0 | 21 | 0.02850166
2529.213 | 2.379767 | 0.00196743 | 2.377799 | -0.0008046676 | 54.39168 | -3.218671e-05 | 0 | 0 | 21 | 0.02846611
2524.811 | 2.376444 | 0.001981497 | 2.374463 | 7.238898e-05 | 54.29702 | 2.895559e-06 | 0 | 0 | 21 | 0.02842637
2519.799 | 2.372839 | 0.001713276 | 2.371126 | 0.0004774646 | 54.18923 | 1.909858e-05 | 0 | 0 | 21 | 0.02838325
2515.647 | 2.370029 | 0.002238989 | 2.367789 | -0.001101754 | 54.09993 | -4.407014e-05 | 0 | 0 | 21 | 0.02834962
2510.351 | 2.365884 | 0.001430511 | 2.364453 | 0.0004596292 | 53.98603 | 1.838517e-05 | 0 | 0 | 21 | 0.02830004
2506.443 | 2.362715 | 0.001598597 | 2.361116 | -0.001375103 | 53.90201 | -5.500411e-05 | 0 | 0 | 21 | 0.02826214
2502.528 | 2.359775 | 0.001995563 | 2.35778 | -0.001835033 | 53.81781 | -7.340131e-05 | 0 | 0 | 21 | 0.02822698
2498.53 | 2.356603 | 0.002159834 | 2.354443 | -0.002915496 | 53.73182 | -0.0001166198 | 0 | 0 | 21 | 0.02818903
2492.303 | 2.352963 | 0.00185585 | 2.351107 | -0.002073743 | 53.59792 | -8.29497e-05 | 0 | 0 | 21 | 0.02814548
2485.701 | 2.348138 | 0.0003681183 | 2.34777 | -0.0002621864 | 53.45594 | -1.048746e-05 | 0 | 0 | 21 | 0.02808778
2482.509 | 2.345359 | 0.0009257793 | 2.344433 | 0.0008367743 | 53.38728 | 3.347097e-05 | 0 | 0 | 21 | 0.02805454
2479.27 | 2.343121 | 0.002023697 | 2.341097 | -0.001676514 | 53.31762 | -6.706055e-05 | 0 | 0 | 21 | 0.02802776
2474.344 | 2.340442 | 0.002681732 | 2.33776 | -0.002458404 | 53.21169 | -9.833618e-05 | 0 | 0 | 21 | 0.02799572
2469.3 | 2.336791 | 0.002366781 | 2.334424 | 0.0006791624 | 53.10323 | 2.71665e-05 | 0 | 0 | 21 | 0.02795204
2465.696 | 2.333558 | 0.002470493 | 2.331087 | -0.0006428767 | 53.02573 | -2.571507e-05 | 0 | 0 | 21 | 0.02791337
2461.359 | 2.330511 | 0.002760172 | 2.32775 | -0.001479448 | 52.93244 | -5.917792e-05 | 0 | 0 | 21 | 0.02787692
2455.644 | 2.326845 | 0.002430916 | 2.324414 | -0.001906792 | 52.80955 | -7.627169e-05 | 0 | 0 | 21 | 0.02783307
2450.812 | 2.323219 | 0.002141237 | 2.321077 | -0.001443193 | 52.70563 | -5.772771e-05 | 0 | 0 | 21 | 0.0277897
2445.756 | 2.320315 | 0.002573967 | 2.317741 | 0.0007387131 | 52.59691 | 2.954853e-05 | 0 | 0 | 21 | 0.02775496
2440.948 | 2.316531 | 0.002126694 | 2.314404 | -0.001115788 | 52.49349 | -4.463152e-05 | 0 | 0 | 21 | 0.0277097
2437.054 | 2.312658 | 0.001590252 | 2.311068 | -0.0009479571 | 52.40977 | -3.791828e-05 | 0 | 0 | 21 | 0.02766337
2431.737 | 2.30901 | 0.001279116 | 2.307731 | -0.0008409914 | 52.29543 | -3.363966e-05 | 0 | 0 | 21 | 0.02761974
2428.076 | 2.306281 | 0.001886845 | 2.304394 | -0.001705906 | 52.21668 | -6.823626e-05 | 0 | 0 | 21 | 0.0275871
2423.089 | 2.303055 | 0.001997709 | 2.301058 | -0.001716342 | 52.10943 | -6.865368e-05 | 0 | 0 | 21 | 0.02754851
2418.824 | 2.299933 | 0.002212286 | 2.297721 | -0.0001899668 | 52.01772 | -7.598673e-06 | 0 | 0 | 21 | 0.02751117
2413.962 | 2.29625 | 0.001865149 | 2.294385 | -0.001013002 | 51.91317 | -4.052006e-05 | 0 | 0 | 21 | 0.0274671
2408.03125 | 2.292352 | 0.001303673 | 2.291048 | 0.001936026 | 51.78562 | 7.744103e-05 | 0 | 0 | 21 | 0.02742048
2404.39 | 2.288854 | 0.00114274 | 2.287711 | 0.0009634568 | 51.7073 | 3.853827e-05 | 0 | 0 | 21 | 0.02737864
2400.182 | 2.28615 | 0.001775503 | 2.284375 | -0.001105889 | 51.61681 | -4.423555e-05 | 0 | 0 | 21 | 0.0273463
2396.083 | 2.282982 | 0.001943588 | 2.281038 | -0.0004257609 | 51.52866 | -1.703043e-05 | 0 | 0 | 21 | 0.02730839
2391.353 | 2.279842 | 0.002140284 | 2.277702 | 0.0009132036 | 51.42695 | 3.652814e-05 | 0 | 0 | 21 | 0.02727084
2387.243 | 2.276741 | 0.002376079 | 2.274365 | -0.0005070719 | 51.33856 | -2.028288e-05 | 0 | 0 | 21 | 0.02723375
2383.779 | 2.273727 | 0.002697945 | 2.271028 | -0.001631598 | 51.26407 | -6.526393e-05 | 0 | 0 | 21 | 0.02719769
2377.504 | 2.270322 | 0.002629995 | 2.267692 | 0.001299331 | 51.12911 | 5.197323e-05 | 0 | 0 | 21 | 0.02715696
2372.618 | 2.266624 | 0.002268553 | 2.264355 | 0.000440073 | 51.02405 | 1.760292e-05 | 0 | 0 | 21 | 0.02711273
2366.467 | 2.261835 | 0.0008165836 | 2.261019 | -0.0005280099 | 50.89176 | -2.11204e-05 | 0 | 0 | 21 | 0.02705545
2360.988 | 2.25881 | 0.00112772 | 2.257682 | -0.001461753 | 50.77393 | -5.847011e-05 | 0 | 0 | 21 | 0.02701926
2357.168 | 2.255119 | 0.0007734299 | 2.254346 | -0.001764159 | 50.69179 | -7.056634e-05 | 0 | 0 | 21 | 0.02697511
2353.047 | 2.25253 | 0.001520872 | 2.251009 | 0.0007440857 | 50.60316 | 2.976343e-05 | 0 | 0 | 21 | 0.02694414
2348.318 | 2.249114 | 0.001442194 | 2.247672 | -0.0005156449 | 50.50146 | -2.06258e-05 | 0 | 0 | 21 | 0.02690328
2344.071 | 2.245213 | 0.0008769035 | 2.244336 | 0.0007385802 | 50.41013 | 2.954321e-05 | 0 | 0 | 21 | 0.02685661
2340.011 | 2.242716 | 0.001717329 | 2.240999 | -0.001031915 | 50.32282 | -4.12766e-05 | 0 | 0 | 21 | 0.02682675
2335.061 | 2.239008 | 0.001345396 | 2.237662 | -0.000495075 | 50.21636 | -1.9803e-05 | 0 | 0 | 21 | 0.02678239
2328.005 | 2.234527 | 0.0002007484 | 2.234326 | 0.0003866705 | 50.06462 | 1.546682e-05 | 0 | 0 | 21 | 0.02672879
2323.488 | 2.23069 | 0.0002999306 | 2.23099 | 0.0008729826 | 49.96749 | 3.491931e-05 | 0 | 0 | 21 | 0.02668289
2319.402 | 2.228622 | 0.0009696483 | 2.227653 | 0.0003674781 | 49.87962 | 1.469912e-05 | 0 | 0 | 21 | 0.02665816
2315.524 | 2.224871 | 0.0005545616 | 2.224316 | -0.001345355 | 49.79622 | -5.381421e-05 | 0 | 0 | 21 | 0.02661329
2310.731 | 2.221613 | 0.0006332397 | 2.22098 | -0.0003415722 | 49.69314 | -1.366289e-05 | 0 | 0 | 21 | 0.02657432
2305.02 | 2.217286 | 0.0003573894 | 2.217643 | -0.0009704887 | 49.5703125 | -3.881955e-05 | 0 | 0 | 21 | 0.02652255
2302.063 | 2.215312 | 0.001004934 | 2.214306 | -0.04809096 | 49.50673 | -0.001923638 | 0 | 0 | 21 | 0.02649894
2297.61 | 2.212104 | 0.00113368 | 2.21097 | 0.0008412675 | 49.41096 | 3.36507e-05 | 0 | 0 | 21 | 0.02646057
2292.604 | 2.208363 | 0.0007295608 | 2.207633 | 0.001625719 | 49.3033 | 6.502875e-05 | 0 | 0 | 21 | 0.02641582
2288.445 | 2.206285 | 0.001988172 | 2.204297 | 0.00212644 | 49.21388 | 8.505758e-05 | 0 | 0 | 21 | 0.02639097
2282.483 | 2.201339 | 0.0003788471 | 2.20096 | -0.0006200997 | 49.08565 | -2.480399e-05 | 0 | 0 | 21 | 0.02633181
2278.808 | 2.198489 | 0.001511335 | 2.2 | 0.0006717653 | 49.00662 | 2.687061e-05 | 0 | 0 | 21 | 0.02629771
2280.746 | 2.198424 | 0.001575708 | 2.2 | 6.87211e-05 | 49.04831 | 2.748844e-06 | 1 | 0 | 21 | 0.02629694
2283.712 | 2.199562 | 0.0004384518 | 2.2 | -0.001010647 | 49.11209 | -4.042588e-05 | 1 | 0 | 21 | 0.02631055
2285.282 | 2.199175 | 0.0008246899 | 2.2 | 0.0010453 | 49.14585 | 4.181198e-05 | 1 | 0 | 21 | 0.02630592
2286.62 | 2.200756 | 0.0007560253 | 2.2 | 0.0009798476 | 49.17462 | 3.919391e-05 | 1 | 0 | 21 | 0.02632483
2285.511 | 2.199315 | 0.000685215 | 2.2 | -0.006125607 | 49.15078 | -0.0002450243 | 1 | 0 | 21 | 0.02630759
2286.19 | 2.199358 | 0.0006422997 | 2.2 | -0.002074968 | 49.16538 | -8.299872e-05 | 1 | 0 | 21 | 0.02630811
2286.777 | 2.199787 | 0.0002131462 | 2.2 | -0.001790536 | 49.178 | -7.162145e-05 | 1 | 0 | 21 | 0.02631324
2287.273 | 2.198954 | 0.001046419 | 2.2 | 0.001441065 | 49.18868 | 5.764258e-05 | 1 | 0 | 21 | 0.02630327
2287.343 | 2.198503 | 0.00149703 | 2.2 | 0.0008148796 | 49.19018 | 3.259518e-05 | 1 | 0 | 21 | 0.02629788
2288.824 | 2.19899 | 0.001010656 | 2.2 | -0.0007699258 | 49.22203 | -3.079703e-05 | 1 | 0 | 21 | 0.0263037
2289.366 | 2.199662 | 0.000338316 | 2.2 | -0.000817839 | 49.23367 | -3.271356e-05 | 1 | 0 | 21 | 0.02631174
2290.085 | 2.199343 | 0.0006566048 | 2.2 | -0.0007795227 | 49.24915 | -3.118091e-05 | 1 | 0 | 21 | 0.02630794
2290.288 | 2.19905 | 0.0009498596 | 2.2 | -0.002479023 | 49.2535 | -9.916091e-05 | 1 | 0 | 21 | 0.02630443
2290.91 | 2.199211 | 0.0007889271 | 2.2 | -0.002370912 | 49.26688 | -9.483647e-05 | 1 | 0 | 21 | 0.02630635
2291.127 | 2.199215 | 0.0007853508 | 2.2 | -0.000869829 | 49.27155 | -3.479316e-05 | 1 | 0 | 21 | 0.0263064
2290.898 | 2.1989 | 0.001100063 | 2.2 | -0.0008486397 | 49.26662 | -3.394559e-05 | 1 | 0 | 21 | 0.02630263
2292.161 | 2.198896 | 0.00110364 | 2.2 | -0.0003406446 | 49.29379 | -1.362578e-05 | 1 | 0 | 21 | 0.02630259
2292.951 | 2.199279 | 0.0007209778 | 2.2 | -0.00017486 | 49.31078 | -6.994402e-06 | 1 | 0 | 21 | 0.02630717
2293.954 | 2.200245 | 0.0002446175 | 2.2 | -0.0009660511 | 49.33235 | -3.864204e-05 | 1 | 1 | 22 | 0.02631872
2298.171 | 2.200717 | 0.002896547 | 2.203613 | 0.000853929 | 49.42304 | 3.415716e-05 | 0 | 0 | 22 | 0.02632436
2305.53 | 2.204579 | 0.002370834 | 2.20695 | -0.0002019754 | 49.58128 | -8.079016e-06 | 0 | 0 | 22 | 0.02637056
2312.497 | 2.208731 | 0.001555443 | 2.210287 | -0.002021839 | 49.73113 | -8.087355e-05 | 0 | 0 | 22 | 0.02642023
2317.75 | 2.212243 | 0.001379967 | 2.213623 | -0.0008193435 | 49.84409 | -3.277374e-05 | 0 | 0 | 22 | 0.02646224
2322.179 | 2.214893 | 0.002066612 | 2.21696 | -0.000205544 | 49.93934 | -8.221758e-06 | 0 | 0 | 22 | 0.02649394
2326.448 | 2.216728 | 0.003568649 | 2.220296 | -0.0008583331 | 50.03115 | -3.433332e-05 | 0 | 0 | 22 | 0.02651588
2331.513 | 2.220143 | 0.003489733 | 2.223633 | -0.001474306 | 50.14006 | -5.897225e-05 | 0 | 0 | 22 | 0.02655674
2338.211 | 2.223365 | 0.003604174 | 2.226969 | -0.0007489587 | 50.28411 | -2.995835e-05 | 0 | 0 | 22 | 0.02659528
2345.135 | 2.227739 | 0.002567053 | 2.230306 | -0.0004016575 | 50.43301 | -1.60663e-05 | 0 | 0 | 22 | 0.0266476
2350.316 | 2.230632 | 0.003010273 | 2.233643 | -0.002733806 | 50.54443 | -0.0001093522 | 0 | 0 | 22 | 0.02668221
2355.196 | 2.233522 | 0.003457308 | 2.236979 | -0.002262022 | 50.64938 | -9.048088e-05 | 0 | 0 | 22 | 0.02671677
2361.355 | 2.237077 | 0.003239155 | 2.240316 | -0.001243227 | 50.78183 | -4.97291e-05 | 0 | 0 | 22 | 0.02675929
2366.721 | 2.239888 | 0.003764629 | 2.243652 | -0.0002971663 | 50.89722 | -1.188665e-05 | 0 | 0 | 22 | 0.02679291
2370.42 | 2.242495 | 0.00449419 | 2.246989 | 0.1670881 | 50.97678 | 0.006683523 | 0 | 0 | 22 | 0.0268241
2376.393 | 2.245717 | 0.004608631 | 2.250326 | -0.001640659 | 51.10522 | -6.562636e-05 | 0 | 0 | 22 | 0.02686264
2384.63 | 2.251378 | 0.002283812 | 2.253662 | 0.0001076274 | 51.28236 | 4.305097e-06 | 0 | 0 | 22 | 0.02693036
2390.214 | 2.254511 | 0.002487659 | 2.256999 | -0.001059828 | 51.40245 | -4.239312e-05 | 0 | 0 | 22 | 0.02696784
2394.927 | 2.256907 | 0.003428221 | 2.260335 | -0.0008772187 | 51.5038 | -3.508875e-05 | 0 | 0 | 22 | 0.0269965
2399.332 | 2.259943 | 0.00372839 | 2.263672 | -0.001466867 | 51.59854 | -5.867467e-05 | 0 | 0 | 22 | 0.02703282
2404.826 | 2.26357 | 0.003438711 | 2.267009 | -0.001449922 | 51.7167 | -5.799689e-05 | 0 | 0 | 22 | 0.02707619
2413.105 | 2.266989 | 0.003356457 | 2.270345 | -0.0008075862 | 51.89473 | -3.230345e-05 | 0 | 0 | 22 | 0.02711709
2419.004 | 2.272271 | 0.001410723 | 2.273682 | 0.000146671 | 52.02159 | 5.866842e-06 | 0 | 0 | 22 | 0.02718027
2424.514 | 2.273834 | 0.003184557 | 2.277018 | 0.0007570204 | 52.14009 | 3.028081e-05 | 0 | 0 | 22 | 0.02719897
2428.714 | 2.277067 | 0.003288269 | 2.280355 | -0.03769953 | 52.23041 | -0.001507981 | 0 | 0 | 22 | 0.02723764
2434.898 | 2.281348 | 0.002343893 | 2.283691 | -0.0004293805 | 52.3634 | -1.717522e-05 | 0 | 0 | 22 | 0.02728885
2440.531 | 2.285081 | 0.001946926 | 2.287028 | 0.0002958838 | 52.48454 | 1.183535e-05 | 0 | 0 | 22 | 0.02733351
2444.988 | 2.287603 | 0.002762318 | 2.290365 | -0.001732725 | 52.58038 | -6.930901e-05 | 0 | 0 | 22 | 0.02736367
2449.603 | 2.290603 | 0.003098249 | 2.293701 | -0.001791953 | 52.67963 | -7.167813e-05 | 0 | 0 | 22 | 0.02739956
2453.69 | 2.293085 | 0.00395298 | 2.297038 | -0.002449301 | 52.76752 | -9.797205e-05 | 0 | 0 | 22 | 0.02742924
2458.461 | 2.296114 | 0.00426054 | 2.300374 | 0.0007285597 | 52.87014 | 2.914239e-05 | 0 | 0 | 22 | 0.02746548
2469.128 | 2.302702 | 0.001009464 | 2.303711 | 0.0003884818 | 53.09953 | 1.553927e-05 | 0 | 0 | 22 | 0.02754428
2477.882 | 2.307673 | 0.0006248951 | 2.307048 | -0.0007942512 | 53.28779 | -3.177005e-05 | 0 | 0 | 22 | 0.02760374
2477.517 | 2.308363 | 0.002021551 | 2.310384 | -0.0009142977 | 53.27993 | -3.657191e-05 | 0 | 0 | 22 | 0.02761199
2481.99 | 2.31117 | 0.002550602 | 2.313721 | -0.00704261 | 53.37613 | -0.0002817044 | 0 | 0 | 22 | 0.02764558
2489.305 | 2.315633 | 0.001424074 | 2.317057 | -0.001429674 | 53.53344 | -5.718695e-05 | 0 | 0 | 22 | 0.02769896
2495.072 | 2.318773 | 0.001620769 | 2.320394 | -0.002119911 | 53.65746 | -8.479646e-05 | 0 | 0 | 22 | 0.02773652
2498.186 | 2.320426 | 0.003304958 | 2.32373 | -0.0001879379 | 53.72442 | -7.517515e-06 | 0 | 0 | 22 | 0.02775629
2506.526 | 2.325836 | 0.001230717 | 2.327067 | 0.0005456174 | 53.90378 | 2.18247e-05 | 0 | 0 | 22 | 0.02782101
2513.666 | 2.33074 | 0.0003356934 | 2.330404 | 0.0008500289 | 54.05733 | 3.400115e-05 | 0 | 0 | 22 | 0.02787966
2515.656 | 2.332513 | 0.001226902 | 2.33374 | -0.0009561051 | 54.10013 | -3.82442e-05 | 0 | 0 | 22 | 0.02790088
2518.926 | 2.334838 | 0.002238989 | 2.337077 | -1.287918e-05 | 54.17046 | -5.151673e-07 | 0 | 0 | 22 | 0.02792868
2526.836 | 2.338672 | 0.001741886 | 2.340414 | -0.001049168 | 54.34057 | -4.19667e-05 | 0 | 0 | 22 | 0.02797454
2531.262 | 2.342473 | 0.001276731 | 2.34375 | -0.001690924 | 54.43575 | -6.763695e-05 | 0 | 0 | 22 | 0.02802001
2535.695 | 2.344619 | 0.002467632 | 2.347087 | -0.0006623773 | 54.53107 | -2.649509e-05 | 0 | 0 | 22 | 0.02804568
2540.64 | 2.348185 | 0.002238751 | 2.350423 | 0.0006806466 | 54.63743 | 2.722586e-05 | 0 | 0 | 22 | 0.02808833
2545.218 | 2.350581 | 0.003179073 | 2.35376 | -0.0005485243 | 54.73586 | -2.194097e-05 | 0 | 0 | 22 | 0.02811699
2548.998 | 2.353363 | 0.003733397 | 2.357096 | -0.0008454334 | 54.81717 | -3.381734e-05 | 0 | 0 | 22 | 0.02815027
2553.631 | 2.35661 | 0.003822804 | 2.360433 | -0.001372374 | 54.91679 | -5.489496e-05 | 0 | 0 | 22 | 0.02818912
2558.525 | 2.359339 | 0.004430532 | 2.36377 | 0.0008278025 | 55.02205 | 3.31121e-05 | 0 | 0 | 22 | 0.02822176
2564.289 | 2.36299 | 0.00411582 | 2.367106 | 0.0007553303 | 55.14599 | 3.021321e-05 | 0 | 0 | 22 | 0.02826543
2576.245 | 2.370275 | 0.0001676083 | 2.370443 | -0.0002836152 | 55.40313 | -1.134461e-05 | 0 | 0 | 22 | 0.02835258
2580.71 | 2.373372 | 0.0004069805 | 2.373779 | 2.011413e-06 | 55.49914 | 8.045654e-08 | 0 | 0 | 22 | 0.02838962
2583.187 | 2.374821 | 0.002295256 | 2.377116 | -6.828581e-05 | 55.5524 | -2.731432e-06 | 0 | 0 | 22 | 0.02840695
2586.951 | 2.378429 | 0.002023459 | 2.380453 | 0.001691079 | 55.63335 | 6.764315e-05 | 0 | 0 | 22 | 0.02845011
2592.755 | 2.380586 | 0.003203392 | 2.383789 | 0.0001141671 | 55.75817 | 4.566683e-06 | 0 | 0 | 22 | 0.02847591
2598.216 | 2.385364 | 0.001762152 | 2.387126 | 0.0003020129 | 55.87561 | 1.208052e-05 | 0 | 0 | 22 | 0.02853306
2602.947 | 2.3882 | 0.002262831 | 2.390462 | 0.00154828 | 55.97734 | 6.19312e-05 | 0 | 0 | 22 | 0.02856698
2607.679 | 2.390724 | 0.003074408 | 2.393799 | 0.0003777338 | 56.07912 | 1.510935e-05 | 0 | 0 | 22 | 0.02859718
2612.595 | 2.394133 | 0.003002882 | 2.397136 | -0.0001994075 | 56.18483 | -7.976299e-06 | 0 | 0 | 22 | 0.02863795
2617.294 | 2.396693 | 0.003778935 | 2.400472 | -0.0008231151 | 56.2859 | -3.29246e-05 | 0 | 0 | 22 | 0.02866858
2622.101 | 2.40048 | 0.003328085 | 2.403809 | 0.000542062 | 56.38927 | 2.168248e-05 | 0 | 0 | 22 | 0.02871388
2628.686 | 2.404418 | 0.00272727 | 2.407145 | 0.001200348 | 56.53088 | 4.801392e-05 | 0 | 0 | 22 | 0.02876098
2634.572 | 2.408853 | 0.001629353 | 2.410482 | -0.0003705412 | 56.65745 | -1.482165e-05 | 0 | 0 | 22 | 0.02881403
2638.841 | 2.411567 | 0.002251387 | 2.413818 | -0.0001609657 | 56.74927 | -6.438626e-06 | 0 | 0 | 22 | 0.02884649
2642.46875 | 2.415011 | 0.002144098 | 2.417155 | -0.0004514652 | 56.82728 | -1.805861e-05 | 0 | 0 | 22 | 0.02888769
2647.539 | 2.417457 | 0.003034592 | 2.420492 | -0.0009966312 | 56.93632 | -3.986525e-05 | 0 | 0 | 22 | 0.02891695
2653.197 | 2.420343 | 0.003484964 | 2.423828 | -0.001286007 | 57.05799 | -5.14403e-05 | 0 | 0 | 22 | 0.02895147
2660.626 | 2.425386 | 0.001779079 | 2.427165 | -0.0006269008 | 57.21776 | -2.507603e-05 | 0 | 0 | 22 | 0.02901179
2665.981 | 2.428554 | 0.001947164 | 2.430501 | -0.001541622 | 57.33292 | -6.166488e-05 | 0 | 0 | 22 | 0.02904969
2670.739 | 2.431519 | 0.002318859 | 2.433838 | -0.0008647179 | 57.43525 | -3.458872e-05 | 0 | 0 | 22 | 0.02908516
2675.805 | 2.435496 | 0.001678705 | 2.437175 | -0.001924454 | 57.54419 | -7.697815e-05 | 0 | 0 | 22 | 0.02913273
2679.142 | 2.438017 | 0.002494097 | 2.440511 | -0.001176443 | 57.61595 | -4.705773e-05 | 0 | 0 | 22 | 0.02916288
2683.99 | 2.441 | 0.00284791 | 2.443848 | -0.00193079 | 57.7202 | -7.723162e-05 | 0 | 0 | 22 | 0.02919856
2688.378 | 2.443339 | 0.003845691 | 2.447184 | -0.0008457797 | 57.81459 | -3.383119e-05 | 0 | 0 | 22 | 0.02922654
2695.284 | 2.447999 | 0.002522469 | 2.450521 | -0.0006053449 | 57.96311 | -2.42138e-05 | 0 | 0 | 22 | 0.02928228
2701.509 | 2.452726 | 0.001131058 | 2.453857 | -0.0004747797 | 58.09697 | -1.899119e-05 | 0 | 0 | 22 | 0.02933883
2706.074 | 2.45617 | 0.001023769 | 2.457194 | -0.001451612 | 58.19515 | -5.80645e-05 | 0 | 0 | 22 | 0.02938003
2710.754 | 2.457987 | 0.002543688 | 2.460531 | -0.0005868171 | 58.29579 | -2.347268e-05 | 0 | 0 | 22 | 0.02940176
2715.667 | 2.462271 | 0.001595736 | 2.463867 | 0.0001855978 | 58.40144 | 7.423912e-06 | 0 | 0 | 22 | 0.02945301
2720.283 | 2.465276 | 0.00192833 | 2.467204 | -0.0009141107 | 58.50072 | -3.656443e-05 | 0 | 0 | 22 | 0.02948894
2724.17 | 2.467589 | 0.002951145 | 2.470541 | -0.0001874719 | 58.5843 | -7.498876e-06 | 0 | 0 | 22 | 0.02951662
2732.337 | 2.472285 | 0.001591921 | 2.473877 | -0.0003532652 | 58.75994 | -1.413061e-05 | 0 | 0 | 22 | 0.02957279
2738.806 | 2.476791 | 0.0004224777 | 2.477214 | -0.001039974 | 58.89905 | -4.159895e-05 | 0 | 0 | 22 | 0.02962669
2742.44 | 2.478915 | 0.001634836 | 2.48055 | -0.001595312 | 58.9772 | -6.381249e-05 | 0 | 0 | 22 | 0.0296521
2746.063 | 2.48222 | 0.001666784 | 2.483887 | -0.002462226 | 59.05512 | -9.848903e-05 | 0 | 0 | 22 | 0.02969162
2750.758 | 2.485385 | 0.001838446 | 2.487223 | 7.403082e-05 | 59.15609 | 2.961233e-06 | 0 | 0 | 22 | 0.02972948
2756.147 | 2.488782 | 0.001777649 | 2.49056 | 0.0007287729 | 59.27198 | 2.915092e-05 | 0 | 0 | 22 | 0.02977012
2763.171 | 2.492942 | 0.0009548664 | 2.493897 | 0.0001573694 | 59.42304 | 6.294775e-06 | 0 | 0 | 22 | 0.02981988
2768.453125 | 2.496418 | 0.0008153916 | 2.497233 | 0.001245768 | 59.53663 | 4.98307e-05 | 0 | 0 | 22 | 0.02986146
2771.977 | 2.498857 | 0.001713037 | 2.50057 | -0.001301405 | 59.61241 | -5.20562e-05 | 0 | 0 | 22 | 0.02989063
2776.255 | 2.502244 | 0.001662731 | 2.503906 | -0.002012677 | 59.70442 | -8.050708e-05 | 0 | 0 | 22 | 0.02993114
2780.026 | 2.504479 | 0.002764225 | 2.507243 | -0.001119221 | 59.7855 | -4.476884e-05 | 0 | 0 | 22 | 0.02995788
2784.468 | 2.507079 | 0.003500938 | 2.51058 | 0.110535 | 59.88104 | 0.004421399 | 0 | 0 | 22 | 0.02998898
2790.165 | 2.511592 | 0.002324104 | 2.513916 | 0.0004936363 | 60.00354 | 1.974545e-05 | 0 | 0 | 22 | 0.03004297
2797.818 | 2.516152 | 0.001101017 | 2.517253 | 0.0006765127 | 60.16812 | 2.706051e-05 | 0 | 0 | 22 | 0.03009751
2801.784 | 2.518451 | 0.002138138 | 2.520589 | 0.0002308641 | 60.25343 | 9.234565e-06 | 0 | 0 | 22 | 0.03012502
2805.902 | 2.521527 | 0.002398968 | 2.523926 | 0.0008017652 | 60.34198 | 3.207061e-05 | 0 | 0 | 22 | 0.0301618
2811.25 | 2.525396 | 0.001866102 | 2.527263 | -0.0006591564 | 60.45699 | -2.636626e-05 | 0 | 0 | 22 | 0.03020809
2817.97 | 2.52957 | 0.001029253 | 2.530599 | -0.001697209 | 60.6015 | -6.788837e-05 | 0 | 0 | 22 | 0.03025801
2822.94 | 2.533214 | 0.0007214546 | 2.533935 | 0.001134817 | 60.7084 | 4.539268e-05 | 0 | 0 | 22 | 0.0303016
2827.974 | 2.535964 | 0.001307964 | 2.537272 | -0.0001742465 | 60.81664 | -6.969861e-06 | 0 | 0 | 22 | 0.0303345
2831.168 | 2.538918 | 0.001690626 | 2.540609 | -1.798294e-05 | 60.88534 | -7.193177e-07 | 0 | 0 | 22 | 0.03036984
2838.337 | 2.54365 | 0.000295639 | 2.543945 | -0.03182813 | 61.03951 | -0.001273125 | 0 | 0 | 22 | 0.03042643
2843.189 | 2.545892 | 0.00138998 | 2.547282 | -0.001241358 | 61.14384 | -4.96543e-05 | 0 | 0 | 22 | 0.03045325
2847.826 | 2.549733 | 0.000885725 | 2.550619 | 0.0007713062 | 61.24357 | 3.085225e-05 | 0 | 0 | 22 | 0.0304992
2853.224 | 2.553406 | 0.0005493164 | 2.553955 | 0.001154402 | 61.35965 | 4.61761e-05 | 0 | 0 | 22 | 0.03054313
2857.688 | 2.55617 | 0.001121521 | 2.557292 | -0.0009757912 | 61.45566 | -3.903165e-05 | 0 | 0 | 22 | 0.0305762
2861.691 | 2.5593 | 0.001328945 | 2.560628 | -0.001308449 | 61.54174 | -5.233795e-05 | 0 | 0 | 22 | 0.03061363
2865.927 | 2.562121 | 0.001843691 | 2.563965 | -0.0004211494 | 61.63283 | -1.684597e-05 | 0 | 0 | 22 | 0.03064738
2869.467 | 2.564832 | 0.00246954 | 2.567302 | -0.0002408394 | 61.70896 | -9.633575e-06 | 0 | 0 | 22 | 0.03067981
2874.468 | 2.568519 | 0.002119064 | 2.570638 | 0.0002570212 | 61.81652 | 1.028085e-05 | 0 | 0 | 22 | 0.03072391
2881.079 | 2.572718 | 0.001256943 | 2.573975 | -0.001776096 | 61.95869 | -7.104382e-05 | 0 | 0 | 22 | 0.03077413
2886.199 | 2.575639 | 0.001671791 | 2.577311 | -0.003654386 | 62.06879 | -0.0001461754 | 0 | 0 | 22 | 0.03080908
2890.899 | 2.57898 | 0.001668215 | 2.580648 | -0.001230826 | 62.16987 | -4.923303e-05 | 0 | 0 | 22 | 0.03084904
2896.216 | 2.582245 | 0.001739502 | 2.583984 | -0.002840233 | 62.28421 | -0.0001136093 | 0 | 0 | 22 | 0.0308881
2900.603 | 2.585049 | 0.002272368 | 2.587321 | -9.377248e-05 | 62.37855 | -3.750899e-06 | 0 | 0 | 22 | 0.03092164
2906.024 | 2.588943 | 0.001714468 | 2.590658 | -0.0008154989 | 62.49514 | -3.261996e-05 | 0 | 0 | 22 | 0.03096822
2910.396 | 2.591761 | 0.00223279 | 2.593994 | -0.002307766 | 62.58915 | -9.231065e-05 | 0 | 0 | 22 | 0.03100193
2915.823 | 2.59498 | 0.002350807 | 2.597331 | -0.002768345 | 62.70587 | -0.0001107338 | 0 | 0 | 22 | 0.03104043
2919.96875 | 2.598152 | 0.002515316 | 2.600668 | -0.0004606838 | 62.79503 | -1.842735e-05 | 0 | 0 | 22 | 0.03107838
2926.551 | 2.602812 | 0.001191854 | 2.604004 | -0.0004405302 | 62.93658 | -1.762121e-05 | 0 | 0 | 22 | 0.03113412
2930.771 | 2.605838 | 0.001502991 | 2.60734 | -0.0004196317 | 63.02734375 | -1.678527e-05 | 0 | 0 | 22 | 0.03117031
2934.583 | 2.608706 | 0.001971483 | 2.610677 | -0.001329286 | 63.1093 | -5.317143e-05 | 0 | 0 | 22 | 0.03120461
2938.249 | 2.61167 | 0.002343178 | 2.614014 | -0.001839945 | 63.18814 | -7.359781e-05 | 0 | 0 | 22 | 0.03124008
2943.107 | 2.614821 | 0.002529144 | 2.61735 | -0.002914161 | 63.29262 | -0.0001165664 | 0 | 0 | 22 | 0.03127777
2948.802 | 2.618269 | 0.00241828 | 2.620687 | -0.001423859 | 63.41509 | -5.695435e-05 | 0 | 0 | 22 | 0.03131901
2954.811 | 2.62172 | 0.0023036 | 2.624023 | -0.001044594 | 63.54433 | -4.178376e-05 | 0 | 0 | 22 | 0.03136029
2960.275 | 2.625657 | 0.001702786 | 2.62736 | -0.0005546082 | 63.66184 | -2.218433e-05 | 0 | 0 | 22 | 0.03140738
2964.294 | 2.628729 | 0.00196743 | 2.630697 | 3.818764e-05 | 63.74825 | 1.527506e-06 | 0 | 0 | 22 | 0.03144413
2970.234 | 2.631673 | 0.002360582 | 2.634033 | -0.0008398082 | 63.876 | -3.359233e-05 | 0 | 0 | 22 | 0.03147934
2974.618 | 2.635692 | 0.001677513 | 2.63737 | -0.002606758 | 63.97028 | -0.0001042703 | 0 | 0 | 22 | 0.03152742
2978.804 | 2.638564 | 0.002142429 | 2.640706487 | 0.0008238878 | 64.0603 | 3.295551e-05 | 0 | 0 | 22 | 0.03156177
2982.979 | 2.641325 | 0.002717972 | 2.644043 | -0.000597809 | 64.1501 | -2.391236e-05 | 0 | 0 | 22 | 0.0315948
2987.233 | 2.645055 | 0.002324581 | 2.64738 | -1.593501e-05 | 64.24158 | -6.374005e-07 | 0 | 0 | 22 | 0.03163941
2992.261 | 2.648853 | 0.001863241 | 2.650716 | -0.0007389527 | 64.34969 | -2.955811e-05 | 0 | 0 | 22 | 0.03168484
2997.152 | 2.650816 | 0.003236294 | 2.654053 | -0.00206591 | 64.45488 | -8.26364e-05 | 0 | 0 | 22 | 0.03170833
3001.256 | 2.654307 | 0.003082514 | 2.65739 | -0.00158967 | 64.54315 | -6.358679e-05 | 0 | 0 | 22 | 0.03175008
3006.741 | 2.65848 | 0.002245665 | 2.660726 | -0.000186743 | 64.66111 | -7.46972e-06 | 0 | 0 | 22 | 0.0318
3010.945 | 2.661606 | 0.002456427 | 2.664062 | -0.00325721 | 64.75151 | -0.0001302884 | 0 | 0 | 22 | 0.03183739
3015.734375 | 2.663709 | 0.003690243 | 2.667399 | -0.002096984 | 64.8545 | -8.387936e-05 | 0 | 0 | 22 | 0.03186255
3020.168 | 2.666305 | 0.004430532 | 2.670736 | -0.00324595 | 64.94984 | -0.000129838 | 0 | 0 | 22 | 0.0318936
3025.875 | 2.671105 | 0.002967596 | 2.674072 | -0.001863886 | 65.07259 | -7.455546e-05 | 0 | 0 | 22 | 0.03195101
3032.426 | 2.67521 | 0.002198696 | 2.677409 | -0.001390037 | 65.21346 | -5.560149e-05 | 0 | 0 | 22 | 0.03200012
3037.328 | 2.6784 | 0.002345324 | 2.680746 | -0.0005941645 | 65.31889 | -2.376658e-05 | 0 | 0 | 22 | 0.03203828
3042.256 | 2.681691 | 0.002391577 | 2.684082 | -0.001927244 | 65.42485 | -7.708975e-05 | 0 | 0 | 22 | 0.03207764
3047.836 | 2.686086 | 0.001332998 | 2.687419 | -0.001101613 | 65.54485 | -4.406453e-05 | 0 | 0 | 22 | 0.03213021
3054.395 | 2.690055 | 0.000699997 | 2.690755 | -0.0006512846 | 65.68592 | -2.605138e-05 | 0 | 0 | 22 | 0.0321777
3058.573 | 2.693256 | 0.0008356571 | 2.694092 | 0.0008318181 | 65.77577 | 3.327272e-05 | 0 | 0 | 22 | 0.03221598
3062.453 | 2.69601 | 0.001418591 | 2.697428 | -0.0004988291 | 65.8592 | -1.995316e-05 | 0 | 0 | 22 | 0.03224892
3068.278 | 2.69964 | 0.001125336 | 2.700765 | 0.0004988466 | 65.98448 | 1.995386e-05 | 0 | 0 | 22 | 0.03229234
3075.055 | 2.703742 | 0.0003597736 | 2.704102 | -0.0007570525 | 66.13022 | -3.02821e-05 | 0 | 0 | 22 | 0.03234141
3079.135 | 2.707343 | 9.512901e-05 | 2.707438 | 0.0001261245 | 66.21796 | 5.044981e-06 | 0 | 0 | 22 | 0.03238449
3084.943 | 2.710869 | 9.441376e-05 | 2.710775 | 0.0006809548 | 66.34287 | 2.723819e-05 | 0 | 0 | 22 | 0.03242667
3088.596 | 2.713999 | 0.000112772 | 2.714111 | 0.0009246206 | 66.42142 | 3.698482e-05 | 0 | 0 | 22 | 0.0324641
3093.167 | 2.716952 | 0.0004954338 | 2.717448 | -0.001215507 | 66.51973 | -4.862029e-05 | 0 | 0 | 22 | 0.03249943
3097.738 | 2.720089 | 0.0006957054 | 2.720785 | -0.001392826 | 66.61803 | -5.571303e-05 | 0 | 0 | 22 | 0.03253695
3101.8 | 2.722642 | 0.001478672 | 2.724121 | 0.0001755977 | 66.70538 | 7.023909e-06 | 0 | 0 | 22 | 0.03256749
3106.611 | 2.725182 | 0.002276182 | 2.727458 | -0.002644389 | 66.80884 | -0.0001057756 | 0 | 0 | 22 | 0.03259787
3113.277 | 2.729745 | 0.001049519 | 2.730794 | -0.001013134 | 66.95219 | -4.052538e-05 | 0 | 0 | 22 | 0.03265245
3117.676 | 2.73296 | 0.001170874 | 2.734131 | -0.001658658 | 67.04679 | -6.634632e-05 | 0 | 0 | 22 | 0.03269091
3121.386 | 2.736114 | 0.001353264 | 2.737468 | 0.001365002 | 67.12658 | 5.460008e-05 | 0 | 0 | 22 | 0.03272864
3126.055 | 2.739404 | 0.001399755 | 2.740804 | -0.0008703504 | 67.22699 | -3.481402e-05 | 0 | 0 | 22 | 0.03276799
3131.579 | 2.743299 | 0.0008416176 | 2.744141 | -0.001838803 | 67.34579 | -7.355212e-05 | 0 | 0 | 22 | 0.03281458
3136.46 | 2.746954 | 0.0005233288 | 2.747477 | 0.0003976318 | 67.45075 | 1.590527e-05 | 0 | 0 | 22 | 0.0328583
3141.033 | 2.750566 | 0.0002479553 | 2.750814 | -0.002075021 | 67.54911 | -8.300083e-05 | 0 | 0 | 22 | 0.03290151
3144.567 | 2.753198 | 0.0009522438 | 2.75415 | 0.0003242963 | 67.62509 | 1.297185e-05 | 0 | 0 | 22 | 0.03293299
3149.437 | 2.755476 | 0.002010822 | 2.757487 | 8.107589e-05 | 67.72983 | 3.243036e-06 | 0 | 0 | 22 | 0.03296024
3155.688 | 2.760218 | 0.0006053448 | 2.760824 | -0.001928818 | 67.86427 | -7.715274e-05 | 0 | 0 | 22 | 0.03301697
3160.749 | 2.763934 | 0.0002260208 | 2.76416 | 9.403541e-05 | 67.9731 | 3.761416e-06 | 0 | 0 | 22 | 0.03306141
3165.864 | 2.766484 | 0.001012802 | 2.767497 | 0.0003862878 | 68.08309 | 1.545151e-05 | 0 | 0 | 22 | 0.03309191
3169.281 | 2.769864 | 0.0009698867 | 2.770833 | -0.001580877 | 68.15657 | -6.32351e-05 | 0 | 0 | 22 | 0.03313234
3173.523 | 2.773157 | 0.001012564 | 2.77417 | -0.01859715 | 68.24781 | -0.0007438859 | 0 | 0 | 22 | 0.03317174
3178.298 | 2.775632 | 0.001874447 | 2.777507 | 6.677396e-05 | 68.3505 | 2.670958e-06 | 0 | 0 | 22 | 0.03320134
3183.171 | 2.779223 | 0.001620531 | 2.780843 | -0.001565141 | 68.4553 | -6.260565e-05 | 0 | 0 | 22 | 0.03324429
3187.778 | 2.783185 | 0.0009944439 | 2.78418 | -0.002449062 | 68.55437 | -9.796247e-05 | 0 | 0 | 22 | 0.03329169
3194.612 | 2.787241 | 0.0002756119 | 2.787516 | -0.001770647 | 68.70133 | -7.082589e-05 | 0 | 0 | 22 | 0.0333402
3199.179 | 2.789916 | 0.0009372234 | 2.790853 | -0.003510737 | 68.79955 | -0.0001404295 | 0 | 0 | 22 | 0.0333722
3205.504 | 2.794794 | 0.0006043911 | 2.794189 | -0.000750469 | 68.93558 | -3.001876e-05 | 0 | 0 | 22 | 0.03343055
3210.826 | 2.798012 | 0.0004863739 | 2.797526 | -0.0005131325 | 69.05003 | -2.05253e-05 | 0 | 0 | 22 | 0.03346905
3214.671 | 2.800849 | 1.430511e-05 | 2.800863 | -0.0005858355 | 69.13272 | -2.343342e-05 | 0 | 0 | 22 | 0.03350297
3217.591 | 2.802612 | 0.001587629 | 2.804199 | -0.002052198 | 69.19551 | -8.208793e-05 | 0 | 0 | 22 | 0.03352406
3220.832 | 2.80534 | 0.002195597 | 2.807536 | -0.02472241 | 69.2652 | -0.0009888964 | 0 | 0 | 22 | 0.0335567
3225.993 | 2.808588 | 0.002285004 | 2.810873 | -0.000932992 | 69.3762 | -3.731968e-05 | 0 | 0 | 22 | 0.03359555
3230.316 | 2.812092 | 0.00211668 | 2.814209 | -0.0008746946 | 69.46916 | -3.498778e-05 | 0 | 0 | 22 | 0.03363747
3234.523 | 2.815211 | 0.002334833 | 2.817546 | -0.0008053761 | 69.55964 | -3.221504e-05 | 0 | 0 | 22 | 0.03367477
3238.69 | 2.818004 | 0.002878427 | 2.820882 | -0.0008170137 | 69.64924 | -3.268055e-05 | 0 | 0 | 22 | 0.03370818
3243.613 | 2.821348 | 0.002871036 | 2.824219 | 0.0001754808 | 69.75512 | 7.019234e-06 | 0 | 0 | 22 | 0.03374818
3248.898 | 2.825435 | 0.002120018 | 2.827555 | -0.0001788405 | 69.86878 | -7.15362e-06 | 0 | 0 | 22 | 0.03379708
3253.92 | 2.828415 | 0.002477646 | 2.830892 | 2.297715e-06 | 69.97678 | 9.19086e-08 | 0 | 0 | 22 | 0.03383271
3257.801 | 2.831261 | 0.002967358 | 2.834229 | 0.0006349143 | 70.06023 | 2.539657e-05 | 0 | 0 | 22 | 0.03386676
3261.39 | 2.834423 | 0.003142595 | 2.837565 | -0.002177369 | 70.13742 | -8.709475e-05 | 0 | 0 | 22 | 0.03390458
3267.23 | 2.838056 | 0.002845764 | 2.840902 | -0.003410535 | 70.26302 | -0.0001364214 | 0 | 0 | 22 | 0.03394804
3271.614 | 2.840366 | 0.003871918 | 2.844238 | -0.001757112 | 70.3573 | -7.028448e-05 | 0 | 0 | 22 | 0.03397568
3277.39 | 2.845606 | 0.001969338 | 2.847575 | -0.0004940964 | 70.48151 | -1.976385e-05 | 0 | 0 | 22 | 0.03403834
3282.648 | 2.848406 | 0.002505779 | 2.850912 | 0.0003193298 | 70.59459 | 1.277319e-05 | 0 | 0 | 22 | 0.03407184
3287.314 | 2.851832 | 0.002416134 | 2.854248 | -3.501057e-05 | 70.69493 | -1.400423e-06 | 0 | 0 | 22 | 0.03411282
3291.446 | 2.854586 | 0.002999067 | 2.857585 | 0.0001306542 | 70.78378 | 5.226169e-06 | 0 | 0 | 22 | 0.03414576
3296.861 | 2.858176 | 0.002745152 | 2.860921 | -0.0006364509 | 70.90024 | -2.545804e-05 | 0 | 0 | 22 | 0.03418871
3302.232 | 2.862414 | 0.001843691 | 2.864258 | -0.0004958974 | 71.01575 | -1.98359e-05 | 0 | 0 | 22 | 0.0342394
3307.058 | 2.866173 | 0.00142169 | 2.867595 | -0.001882836 | 71.11952 | -7.531346e-05 | 0 | 0 | 22 | 0.03428436
3312.561 | 2.86932 | 0.001611233 | 2.870931 | -0.001437855 | 71.23786 | -5.751421e-05 | 0 | 0 | 22 | 0.03432201
3317.861 | 2.873476 | 0.0007920265 | 2.874268 | 0.000282914 | 71.35184 | 1.131656e-05 | 0 | 0 | 22 | 0.03437172
3321.772 | 2.875764 | 0.001839876 | 2.877604 | -0.001141206 | 71.43596 | -4.564824e-05 | 0 | 0 | 22 | 0.0343991
3325.809 | 2.878983 | 0.001957893 | 2.880941 | -0.0003313223 | 71.52277 | -1.325289e-05 | 0 | 0 | 22 | 0.0344376
3329.292 | 2.881647 | 0.002629995 | 2.884277 | 0.0007140459 | 71.59768 | 2.856184e-05 | 0 | 0 | 22 | 0.03446947
3333.749 | 2.88492 | 0.002694368 | 2.887614 | -0.0001176801 | 71.69352 | -4.707204e-06 | 0 | 0 | 22 | 0.03450861
3341.628 | 2.889655 | 0.001296043 | 2.890951 | -0.0002113649 | 71.86296 | -8.454597e-06 | 0 | 0 | 22 | 0.03456525
3346.117 | 2.893335 | 0.0009524822 | 2.894287 | -9.698606e-05 | 71.95951 | -3.879443e-06 | 0 | 0 | 22 | 0.03460927
3350.338 | 2.896639 | 0.0009846688 | 2.897624 | 0.0008500727 | 72.05028 | 3.400291e-05 | 0 | 0 | 22 | 0.03464879
3355.381 | 2.899214 | 0.001746416 | 2.90096 | -0.0007854255 | 72.15874 | -3.141702e-05 | 0 | 0 | 22 | 0.03467959
3361.139 | 2.90332 | 0.0009772778 | 2.904297 | -0.001873916 | 72.28256 | -7.495663e-05 | 0 | 0 | 22 | 0.0347287
3365.13 | 2.906753 | 0.0008807182 | 2.907634 | -0.001168228 | 72.36838 | -4.672912e-05 | 0 | 0 | 22 | 0.03476977
3371.068 | 2.91034 | 0.0006303787 | 2.91097 | -0.0003353524 | 72.49609 | -1.34141e-05 | 0 | 0 | 22 | 0.03481268
3375.465 | 2.914267 | 4.005432e-05 | 2.914307 | -0.0001499314 | 72.59064 | -5.997255e-06 | 0 | 0 | 22 | 0.03485965
3378.962 | 2.91584 | 0.00180316 | 2.917643 | -0.0003041836 | 72.66584 | -1.216734e-05 | 0 | 0 | 22 | 0.03487847
3383.21 | 2.919502 | 0.001477718 | 2.92098 | -0.001221271 | 72.7572 | -4.885085e-05 | 0 | 0 | 22 | 0.03492228
3387.264 | 2.922163 | 0.002153397 | 2.924316 | -0.0004989328 | 72.8444 | -1.995731e-05 | 0 | 0 | 22 | 0.0349541
3393.221 | 2.926315 | 0.001338005 | 2.927653 | 0.0002169303 | 72.9725 | 8.677212e-06 | 0 | 0 | 22 | 0.03500377
3397.439 | 2.929022 | 0.00196743 | 2.93099 | -0.001281029 | 73.0632 | -5.124117e-05 | 0 | 0 | 22 | 0.03503615
3402.307 | 2.933017 | 0.001309156 | 2.934326 | -0.0008282904 | 73.16788 | -3.313162e-05 | 0 | 0 | 22 | 0.03508394
3407.876 | 2.936465 | 0.001198292 | 2.937663 | -0.001925955 | 73.28766 | -7.703821e-05 | 0 | 0 | 22 | 0.03512517
3412.015625 | 2.940016 | 0.000983715 | 2.941 | 0.0003595697 | 73.37668 | 1.438279e-05 | 0 | 0 | 22 | 0.03516765
3416 | 2.942616 | 0.00172019 | 2.944336 | -0.002084235 | 73.46238 | -8.336939e-05 | 0 | 0 | 22 | 0.03519875
3420.166 | 2.946367 | 0.001305342 | 2.947673 | -0.001343591 | 73.55195 | -5.374362e-05 | 0 | 0 | 22 | 0.03524363
3424.239 | 2.948416 | 0.002592802 | 2.951009 | -0.0001155854 | 73.63954 | -4.623417e-06 | 0 | 0 | 22 | 0.03526814
3430.162 | 2.952222 | 0.002124071 | 2.954346 | -0.0005880382 | 73.76693 | -2.352153e-05 | 0 | 0 | 22 | 0.03531365
3436.185 | 2.955812 | 0.001870155 | 2.957682 | -0.0003651249 | 73.89644 | -1.460499e-05 | 0 | 0 | 22 | 0.03535661
3439.952 | 2.959174 | 0.001845121 | 2.961019 | -0.0005913556 | 73.97747 | -2.365422e-05 | 0 | 0 | 22 | 0.03539682
3444.49 | 2.962918 | 0.001437187 | 2.964356 | 0.000816815 | 74.07505 | 3.26726e-05 | 0 | 0 | 22 | 0.03544161
3448.094 | 2.964889 | 0.002803326 | 2.967692 | 2.992726e-05 | 74.15255 | 1.19709e-06 | 0 | 0 | 22 | 0.03546518
3453.064 | 2.968923 | 0.002105951 | 2.971029 | -0.001585258 | 74.25945 | -6.341033e-05 | 0 | 0 | 22 | 0.03551343
3457.15 | 2.971601 | 0.002763748 | 2.974365 | -0.001670946 | 74.34731 | -6.683782e-05 | 0 | 0 | 22 | 0.03554547
3461.582 | 2.974695 | 0.003006935 | 2.977702 | 5.590327e-05 | 74.44262 | 2.236131e-06 | 0 | 0 | 22 | 0.03558248
3467.3 | 2.978625 | 0.002413273 | 2.981039 | -0.0004644744 | 74.56558 | -1.857897e-05 | 0 | 0 | 22 | 0.03562949
3473.322 | 2.983432 | 0.0009431839 | 2.984375 | -0.0007256893 | 74.69509 | -2.902757e-05 | 0 | 0 | 22 | 0.03568698
3478.254 | 2.985975 | 0.001737118 | 2.987712 | -0.0006295783 | 74.80116 | -2.518313e-05 | 0 | 0 | 22 | 0.0357174
3483.058 | 2.990152 | 0.0008966923 | 2.991048 | 0.0006122643 | 74.90448 | 2.449057e-05 | 0 | 0 | 22 | 0.03576737
3487.662 | 2.993338 | 0.001046658 | 2.994385 | -0.0004309508 | 75.00349 | -1.723803e-05 | 0 | 0 | 22 | 0.03580548
3491.241 | 2.996521 | 0.001200438 | 2.997722 | -0.0006595493 | 75.08046 | -2.638197e-05 | 0 | 0 | 22 | 0.03584355
3495.258 | 2.999675 | 0.001382828 | 3.001058 | -0.001236431 | 75.16684 | -4.945723e-05 | 0 | 0 | 22 | 0.03588128
3499.357 | 3.002819 | 0.001575708 | 3.004394 | -0.0003139324 | 75.255 | -1.25573e-05 | 0 | 0 | 22 | 0.03591889
3503.549 | 3.005032 | 0.00269866 | 3.007731 | -0.0007084586 | 75.34514 | -2.833835e-05 | 0 | 0 | 22 | 0.03594536
3508.993 | 3.00907 | 0.001997709 | 3.011068 | -0.0008835919 | 75.46221 | -3.534368e-05 | 0 | 0 | 22 | 0.03599366
3513.238 | 3.011788 | 0.002616167 | 3.014404 | -0.0009257892 | 75.55351 | -3.703157e-05 | 0 | 0 | 22 | 0.03602618
3517.388 | 3.015454 | 0.00228715 | 3.017741 | -0.0006590644 | 75.64275 | -2.636257e-05 | 0 | 0 | 22 | 0.03607002
3521.534 | 3.018447 | 0.002630472 | 3.021078 | 0.0008586252 | 75.73192 | 3.434501e-05 | 0 | 0 | 22 | 0.03610583
3525.836 | 3.02153 | 0.00288415 | 3.024414 | -0.001561064 | 75.82442 | -6.244257e-05 | 0 | 0 | 22 | 0.0361427
3531.606 | 3.025095 | 0.002655268 | 3.027751 | -0.0003056224 | 75.94853 | -1.22249e-05 | 0 | 0 | 22 | 0.03618535
3537.025 | 3.029805 | 0.001281977 | 3.031087 | -0.000695654 | 76.06506 | -2.782616e-05 | 0 | 0 | 22 | 0.03624169
3541.829 | 3.031855 | 0.002569199 | 3.034424 | 6.989114e-05 | 76.16837 | 2.795645e-06 | 0 | 0 | 22 | 0.0362662
3545.317 | 3.036171 | 0.001589298 | 3.03776 | -0.03450651 | 76.24337 | -0.001380261 | 0 | 0 | 22 | 0.03631784
3548.613 | 3.038646 | 0.002451181 | 3.041097 | 0.000263688 | 76.31426 | 1.054752e-05 | 0 | 0 | 22 | 0.03634744
3554.559 | 3.042508 | 0.00192523 | 3.044434 | 0.001056128 | 76.44214 | 4.224512e-05 | 0 | 0 | 22 | 0.03639364
3560.053 | 3.045623 | 0.002146959 | 3.04777 | -0.000759283 | 76.56029 | -3.037132e-05 | 0 | 0 | 22 | 0.0364309
3564.425 | 3.049661 | 0.001446009 | 3.051107 | -0.0005191142 | 76.65431 | -2.076457e-05 | 0 | 0 | 22 | 0.0364792
3568.501 | 3.052282 | 0.002161026 | 3.054443 | 7.864524e-06 | 76.74197 | 3.14581e-07 | 0 | 0 | 22 | 0.03651055
3572.795 | 3.054557 | 0.003223181 | 3.05778 | 0.00153602 | 76.8343 | 6.144081e-05 | 0 | 0 | 22 | 0.03653776
3576.839 | 3.05823 | 0.002887011 | 3.061117 | 0.002363913 | 76.92126 | 9.455653e-05 | 0 | 0 | 22 | 0.03658169
3580.312 | 3.060794 | 0.003659248 | 3.064453 | -0.001222005 | 76.99596 | -4.888018e-05 | 0 | 0 | 22 | 0.03661237
3585.604 | 3.065282 | 0.002507687 | 3.06779 | 0.0005154652 | 77.10976 | 2.061861e-05 | 0 | 0 | 22 | 0.03666605
3590.649 | 3.067764 | 0.003362417 | 3.071127 | -0.0173515 | 77.21826 | -0.0006940599 | 0 | 0 | 22 | 0.03669574
3595.022 | 3.071365 | 0.003097534 | 3.074463 | 0.001565579 | 77.31231 | 6.262317e-05 | 0 | 0 | 22 | 0.03673882
3600.312 | 3.074695 | 0.003104687 | 3.077799 | -0.0008218983 | 77.42606 | -3.287593e-05 | 0 | 0 | 22 | 0.03677865
3604.461 | 3.078872 | 0.002264261 | 3.081136 | -0.0004830504 | 77.51529 | -1.932201e-05 | 0 | 0 | 22 | 0.03682861
3608.688 | 3.081204 | 0.003268957 | 3.084473 | 0.0002038773 | 77.6062 | 8.155091e-06 | 0 | 0 | 22 | 0.0368565
3613.51 | 3.084683 | 0.003125906 | 3.087809 | -0.0005649267 | 77.70989 | -2.259707e-05 | 0 | 0 | 22 | 0.03689813
3620.05 | 3.089479 | 0.001666784 | 3.091146 | 1.97621e-05 | 77.85053 | 7.904841e-07 | 0 | 0 | 22 | 0.03695549
3624.617 | 3.092651 | 0.001831055 | 3.094482 | -0.0003631164 | 77.94876 | -1.452465e-05 | 0 | 0 | 22 | 0.03699344
3628.833 | 3.094972 | 0.002846718 | 3.097819 | -0.0001076055 | 78.03941 | -4.30422e-06 | 0 | 0 | 22 | 0.0370212
3632.049 | 3.099049 | 0.002106428 | 3.101156 | -0.000689776 | 78.10859 | -2.759104e-05 | 0 | 0 | 22 | 0.03706997
3636.015625 | 3.101349 | 0.003143311 | 3.104492 | -0.00276359 | 78.19388 | -0.0001105436 | 0 | 0 | 22 | 0.03709747
3642.058 | 3.105887 | 0.001941681 | 3.107829 | -0.0005852366 | 78.32383 | -2.340946e-05 | 0 | 0 | 22 | 0.03715176
3647.78 | 3.109767 | 0.001398087 | 3.111165 | -0.001307765 | 78.44689 | -5.23106e-05 | 0 | 0 | 22 | 0.03719817
3651.869 | 3.112897 | 0.001605272 | 3.114502 | -0.0007562666 | 78.53482 | -3.025066e-05 | 0 | 0 | 22 | 0.03723561
3655.137 | 3.115407 | 0.002431393 | 3.117839 | 0.0008606513 | 78.6051 | 3.442605e-05 | 0 | 0 | 22 | 0.03726564
3659.295 | 3.118272 | 0.002903462 | 3.121175 | -0.001184766 | 78.69451 | -4.739066e-05 | 0 | 0 | 22 | 0.0372999
3664.755 | 3.122292 | 0.002220154 | 3.124512 | -0.001494816 | 78.81193 | -5.979265e-05 | 0 | 0 | 22 | 0.03734798
3668.908 | 3.125657 | 0.002191544 | 3.127848 | -0.001692437 | 78.90124 | -6.769749e-05 | 0 | 0 | 22 | 0.03738824
3671.88 | 3.127989 | 0.003196478 | 3.131185 | -0.002453232 | 78.96517 | -9.812928e-05 | 0 | 0 | 22 | 0.03741613
3677.053 | 3.13081 | 0.003711224 | 3.134521 | -0.001169331 | 79.07642 | -4.677323e-05 | 0 | 0 | 22 | 0.03744988
3681.821 | 3.134969 | 0.00288868 | 3.137858 | 7.592246e-05 | 79.17894 | 3.036898e-06 | 0 | 0 | 22 | 0.03749963
3686.185 | 3.137773 | 0.003421545 | 3.141195 | 0.001134617 | 79.2728 | 4.538468e-05 | 0 | 0 | 22 | 0.03753317
3691.895 | 3.142215 | 0.002316237 | 3.144531 | -0.001400369 | 79.39558 | -5.601476e-05 | 0 | 0 | 22 | 0.0375863
3696.528 | 3.145126 | 0.002741814 | 3.147868 | -0.001627187 | 79.49522 | -6.508747e-05 | 0 | 0 | 22 | 0.03762113
3700.593 | 3.148763 | 0.002441406 | 3.151205 | -0.002168884 | 79.58264 | -8.675534e-05 | 0 | 0 | 22 | 0.03766463
3705.531 | 3.151857 | 0.002684355 | 3.154541 | -0.0007384356 | 79.68883 | -2.953742e-05 | 0 | 0 | 22 | 0.03770163
3710.354 | 3.155411 | 0.002466202 | 3.157878 | 0.0002332538 | 79.79256 | 9.330154e-06 | 0 | 0 | 22 | 0.03774416
3714.371 | 3.158705 | 0.002509117 | 3.161214 | -0.0008736225 | 79.87895 | -3.49449e-05 | 0 | 0 | 22 | 0.03778356
3720.777 | 3.162864 | 0.001686335 | 3.164551 | -0.001473504 | 80.01671 | -5.894017e-05 | 0 | 0 | 22 | 0.03783331
3725.176 | 3.166537 | 0.001350164 | 3.167887 | -0.001418447 | 80.1113 | -5.673787e-05 | 0 | 0 | 22 | 0.03787724
3729.333 | 3.169742 | 0.001482487 | 3.171224 | -0.002302142 | 80.20072 | -9.208569e-05 | 0 | 0 | 22 | 0.03791557
3733.102 | 3.172685 | 0.001875639 | 3.174561 | -0.001870905 | 80.28176 | -7.483621e-05 | 0 | 0 | 22 | 0.03795078
3738.66 | 3.176454 | 0.001442909 | 3.177897 | -0.0004801537 | 80.4013 | -1.920615e-05 | 0 | 0 | 22 | 0.03799586
3742.516 | 3.179376 | 0.001857758 | 3.181234 | -0.0009529674 | 80.48422 | -3.81187e-05 | 0 | 0 | 22 | 0.03803081
3746.59 | 3.182512 | 0.002057791 | 3.18457 | -0.001808814 | 80.57182 | -7.235257e-05 | 0 | 0 | 22 | 0.03806833
3748.913 | 3.185327 | 0.002579927 | 3.187907 | -0.002118349 | 80.62178 | -8.473395e-05 | 0 | 0 | 22 | 0.038102
3754.493 | 3.18841 | 0.002833843 | 3.191244 | -0.001249405 | 80.74179 | -4.997619e-05 | 0 | 0 | 22 | 0.03813887
3761.275 | 3.193102 | 0.001478195 | 3.19458 | -0.0009299829 | 80.88764 | -3.719932e-05 | 0 | 0 | 22 | 0.038195
3764.796 | 3.19636 | 0.001556873 | 3.197917 | -0.003015595 | 80.96335 | -0.0001206238 | 0 | 0 | 22 | 0.03823397
3769.377 | 3.199357 | 0.00189662 | 3.201253 | -0.0004707671 | 81.06187 | -1.883069e-05 | 0 | 0 | 22 | 0.03826982
3772.525 | 3.203391 | 0.001199007 | 3.20459 | 0.0003034123 | 81.12957 | 1.213649e-05 | 0 | 0 | 22 | 0.03831807
3777.184 | 3.206284 | 0.001642466 | 3.207926 | 0.0001867678 | 81.22977 | 7.470714e-06 | 0 | 0 | 22 | 0.03835268
3782.545 | 3.209563 | 0.001699686 | 3.211263 | -0.0006117268 | 81.34506 | -2.446907e-05 | 0 | 0 | 22 | 0.03839191
3786.992 | 3.213072 | 0.001527786 | 3.2146 | 0.0002867878 | 81.4407 | 1.147151e-05 | 0 | 0 | 22 | 0.03843387
3791.814 | 3.216555 | 0.001381159 | 3.217936 | -2.497834e-05 | 81.54439 | -9.991335e-07 | 0 | 0 | 22 | 0.03847554
3795.12 | 3.219327 | 0.001946211 | 3.221273 | 5.011297e-05 | 81.61549 | 2.004519e-06 | 0 | 0 | 22 | 0.03850869
3800.166 | 3.222946 | 0.001663446 | 3.224609 | -0.001360424 | 81.72401 | -5.441696e-05 | 0 | 0 | 22 | 0.03855198
3803.588 | 3.22668 | 0.001266479 | 3.227946 | -0.0011672 | 81.79759 | -4.668799e-05 | 0 | 0 | 22 | 0.03859664
3808.986 | 3.229176 | 0.002106905 | 3.231283 | -9.022877e-05 | 81.91368 | -3.609151e-06 | 0 | 0 | 22 | 0.0386265
3812.599 | 3.233271 | 0.001348496 | 3.234619 | 0.000904429 | 81.99138 | 3.617716e-05 | 0 | 0 | 22 | 0.03867549
3817.285 | 3.235856 | 0.002099514 | 3.237956 | 0.0001842087 | 82.09215 | 7.368346e-06 | 0 | 0 | 22 | 0.03870642
3820.058 | 3.238857 | 0.002435684 | 3.241292 | -0.001744607 | 82.15178 | -6.978427e-05 | 0 | 0 | 22 | 0.03874231
3826.085 | 3.24288 | 0.0017488 | 3.244629 | -0.0007872879 | 82.28141 | -3.149152e-05 | 0 | 0 | 22 | 0.03879043
3830.3125 | 3.246678 | 0.00128746 | 3.247966 | -0.002411948 | 82.37231 | -9.647791e-05 | 0 | 0 | 22 | 0.03883586
3834.318 | 3.248878 | 0.002424717 | 3.251302 | -0.001740064 | 82.45844 | -6.960256e-05 | 0 | 0 | 22 | 0.03886217
3838.04 | 3.252257 | 0.002381563 | 3.254639 | 0.0005619206 | 82.53849 | 2.247682e-05 | 0 | 0 | 22 | 0.0389026
3841.265625 | 3.255422 | 0.002553224 | 3.257975 | 0.0008276886 | 82.60786 | 3.310754e-05 | 0 | 0 | 22 | 0.03894046
3845.657 | 3.258584 | 0.002728462 | 3.261312 | 0.001028437 | 82.7023 | 4.113748e-05 | 0 | 0 | 22 | 0.03897827
3850.905 | 3.262085 | 0.002563715 | 3.264648 | -0.001003178 | 82.81516 | -4.012713e-05 | 0 | 0 | 22 | 0.03902015
3855.461 | 3.26526 | 0.002724648 | 3.267985 | -0.002879435 | 82.91314 | -0.0001151774 | 0 | 0 | 22 | 0.03905814
3858.749 | 3.268286 | 0.003035784 | 3.271322 | -0.0004150158 | 82.98386 | -1.660063e-05 | 0 | 0 | 22 | 0.03909433
3863.418 | 3.271787 | 0.002871036 | 3.274658 | 0.000269582 | 83.08427 | 1.078328e-05 | 0 | 0 | 22 | 0.03913621
3868.983 | 3.275646 | 0.0023489 | 3.277995 | -0.002336314 | 83.20393 | -9.345257e-05 | 0 | 0 | 22 | 0.03918237
3872.959 | 3.279072 | 0.002259493 | 3.281332 | -0.001047445 | 83.28945 | -4.189782e-05 | 0 | 0 | 22 | 0.03922335
3876.454 | 3.282101 | 0.002566814 | 3.284668 | -0.002584215 | 83.36459 | -0.0001033686 | 0 | 0 | 22 | 0.03925958
3880.017 | 3.28572 | 0.002284288 | 3.288005 | -0.0005780805 | 83.44123 | -2.312322e-05 | 0 | 0 | 22 | 0.03930287
3884.662 | 3.288588 | 0.002752781 | 3.291341 | -0.000829868 | 83.54112 | -3.319472e-05 | 0 | 0 | 22 | 0.03933718
3888.953125 | 3.292401 | 0.002276897 | 3.294678 | -0.002001684 | 83.6334 | -8.006735e-05 | 0 | 0 | 22 | 0.03938279
3893.21 | 3.295448 | 0.002566576 | 3.298014 | -0.001871323 | 83.72495 | -7.485292e-05 | 0 | 0 | 22 | 0.03941923
3896.995 | 3.298212 | 0.003138781 | 3.301351 | 0.006771249 | 83.80634 | 0.00027085 | 0 | 0 | 22 | 0.0394523
3901.276 | 3.301975 | 0.002712965 | 3.304688 | -0.001512627 | 83.8984 | -6.050507e-05 | 0 | 0 | 22 | 0.0394973
3905.229 | 3.304607 | 0.003417492 | 3.308024 | -0.001509441 | 83.98342 | -6.037764e-05 | 0 | 0 | 22 | 0.03952879
3909.81 | 3.308451 | 0.00290966 | 3.311361 | -0.0007164357 | 84.08193 | -2.865743e-05 | 0 | 0 | 22 | 0.03957478
3914.546 | 3.311784 | 0.002912998 | 3.314697 | -0.002062359 | 84.18378 | -8.249436e-05 | 0 | 0 | 22 | 0.03961464
3916.896 | 3.314148 | 0.003885746 | 3.318034 | 0.0007863429 | 84.23432 | 3.145371e-05 | 0 | 0 | 22 | 0.03964292
3920.943 | 3.317453 | 0.003917933 | 3.321371 | -0.001370054 | 84.32135 | -5.480218e-05 | 0 | 0 | 22 | 0.03968245
3925.894 | 3.321447 | 0.003259659 | 3.324707 | 4.471999e-05 | 84.42783 | 1.7888e-06 | 0 | 0 | 22 | 0.03973023
3930.493 | 3.323597 | 0.004446983 | 3.328044 | -0.001647885 | 84.52672 | -6.591541e-05 | 0 | 0 | 22 | 0.03975594
3935.504 | 3.327856 | 0.003524303 | 3.33138 | 0.001438253 | 84.63449 | 5.753011e-05 | 0 | 0 | 22 | 0.03980689
3939.894 | 3.331869 | 0.002848148 | 3.334717 | -0.01458476 | 84.72891 | -0.0005833904 | 0 | 0 | 22 | 0.03985489
3944.004 | 3.334987 | 0.003066301 | 3.338053 | 0.001676454 | 84.8173 | 6.705816e-05 | 0 | 0 | 22 | 0.03989219
3947.713 | 3.338996 | 0.002393961 | 3.34139 | 0.001328424 | 84.89706 | 5.313696e-05 | 0 | 0 | 22 | 0.03994014
3951.695 | 3.341828 | 0.002897978 | 3.344727 | 0.0002325352 | 84.98268 | 9.301407e-06 | 0 | 0 | 22 | 0.03997402
3955.529 | 3.345198 | 0.002865791 | 3.348063 | 0.0003848446 | 85.06514 | 1.539378e-05 | 0 | 0 | 22 | 0.04001432
3959.768 | 3.347797 | 0.003602505 | 3.3514 | 0.0008778235 | 85.15629 | 3.511294e-05 | 0 | 0 | 22 | 0.04004542
3964.325 | 3.351949 | 0.002786875 | 3.354736 | -0.0007898881 | 85.25429 | -3.159552e-05 | 0 | 0 | 22 | 0.04009509
3968.118 | 3.354499 | 0.003573656 | 3.358073 | 0.001064466 | 85.33587 | 4.257863e-05 | 0 | 0 | 22 | 0.04012559
3971.944 | 3.357654 | 0.003756046 | 3.36141 | 0.0006915304 | 85.41814 | 2.766121e-05 | 0 | 0 | 22 | 0.04016332
3975.562 | 3.360933 | 0.003813028 | 3.364746 | -0.0001318769 | 85.49596 | -5.275074e-06 | 0 | 0 | 22 | 0.04020255
3980.872 | 3.365321 | 0.002761602 | 3.368083 | -0.0001806898 | 85.61014 | -7.227592e-06 | 0 | 0 | 22 | 0.04025504
3985.975 | 3.368808 | 0.002611399 | 3.371419 | 0.0007424511 | 85.71988 | 2.969804e-05 | 0 | 0 | 22 | 0.04029675
3990.696 | 3.372549 | 0.002207041 | 3.374756 | -0.001533077 | 85.82142 | -6.132308e-05 | 0 | 0 | 22 | 0.04034149
3994.679 | 3.376222 | 0.001870871 | 3.378093 | -0.001458016 | 85.90708 | -5.832065e-05 | 0 | 0 | 22 | 0.04038543
3998.832 | 3.37944 | 0.001988888 | 3.381429 | -8.689978e-05 | 85.99639 | -3.475991e-06 | 0 | 0 | 22 | 0.04042393
4002.638 | 3.382491 | 0.002274752 | 3.384766 | 0.001851482 | 86.07825 | 7.405928e-05 | 0 | 0 | 22 | 0.04046042
4007.453 | 3.386264 | 0.001838446 | 3.388102 | -0.0007829599 | 86.18179 | -3.13184e-05 | 0 | 0 | 22 | 0.04050555
4010.06 | 3.388528 | 0.002911329 | 3.391439 | -1.600513e-05 | 86.23786 | -6.40205e-07 | 0 | 0 | 22 | 0.04053263
4013.09 | 3.39175 | 0.003025532 | 3.394775 | 0.0004263525 | 86.303 | 1.70541e-05 | 0 | 0 | 22 | 0.04057117
4018.178 | 3.395219 | 0.00289321 | 3.398112 | -0.001026521 | 86.41244 | -4.106082e-05 | 0 | 0 | 22 | 0.04061267
4023.461 | 3.398777 | 0.00267148 | 3.401449 | 0.0001314021 | 86.52604 | 5.256085e-06 | 0 | 0 | 22 | 0.04065523
4029.784 | 3.404735 | 4.982948e-05 | 3.404785 | -0.001261805 | 86.66203 | -5.047219e-05 | 0 | 0 | 22 | 0.0407265
4032.04 | 3.406491 | 0.001630545 | 3.408122 | -0.001780546 | 86.71054 | -7.122186e-05 | 0 | 0 | 22 | 0.0407475
4034.316 | 3.409052 | 0.002406597 | 3.411459 | -0.001748279 | 86.75948 | -6.993116e-05 | 0 | 0 | 22 | 0.04077813
4038.554 | 3.412807 | 0.001987934 | 3.414795 | -0.0007508312 | 86.85063 | -3.003325e-05 | 0 | 0 | 22 | 0.04082305
4041.919 | 3.415521 | 0.002610207 | 3.418131 | -0.00101734 | 86.92299 | -4.069359e-05 | 0 | 0 | 22 | 0.04085552
4046.59375 | 3.418751 | 0.002717495 | 3.421468 | -0.000571998 | 87.02352 | -2.287992e-05 | 0 | 0 | 22 | 0.04089415
4050.079 | 3.42173 | 0.003074884 | 3.424805 | -0.001448428 | 87.09847 | -5.793712e-05 | 0 | 0 | 22 | 0.04092978
4054.533 | 3.425313 | 0.002828121 | 3.428141 | -0.001666251 | 87.19426 | -6.665004e-05 | 0 | 0 | 22 | 0.04097265
4058.898 | 3.428839 | 0.002638579 | 3.431478 | -0.001791372 | 87.28814 | -7.165487e-05 | 0 | 0 | 22 | 0.04101483
4063.743 | 3.432648 | 0.002166271 | 3.434815 | 0.000868729 | 87.39232 | 3.474916e-05 | 0 | 0 | 22 | 0.04106039
4069.174 | 3.43679 | 0.001361608 | 3.438151 | 0.0006702199 | 87.50913 | 2.68088e-05 | 0 | 0 | 22 | 0.04110992
4071.596 | 3.43979 | 0.001697779 | 3.441488 | -0.0015566 | 87.5612 | -6.226401e-05 | 0 | 0 | 22 | 0.04114581
4074.454 | 3.442469 | 0.002355576 | 3.444824 | -0.001873913 | 87.62266 | -7.495652e-05 | 0 | 0 | 22 | 0.04117785
4079.118 | 3.444836 | 0.003324747 | 3.448161 | 0.000555511 | 87.72296 | 2.222044e-05 | 0 | 0 | 22 | 0.04120618
4083.542 | 3.449149 | 0.002348423 | 3.451498 | -0.001511222 | 87.81811 | -6.044886e-05 | 0 | 0 | 22 | 0.04125777
4088.351 | 3.453044 | 0.001790285 | 3.454834 | -0.001400313 | 87.92152 | -5.601253e-05 | 0 | 0 | 22 | 0.04130435
4093.028 | 3.457099 | 0.001071453 | 3.458171 | -0.0006576709 | 88.0221 | -2.630683e-05 | 0 | 0 | 22 | 0.04135286
4097.140625 | 3.460382 | 0.001125097 | 3.461507 | -0.001562413 | 88.11055 | -6.24965e-05 | 0 | 0 | 22 | 0.04139213
4101.047 | 3.464259 | 0.0005848408 | 3.464844 | -0.0006391957 | 88.19457 | -2.556783e-05 | 0 | 0 | 22 | 0.0414385
4104.786 | 3.466952 | 0.001228571 | 3.46818 | 0.0008334322 | 88.27496 | 3.333729e-05 | 0 | 0 | 22 | 0.04147072
4108.434 | 3.470263 | 0.001253605 | 3.471517 | -0.0003426721 | 88.35341 | -1.370688e-05 | 0 | 0 | 22 | 0.04151033
4111.96 | 3.472874 | 0.001979351 | 3.474853 | -0.002704331 | 88.42926 | -0.0001081733 | 0 | 0 | 22 | 0.04154156
4115.555 | 3.477319 | 0.0008707046 | 3.47819 | -0.00231419 | 88.50656 | -9.256762e-05 | 0 | 0 | 22 | 0.04159473
4119.879 | 3.479887 | 0.001639605 | 3.481527 | -0.002407339 | 88.59955 | -9.629357e-05 | 0 | 0 | 22 | 0.04162545
4123.868 | 3.48365 | 0.001213789 | 3.484863 | 0.0004888261 | 88.68533 | 1.955304e-05 | 0 | 0 | 22 | 0.04167045
4127.185 | 3.486793 | 0.001406908 | 3.4882 | 0.0008814607 | 88.75666 | 3.525843e-05 | 0 | 0 | 22 | 0.04170805
4131.848 | 3.490362 | 0.00117445 | 3.491537 | 0.001102957 | 88.85694 | 4.411829e-05 | 0 | 0 | 22 | 0.04175074
4135.856 | 3.493238 | 0.001635551 | 3.494873 | -0.0006092625 | 88.94315 | -2.43705e-05 | 0 | 0 | 22 | 0.04178514
4139.416 | 3.497086 | 0.001124144 | 3.49821 | -0.001904985 | 89.0197 | -7.619941e-05 | 0 | 0 | 22 | 0.04183117
4142.445 | 3.499571 | 0.001975298 | 3.501546 | -0.0007349226 | 89.08483 | -2.93969e-05 | 0 | 0 | 22 | 0.0418609
4146.366 | 3.503255 | 0.00162816 | 3.504883 | -0.001208031 | 89.16916 | -4.832125e-05 | 0 | 0 | 22 | 0.04190496
4149.965 | 3.506538 | 0.001681805 | 3.508219 | -0.0003233614 | 89.24657 | -1.293446e-05 | 0 | 0 | 22 | 0.04194423
4153.915 | 3.50951 | 0.002046585 | 3.511556 | -0.001864225 | 89.33151 | -7.456902e-05 | 0 | 0 | 22 | 0.04197978
4157.23 | 3.513104 | 0.001788855 | 3.514893 | 0.001143735 | 89.4028 | 4.574939e-05 | 0 | 0 | 22 | 0.04202277
4161.292 | 3.515739 | 0.002489805 | 3.518229 | 0.0008582074 | 89.49016 | 3.43283e-05 | 0 | 0 | 22 | 0.0420543
4165.505 | 3.519334 | 0.002232313 | 3.521566 | -0.0005358423 | 89.58076 | -2.143369e-05 | 0 | 0 | 22 | 0.04209729
4170.104 | 3.523818 | 0.001084089 | 3.524902 | -0.001167883 | 89.67966 | -4.671533e-05 | 0 | 0 | 22 | 0.04215094
4174.726 | 3.527588 | 0.0006513596 | 3.528239 | -0.000408314 | 89.77904 | -1.633256e-05 | 0 | 0 | 22 | 0.04219603
4178.173 | 3.530205 | 0.001370192 | 3.531576 | -0.0007819037 | 89.85319 | -3.127615e-05 | 0 | 0 | 22 | 0.04222734
4181.832 | 3.533714 | 0.001198292 | 3.534912 | -0.0001370332 | 89.93187 | -5.481328e-06 | 0 | 0 | 22 | 0.0422693
4186.733 | 3.537809 | 0.0004401207 | 3.538249 | -0.001173631 | 90.03727 | -4.694525e-05 | 0 | 0 | 22 | 0.04231828
4191.1 | 3.541832 | 0.0002465248 | 3.541586 | -0.001340137 | 90.13118 | -5.36055e-05 | 0 | 0 | 22 | 0.04236641
4194.428 | 3.544446 | 0.0004756451 | 3.544922 | -0.0009825587 | 90.20275 | -3.930235e-05 | 0 | 0 | 22 | 0.04239768
4197.392 | 3.548212 | 4.649162e-05 | 3.548258 | -0.001759455 | 90.2665 | -7.03782e-05 | 0 | 0 | 22 | 0.04244273
4201.503 | 3.551788 | 0.000193119 | 3.551595 | -0.003089848 | 90.3549 | -0.0001235939 | 0 | 0 | 22 | 0.04248551
4204.942 | 3.554653 | 0.0002787113 | 3.554932 | -0.001104973 | 90.42886 | -4.419892e-05 | 0 | 0 | 22 | 0.04251977
4208.126 | 3.557228 | 0.001040459 | 3.558268 | -0.001685706 | 90.49733 | -6.742825e-05 | 0 | 0 | 22 | 0.04255057
4212.452 | 3.560958 | 0.000647068 | 3.561605 | 0.0003697188 | 90.59037 | 1.478875e-05 | 0 | 0 | 22 | 0.04259519
4216.901 | 3.565389 | 0.0004475117 | 3.564941 | 0.02887749 | 90.68604 | 0.0011551 | 0 | 0 | 22 | 0.04264819
4220.857 | 3.569198 | 0.0009195805 | 3.568278 | -0.0001859864 | 90.77112 | -7.439454e-06 | 0 | 0 | 22 | 0.04269375
4223.438 | 3.570764 | 0.0008506775 | 3.571615 | -0.0004452542 | 90.82662 | -1.781017e-05 | 0 | 0 | 22 | 0.04271249
4230.11 | 3.576343 | 0.001391649 | 3.574951 | 1.225107e-05 | 90.9701 | 4.900429e-07 | 0 | 0 | 22 | 0.04277922
4230.822 | 3.578217 | 7.081032e-05 | 3.578288 | -0.0002533899 | 90.98543 | -1.01356e-05 | 0 | 0 | 22 | 0.04280164
4234.101 | 3.581332 | 0.0002925396 | 3.581624 | -0.0007152189 | 91.05594 | -2.860876e-05 | 0 | 0 | 22 | 0.0428389
4238.782 | 3.584976 | 1.502037e-05 | 3.584961 | 0.0008783464 | 91.15661 | 3.513386e-05 | 0 | 0 | 22 | 0.04288249
4242.818 | 3.588567 | 0.0002691746 | 3.588298 | -0.001293501 | 91.2434 | -5.174004e-05 | 0 | 0 | 22 | 0.04292544
4245.46 | 3.591042 | 0.0005927086 | 3.591634 | -0.001098413 | 91.30022 | -4.393652e-05 | 0 | 0 | 22 | 0.04295504
4249.008 | 3.594103 | 0.0008680821 | 3.594971 | -0.001176009 | 91.37652 | -4.704037e-05 | 0 | 0 | 22 | 0.04299166
4252.51 | 3.597532 | 0.0007748604 | 3.598307 | -0.01256723 | 91.45183 | -0.0005026894 | 0 | 0 | 22 | 0.04303268
4254.966 | 3.600376 | 0.0003757477 | 3.6 | -0.0009604565 | 91.50465 | -3.841826e-05 | 0 | 0 | 22 | 0.0430667
4253.511 | 3.600805 | 0.0008049011 | 3.6 | -0.0005469613 | 91.47335 | -2.187845e-05 | 1 | 0 | 22 | 0.04307183
4252.058 | 3.601155 | 0.001155376 | 3.6 | -0.001988841 | 91.4421 | -7.955364e-05 | 1 | 0 | 22 | 0.04307602
4249.405 | 3.599929 | 7.128715e-05 | 3.6 | -8.393013e-05 | 91.38506 | -3.357205e-06 | 1 | 0 | 22 | 0.04306135
4248.276 | 3.601044 | 0.001044512 | 3.6 | -0.003781104 | 91.36078 | -0.0001512441 | 1 | 0 | 22 | 0.04307469
4246.144 | 3.600615 | 0.0006153584 | 3.6 | -0.002259457 | 91.31493 | -9.037828e-05 | 1 | 0 | 22 | 0.04306956
4244.814 | 3.600258 | 0.0002577305 | 3.6 | -0.001525399 | 91.28632 | -6.101597e-05 | 1 | 0 | 22 | 0.04306528
4243.543 | 3.600272 | 0.0002720356 | 3.6 | -0.001642831 | 91.259 | -6.571324e-05 | 1 | 0 | 22 | 0.04306545
4241.209 | 3.600419 | 0.000418663 | 3.6 | -0.001366108 | 91.2088 | -5.464431e-05 | 1 | 0 | 22 | 0.04306721
4240.703125 | 3.601377 | 0.001377106 | 3.6 | -0.001183412 | 91.19792 | -4.733649e-05 | 1 | 0 | 22 | 0.04307867
4238.654 | 3.600733 | 0.0007333755 | 3.6 | -0.003147227 | 91.15386 | -0.0001258891 | 1 | 0 | 22 | 0.04307097
4237.28 | 3.600994 | 0.0009944439 | 3.6 | -0.002000148 | 91.1243 | -8.000594e-05 | 1 | 0 | 22 | 0.0430741
4235.586 | 3.599925 | 7.486344e-05 | 3.6 | 0.0001327358 | 91.08788 | 5.309431e-06 | 1 | 0 | 22 | 0.0430613
4235.836 | 3.601441 | 0.001441479 | 3.6 | -0.000491711 | 91.09325 | -1.966844e-05 | 1 | 0 | 22 | 0.04307944
4233.066 | 3.600318 | 0.0003185272 | 3.6 | -0.001244129 | 91.03368 | -4.976514e-05 | 1 | 0 | 22 | 0.04306601
4231.525 | 3.599349 | 0.0006506443 | 3.6 | 0.0002629138 | 91.00054 | 1.051655e-05 | 1 | 0 | 22 | 0.04305442
4231.217 | 3.599954 | 4.625321e-05 | 3.6 | 0.0001981761 | 90.99391 | 7.927043e-06 | 1 | 0 | 22 | 0.04306165
4230.921 | 3.60074 | 0.0007405281 | 3.6 | -0.0005313944 | 90.98755 | -2.125578e-05 | 1 | 0 | 22 | 0.04307106
4229.55 | 3.600501 | 0.0005009175 | 3.6 | 0.0003567418 | 90.95806 | 1.426967e-05 | 1 | 0 | 22 | 0.04306819
4228.441 | 3.601012 | 0.001012325 | 3.6 | 0.001844709 | 90.93421 | 7.378834e-05 | 1 | 1 | 23 | 0.04307431
4227.101 | 3.601728 | 0.00299716 | 3.59873 | -0.0003296147 | 90.9054 | -1.318459e-05 | 0 | 0 | 23 | 0.04308287
4221.453 | 3.597887 | 0.002492666 | 3.595394 | -0.0004547343 | 90.78393 | -1.818937e-05 | 0 | 0 | 23 | 0.04303692
4214.693 | 3.5944 | 0.002342462 | 3.592057 | -0.0004607145 | 90.63856 | -1.842858e-05 | 0 | 0 | 23 | 0.04299521
4208.061 | 3.591424 | 0.002703667 | 3.58872 | 0.000218689 | 90.49593 | 8.74756e-06 | 0 | 0 | 23 | 0.04295962
4203.042 | 3.58872 | 0.00333643 | 3.585384 | -0.000753744 | 90.388 | -3.014976e-05 | 0 | 0 | 23 | 0.04292728
4197.902 | 3.586164 | 0.004116058 | 3.582048 | -0.001326949 | 90.27746 | -5.307795e-05 | 0 | 0 | 23 | 0.04289669
4191.998 | 3.582934 | 0.004223347 | 3.578711 | -0.0007830241 | 90.15049 | -3.132096e-05 | 0 | 0 | 23 | 0.04285806
4182.646 | 3.578264 | 0.002889156 | 3.575374 | 8.957144e-06 | 89.94937 | 3.582858e-07 | 0 | 0 | 23 | 0.0428022
4175.735 | 3.574362 | 0.002324104 | 3.572038 | -0.002139877 | 89.80076 | -8.559507e-05 | 0 | 0 | 23 | 0.04275552
4170.615 | 3.572291 | 0.003590107 | 3.568701 | 0.002293639 | 89.69064 | 9.174558e-05 | 0 | 0 | 23 | 0.04273076
4164.699 | 3.568844 | 0.003479004 | 3.565365 | -0.0003165018 | 89.56341 | -1.266007e-05 | 0 | 0 | 23 | 0.04268952
4159.505 | 3.565242 | 0.003214359 | 3.562028 | -0.001544552 | 89.45172 | -6.178209e-05 | 0 | 0 | 23 | 0.04264644
4154.019 | 3.562478 | 0.003786564 | 3.558691 | 0.0005370708 | 89.33374 | 2.148283e-05 | 0 | 0 | 23 | 0.04261337
4148.671 | 3.559399 | 0.004043818 | 3.555355 | -0.001484328 | 89.21874 | -5.937313e-05 | 0 | 0 | 23 | 0.04257654
4141.707 | 3.556141 | 0.004122496 | 3.552018 | -0.0007534445 | 89.06896 | -3.013778e-05 | 0 | 0 | 23 | 0.04253757
4133.357 | 3.550987 | 0.002305746 | 3.548682 | -0.001066067 | 88.8894 | -4.264267e-05 | 0 | 0 | 23 | 0.04247592
4127.388 | 3.547629 | 0.00228405 | 3.545345 | -0.001883022 | 88.76103 | -7.532088e-05 | 0 | 0 | 23 | 0.04243575
4121.979 | 3.544883 | 0.002874136 | 3.542008 | -0.0005745675 | 88.6447 | -2.29827e-05 | 0 | 0 | 23 | 0.0424029
4117.745 | 3.542297 | 0.003625154 | 3.538672 | -0.0008120443 | 88.55365 | -3.248177e-05 | 0 | 0 | 23 | 0.04237197
4112.912 | 3.539522 | 0.004186392 | 3.535335 | -0.0005546696 | 88.44972 | -2.218678e-05 | 0 | 0 | 23 | 0.04233878
4106.907 | 3.535806 | 0.003807306 | 3.531999 | -0.001465127 | 88.32059 | -5.860508e-05 | 0 | 0 | 23 | 0.04229433
4099.177 | 3.53051 | 0.001847506 | 3.528662 | -0.0003781019 | 88.15434 | -1.512408e-05 | 0 | 0 | 23 | 0.04223098
4092.883 | 3.527623 | 0.002297878 | 3.525326 | -0.001957739 | 88.01898 | -7.830957e-05 | 0 | 0 | 23 | 0.04219645
4088.012 | 3.525156 | 0.003166914 | 3.521989 | 0.0001384486 | 87.91424 | 5.537946e-06 | 0 | 0 | 23 | 0.04216694
4082.944 | 3.52174 | 0.003088236 | 3.518652 | -0.00286752 | 87.80524 | -0.0001147008 | 0 | 0 | 23 | 0.04212608
4077.957 | 3.518482 | 0.003166675 | 3.515316 | -0.002067051 | 87.698 | -8.268204e-05 | 0 | 0 | 23 | 0.04208711
4072.426 | 3.515875 | 0.003896236 | 3.511979 | -0.001832623 | 87.57906 | -7.33049e-05 | 0 | 0 | 23 | 0.04205593
4067.482 | 3.512628 | 0.003985643 | 3.508643 | -0.003630945 | 87.47273 | -0.0001452378 | 0 | 0 | 23 | 0.04201708
4062.936 | 3.50991 | 0.004604101 | 3.505306 | -0.001618412 | 87.37496 | -6.473649e-05 | 0 | 0 | 23 | 0.04198457
4057.308 | 3.506409 | 0.004439592 | 3.501969 | 0.0003757955 | 87.25393 | 1.503182e-05 | 0 | 0 | 23 | 0.04194269
4050.369 | 3.502343 | 0.003710031 | 3.498633 | -0.0006473742 | 87.10471 | -2.589497e-05 | 0 | 0 | 23 | 0.04189405
4043.763 | 3.498605 | 0.00330925 | 3.495296 | -0.001810195 | 86.96265 | -7.240779e-05 | 0 | 0 | 23 | 0.04184935
4037.618 | 3.494847 | 0.002887249 | 3.49196 | -0.0008495877 | 86.8305 | -3.398351e-05 | 0 | 0 | 23 | 0.04180439
4032.435 | 3.491853 | 0.003230572 | 3.488623 | -0.002799493 | 86.71902 | -0.0001119797 | 0 | 0 | 23 | 0.04176858
4027.504 | 3.489364 | 0.004077911 | 3.485286 | -0.000391171 | 86.61299 | -1.564684e-05 | 0 | 0 | 23 | 0.04173881
4022.909 | 3.486489 | 0.004539251 | 3.48195 | -0.001725864 | 86.51417 | -6.903457e-05 | 0 | 0 | 23 | 0.04170441
4018.318 | 3.483174 | 0.004560709 | 3.478613 | -0.002348408 | 86.41543 | -9.393631e-05 | 0 | 0 | 23 | 0.04166476
4010.636 | 3.478239 | 0.002961874 | 3.475277 | -0.002058847 | 86.25023 | -8.23539e-05 | 0 | 0 | 23 | 0.04160572
4000.392 | 3.472481 | 0.0005407333 | 3.47194 | -0.001700912 | 86.02993 | -6.803649e-05 | 0 | 0 | 23 | 0.04153685
3993.875 | 3.469251 | 0.0006480217 | 3.468603 | -0.0003652329 | 85.88977 | -1.460932e-05 | 0 | 0 | 23 | 0.04149822
3989.833 | 3.466537 | 0.001270056 | 3.465267 | -0.0007643649 | 85.80286 | -3.05746e-05 | 0 | 0 | 23 | 0.04146575
3985.848 | 3.464094 | 0.002164125 | 3.46193 | -0.000817709 | 85.71716 | -3.270836e-05 | 0 | 0 | 23 | 0.04143654
3981.67 | 3.46182 | 0.00322628 | 3.458594 | -0.00205169 | 85.6273 | -8.20676e-05 | 0 | 0 | 23 | 0.04140933
3977.809 | 3.458927 | 0.0036695 | 3.455257 | -0.001084721 | 85.54427 | -4.338886e-05 | 0 | 0 | 23 | 0.04137472
3972.554 | 3.455962 | 0.004041433 | 3.451921 | -0.001643599 | 85.43127 | -6.574398e-05 | 0 | 0 | 23 | 0.04133926
3966.869 | 3.452933 | 0.004348993 | 3.448584 | -0.003096978 | 85.309 | -0.0001238791 | 0 | 0 | 23 | 0.04130303
3958.689 | 3.447121 | 0.001874208 | 3.445247 | -0.0008597427 | 85.1331 | -3.438971e-05 | 0 | 0 | 23 | 0.04123351
3953.094 | 3.443431 | 0.001519918 | 3.441911 | -0.00117258 | 85.01278 | -4.690318e-05 | 0 | 0 | 23 | 0.04118936
3948.423 | 3.44052 | 0.001945496 | 3.438574 | -0.01155484 | 84.91232 | -0.0004621936 | 0 | 0 | 23 | 0.04115454
3943.046 | 3.438213 | 0.002975464 | 3.435237 | -0.002141165 | 84.79669 | -8.564661e-05 | 0 | 0 | 23 | 0.04112695
3938.073 | 3.435477 | 0.00357604 | 3.431901 | -0.001556763 | 84.68975 | -6.22705e-05 | 0 | 0 | 23 | 0.04109422
3934.108 | 3.432062 | 0.003497362 | 3.428564 | -0.0006770123 | 84.60448 | -2.708049e-05 | 0 | 0 | 23 | 0.04105337
3929.377 | 3.428664 | 0.003436565 | 3.425228 | -0.003606267 | 84.50274 | -0.0001442507 | 0 | 0 | 23 | 0.04101273
3923.625 | 3.425574 | 0.00368309 | 3.421891 | -0.003636941 | 84.37902 | -0.0001454776 | 0 | 0 | 23 | 0.04097577
3919.635 | 3.422667 | 0.004112243 | 3.418555 | 0.0002985335 | 84.29322 | 1.194134e-05 | 0 | 0 | 23 | 0.04094099
3913.093 | 3.419305 | 0.00408721 | 3.415218 | -0.00102038 | 84.15253 | -4.081519e-05 | 0 | 0 | 23 | 0.04090078
3907.859375 | 3.415275 | 0.003393173 | 3.411881 | -0.0008509433 | 84.03999 | -3.403773e-05 | 0 | 0 | 23 | 0.04085257
3903.113 | 3.412567 | 0.004022598 | 3.408545 | 4.881001e-05 | 83.93791 | 1.9524e-06 | 0 | 0 | 23 | 0.04082018
3897.265 | 3.408995 | 0.003786564 | 3.405208 | -0.009096313 | 83.81214 | -0.0003638525 | 0 | 0 | 23 | 0.04077745
3892.256 | 3.406692 | 0.00481987 | 3.401872 | -0.001977789 | 83.70444 | -7.911157e-05 | 0 | 0 | 23 | 0.0407499
3887.037 | 3.402608 | 0.004072428 | 3.398535 | -0.002247199 | 83.59219 | -8.988794e-05 | 0 | 0 | 23 | 0.04070105
3883.037 | 3.400065 | 0.004866361 | 3.395198 | -0.002148101 | 83.50616 | -8.592402e-05 | 0 | 0 | 23 | 0.04067063
3878.059 | 3.396385 | 0.0045228 | 3.391862 | -0.001056836 | 83.39912 | -4.227345e-05 | 0 | 0 | 23 | 0.04062661
3870.227 | 3.392665 | 0.004140139 | 3.388525 | -0.0007964891 | 83.23068 | -3.185956e-05 | 0 | 0 | 23 | 0.04058212
3864.453 | 3.387916 | 0.002727508 | 3.385189 | -0.001984615 | 83.10651 | -7.938461e-05 | 0 | 0 | 23 | 0.04052531
3858.745 | 3.385266 | 0.003413916 | 3.381852 | -0.001122059 | 82.98376 | -4.488236e-05 | 0 | 0 | 23 | 0.04049361
3853.899 | 3.381479 | 0.002963304 | 3.378516 | -0.001221778 | 82.87955 | -4.887112e-05 | 0 | 0 | 23 | 0.04044831
3849.195 | 3.378571 | 0.003392458 | 3.375179 | -0.0002164541 | 82.77839 | -8.658164e-06 | 0 | 0 | 23 | 0.04041353
3844.166 | 3.375871 | 0.004028797 | 3.371842 | -0.0007705788 | 82.67023 | -3.082315e-05 | 0 | 0 | 23 | 0.04038123
3839.594 | 3.37173 | 0.003224134 | 3.368506 | -0.003610261 | 82.57191 | -0.0001444104 | 0 | 0 | 23 | 0.0403317
3833.979 | 3.369774 | 0.004604578 | 3.365169 | -0.0003182006 | 82.45117 | -1.272803e-05 | 0 | 0 | 23 | 0.0403083
3828.639 | 3.366487 | 0.004654407 | 3.361833 | -0.001846371 | 82.33633 | -7.385484e-05 | 0 | 0 | 23 | 0.04026898
3822.03125 | 3.362106 | 0.003610134 | 3.358496 | -0.001146877 | 82.19422 | -4.587507e-05 | 0 | 0 | 23 | 0.04021658
3816.664 | 3.358455 | 0.003295421 | 3.355159 | -0.001525291 | 82.0788 | -6.101165e-05 | 0 | 0 | 23 | 0.0401729
3811.881 | 3.355697 | 0.00387454 | 3.351823 | -0.001839736 | 81.97593 | -7.358945e-05 | 0 | 0 | 23 | 0.04013992
3806.951 | 3.351692 | 0.003205776 | 3.348486 | -0.0002003759 | 81.86992 | -8.015037e-06 | 0 | 0 | 23 | 0.04009201
3803.117 | 3.349653 | 0.004503966 | 3.34515 | -0.0005055119 | 81.78747 | -2.022048e-05 | 0 | 0 | 23 | 0.04006762
3798.325 | 3.346531 | 0.004718304 | 3.341813 | 0.001689663 | 81.68441 | 6.758653e-05 | 0 | 0 | 23 | 0.04003028
3791.284 | 3.342301 | 0.003824234 | 3.338476 | -0.00102798 | 81.53299 | -4.111919e-05 | 0 | 0 | 23 | 0.03997967
3785.876 | 3.337959 | 0.0028193 | 3.33514 | -0.0008671719 | 81.41668 | -3.468688e-05 | 0 | 0 | 23 | 0.03992774
3779.868 | 3.335102 | 0.003298283 | 3.331803 | 0.0002450024 | 81.28748 | 9.800096e-06 | 0 | 0 | 23 | 0.03989356
3774.477 | 3.331447 | 0.002979994 | 3.328467 | -0.001426408 | 81.17155 | -5.705631e-05 | 0 | 0 | 23 | 0.03984984
3769.103 | 3.328178 | 0.003047943 | 3.32513 | -0.002280617 | 81.05597 | -9.122468e-05 | 0 | 0 | 23 | 0.03981074
3762.021 | 3.323643 | 0.001849651 | 3.321794 | -0.002122313 | 80.90368 | -8.489252e-05 | 0 | 0 | 23 | 0.0397565
3756.84 | 3.319241 | 0.0007839203 | 3.318457 | 2.671952e-05 | 80.79225 | 1.068781e-06 | 0 | 0 | 23 | 0.03970384
3753.333 | 3.317707 | 0.002586365 | 3.31512 | -0.001653248 | 80.71685 | -6.61299e-05 | 0 | 0 | 23 | 0.03968548
3746.741 | 3.313157 | 0.001373768 | 3.311784 | -0.001551583 | 80.57508 | -6.206331e-05 | 0 | 0 | 23 | 0.03963107
3741.148 | 3.309925 | 0.00147748 | 3.308447 | -0.00160987 | 80.4548 | -6.439479e-05 | 0 | 0 | 23 | 0.0395924
3736.376 | 3.306974 | 0.001863718 | 3.30511 | -0.001417315 | 80.35218 | -5.669258e-05 | 0 | 0 | 23 | 0.03955711
3733.595 | 3.305007 | 0.003233194 | 3.301774 | -0.0007280967 | 80.29238 | -2.912387e-05 | 0 | 0 | 23 | 0.03953358
3729.244 | 3.3022 | 0.003762484 | 3.298437 | -0.002417472 | 80.1988 | -9.669889e-05 | 0 | 0 | 23 | 0.0395
3723.81 | 3.298731 | 0.003630161 | 3.295101 | -0.002824291 | 80.08194 | -0.0001129716 | 0 | 0 | 23 | 0.0394585
3719.974 | 3.295069 | 0.003304481 | 3.291764 | -0.0003835884 | 79.99943 | -1.534353e-05 | 0 | 0 | 23 | 0.0394147
3713.882 | 3.292311 | 0.003883839 | 3.288428 | -0.001316488 | 79.86843 | -5.265953e-05 | 0 | 0 | 23 | 0.03938172
3708.325 | 3.288503 | 0.00341177 | 3.285091 | -0.001858155 | 79.74892 | -7.432618e-05 | 0 | 0 | 23 | 0.03933616
3702.304 | 3.28425 | 0.002496004 | 3.281754 | -0.001613757 | 79.61945 | -6.455028e-05 | 0 | 0 | 23 | 0.03928529
3698.229 | 3.281311 | 0.002892971 | 3.278418 | -0.002219522 | 79.5318 | -8.87809e-05 | 0 | 0 | 23 | 0.03925013
3693.593 | 3.278621 | 0.003540277 | 3.275081 | -0.00452962 | 79.43211 | -0.0001811848 | 0 | 0 | 23 | 0.03921796
3687.343 | 3.274863 | 0.003118038 | 3.271745 | -0.001291798 | 79.2977 | -5.167191e-05 | 0 | 0 | 23 | 0.039173
3682.669 | 3.27173 | 0.003321886 | 3.268408 | -0.001180143 | 79.19719 | -4.720573e-05 | 0 | 0 | 23 | 0.03913553
3677.914 | 3.267381 | 0.002309799 | 3.265071 | -0.0001372976 | 79.09492 | -5.491904e-06 | 0 | 0 | 23 | 0.03908351
3671.512 | 3.264259 | 0.002524137 | 3.261735 | 0.0003619828 | 78.95724 | 1.447931e-05 | 0 | 0 | 23 | 0.03904616
3666.241 | 3.261087 | 0.002688646 | 3.258398 | -0.0005342793 | 78.8439 | -2.137117e-05 | 0 | 0 | 23 | 0.03900822
3662.512 | 3.257915 | 0.002853155 | 3.255062 | -0.001537493 | 78.7637 | -6.14997e-05 | 0 | 0 | 23 | 0.03897027
3657.338 | 3.254971 | 0.003246307 | 3.251725 | -0.001362085 | 78.65242 | -5.448339e-05 | 0 | 0 | 23 | 0.03893507
3651.055 | 3.251084 | 0.00269556 | 3.248388 | -0.002394289 | 78.51731 | -9.577156e-05 | 0 | 0 | 23 | 0.03888857
3645.718 | 3.24724 | 0.002187729 | 3.245052 | -0.000949095 | 78.40254 | -3.79638e-05 | 0 | 0 | 23 | 0.03884258
3641.399 | 3.244361 | 0.002645254 | 3.241715 | -0.002610416 | 78.30965 | -0.0001044166 | 0 | 0 | 23 | 0.03880814
3635.8 | 3.240645 | 0.002266169 | 3.238379 | -0.001413987 | 78.18924 | -5.655948e-05 | 0 | 0 | 23 | 0.0387637
3630.547 | 3.237526 | 0.002484322 | 3.235042 | -0.001450004 | 78.07629 | -5.800017e-05 | 0 | 0 | 23 | 0.03872639
3624.799 | 3.233725 | 0.002019167 | 3.231706 | -0.001029582 | 77.95267 | -4.118329e-05 | 0 | 0 | 23 | 0.03868092
3620.066 | 3.231082 | 0.002712965 | 3.228369 | 0.0005640752 | 77.85087 | 2.256301e-05 | 0 | 0 | 23 | 0.0386493
3614.963 | 3.227009 | 0.001976251 | 3.225032 | -0.001186734 | 77.74114 | -4.746936e-05 | 0 | 0 | 23 | 0.03860058
3610.843 | 3.224258 | 0.002562523 | 3.221696 | -0.002295175 | 77.65254 | -9.180699e-05 | 0 | 0 | 23 | 0.03856768
3604.789 | 3.220618 | 0.002258539 | 3.218359 | -0.002886582 | 77.52234 | -0.0001154633 | 0 | 0 | 23 | 0.03852414
3599.299 | 3.216859 | 0.001836538 | 3.215023 | -0.0006892722 | 77.40428 | -2.757089e-05 | 0 | 0 | 23 | 0.03847918
3595.574 | 3.213962 | 0.002276182 | 3.211686 | -0.0024305 | 77.32417 | -9.722001e-05 | 0 | 0 | 23 | 0.03844453
3591.278 | 3.211005 | 0.002655268 | 3.208349 | -0.00240571 | 77.23178 | -9.622841e-05 | 0 | 0 | 23 | 0.03840915
3586.106 | 3.207647 | 0.00263381 | 3.205013 | -0.002308302 | 77.12056 | -9.233208e-05 | 0 | 0 | 23 | 0.03836898
3581.244 | 3.204406 | 0.002730131 | 3.201676 | -0.002320831 | 77.01601 | -9.283322e-05 | 0 | 0 | 23 | 0.03833022
3576.104 | 3.201181 | 0.002840996 | 3.19834 | -0.0004096885 | 76.90546 | -1.638754e-05 | 0 | 0 | 23 | 0.03829163
3568.732 | 3.195949 | 0.0009455681 | 3.195003 | -0.002904881 | 76.74692 | -0.0001161953 | 0 | 0 | 23 | 0.03822905
3562.533 | 3.19249 | 0.0008237362 | 3.191667 | -0.00117674 | 76.61362 | -4.706959e-05 | 0 | 0 | 23 | 0.03818768
3560.752 | 3.190956 | 0.002626181 | 3.18833 | -0.00139653 | 76.57532 | -5.58612e-05 | 0 | 0 | 23 | 0.03816933
3556.418 | 3.187813 | 0.0028193 | 3.184993 | -0.0009579587 | 76.4821 | -3.831835e-05 | 0 | 0 | 23 | 0.03813173
3550.603 | 3.184529 | 0.002872705 | 3.181657 | -0.001688508 | 76.35705 | -6.754031e-05 | 0 | 0 | 23 | 0.03809246
3545.426 | 3.180242 | 0.001921415 | 3.17832 | -0.0002676144 | 76.24572 | -1.070458e-05 | 0 | 0 | 23 | 0.03804117
3540.532 | 3.177627 | 0.002643824 | 3.174983 | -0.05511689 | 76.14048 | -0.002204676 | 0 | 0 | 23 | 0.0380099
3537.771 | 3.175449 | 0.003802299 | 3.171647 | -0.001521292 | 76.0811 | -6.085167e-05 | 0 | 0 | 23 | 0.03798384
3533.373 | 3.172456 | 0.004145622 | 3.168311 | -0.002149494 | 75.98652 | -8.597975e-05 | 0 | 0 | 23 | 0.03794804
3528.703 | 3.169169 | 0.00419569 | 3.164974 | -0.000270717 | 75.88609 | -1.082868e-05 | 0 | 0 | 23 | 0.03790873
3522.856 | 3.165733 | 0.004095316 | 3.161637 | 0.0004932184 | 75.76034 | 1.972874e-05 | 0 | 0 | 23 | 0.03786761
3515.309 | 3.160912 | 0.00261116 | 3.158301 | -0.001565381 | 75.59804 | -6.261523e-05 | 0 | 0 | 23 | 0.03780995
3510.306 | 3.15677 | 0.001806498 | 3.154964 | -0.001512016 | 75.49044 | -6.048065e-05 | 0 | 0 | 23 | 0.03776041
3504.407 | 3.153641 | 0.002013683 | 3.151627 | -0.000308871 | 75.3636 | -1.235484e-05 | 0 | 0 | 23 | 0.03772298
3500.139 | 3.150952 | 0.00266099 | 3.148291 | -0.0004494216 | 75.2718 | -1.797687e-05 | 0 | 0 | 23 | 0.03769081
3495.979 | 3.148109 | 0.003154516 | 3.144954 | -0.0009239633 | 75.18234 | -3.695853e-05 | 0 | 0 | 23 | 0.0376568
3491.441 | 3.144443 | 0.00282526 | 3.141618 | -0.009015756 | 75.08475 | -0.0003606303 | 0 | 0 | 23 | 0.03761295
3487.681 | 3.141653 | 0.003372431 | 3.138281 | 7.054262e-05 | 75.0039 | 2.821705e-06 | 0 | 0 | 23 | 0.03757959
3482.598 | 3.137966 | 0.003021956 | 3.134944 | 0.0008543439 | 74.89458 | 3.417375e-05 | 0 | 0 | 23 | 0.03753548
3473.591 | 3.132588 | 0.000979662 | 3.131608 | -0.0005510615 | 74.70088 | -2.204246e-05 | 0 | 0 | 23 | 0.03747115
3467.561 | 3.129401 | 0.001129866 | 3.128271 | -0.0008732865 | 74.57121 | -3.493146e-05 | 0 | 0 | 23 | 0.03743303
3464.399 | 3.126444 | 0.001508951 | 3.124935 | 0.0003228793 | 74.5032 | 1.291517e-05 | 0 | 0 | 23 | 0.03739765
3461.906 | 3.124841 | 0.003243208 | 3.121598 | 0.0006556551 | 74.44958 | 2.62262e-05 | 0 | 0 | 23 | 0.03737849
3456.414 | 3.1209 | 0.002638817 | 3.118261 | 0.0007118417 | 74.33149 | 2.847367e-05 | 0 | 0 | 23 | 0.03733134
3450.524 | 3.11731 | 0.002384901 | 3.114925 | 0.000561215 | 74.20481 | 2.24486e-05 | 0 | 0 | 23 | 0.0372884
3444.654 | 3.112843 | 0.001254559 | 3.111589 | -0.0006329948 | 74.07857 | -2.531979e-05 | 0 | 0 | 23 | 0.03723496
3439.594 | 3.110175 | 0.001923323 | 3.108252 | 0.001402205 | 73.96977 | 5.60882e-05 | 0 | 0 | 23 | 0.03720305
3435.292 | 3.107132 | 0.002216578 | 3.104915 | 0.0002204448 | 73.87726 | 8.817791e-06 | 0 | 0 | 23 | 0.03716665
3430.858 | 3.104271 | 0.002691984 | 3.101579 | -0.002198419 | 73.78189 | -8.793677e-05 | 0 | 0 | 23 | 0.03713242
3426.474 | 3.100737 | 0.002495289 | 3.098242 | -0.0007550732 | 73.68762 | -3.020293e-05 | 0 | 0 | 23 | 0.03709016
3422.687 | 3.098942 | 0.004036665 | 3.094905 | 0.000780703 | 73.60618 | 3.122812e-05 | 0 | 0 | 23 | 0.03706869
3418.662 | 3.09577 | 0.004200936 | 3.091569 | 0.0006332052 | 73.51962 | 2.532821e-05 | 0 | 0 | 23 | 0.03703074
3410.268 | 3.090488 | 0.00225544 | 3.088232 | -0.002734158 | 73.3391 | -0.0001093663 | 0 | 0 | 23 | 0.03696756
3403.8 | 3.0865 | 0.001604557 | 3.084896 | -0.000761236 | 73.19999 | -3.044944e-05 | 0 | 0 | 23 | 0.03691986
3399.802 | 3.082599 | 0.001039267 | 3.081559 | 0.0004522481 | 73.11402 | 1.808993e-05 | 0 | 0 | 23 | 0.03687319
3395.28 | 3.080285 | 0.002062082 | 3.078223 | 0.0003408418 | 73.01677 | 1.363367e-05 | 0 | 0 | 23 | 0.03684551
3391.397 | 3.07683 | 0.001944065 | 3.074886 | -0.0001332981 | 72.93328 | -5.331925e-06 | 0 | 0 | 23 | 0.03680419
3387.818 | 3.074573 | 0.003023863 | 3.071549 | -0.000534551 | 72.8563 | -2.138204e-05 | 0 | 0 | 23 | 0.03677719
3382.584 | 3.071154 | 0.002941608 | 3.068213 | -0.001616407 | 72.74374 | -6.465626e-05 | 0 | 0 | 23 | 0.0367363
3377.965 | 3.068104 | 0.003227711 | 3.064876 | -0.001028453 | 72.64442 | -4.113812e-05 | 0 | 0 | 23 | 0.0366998
3374.002 | 3.065386 | 0.003846169 | 3.06154 | -0.00154901 | 72.55919 | -6.196042e-05 | 0 | 0 | 23 | 0.03666729
3369.163 | 3.061992 | 0.003788948 | 3.058203 | -0.0009276516 | 72.45512 | -3.710607e-05 | 0 | 0 | 23 | 0.0366267
3363.081 | 3.05799 | 0.00312376 | 3.054866 | -0.001520645 | 72.32432 | -6.082579e-05 | 0 | 0 | 23 | 0.03657883
3355.283 | 3.05416 | 0.002629995 | 3.05153 | -0.0004091992 | 72.15663 | -1.636797e-05 | 0 | 0 | 23 | 0.03653301
3349.667 | 3.048949 | 0.0007560253 | 3.048193 | -0.0005314513 | 72.03585 | -2.125805e-05 | 0 | 0 | 23 | 0.03647068
3345.075 | 3.045706 | 0.0008490086 | 3.044856 | -0.000322111 | 71.93711 | -1.288444e-05 | 0 | 0 | 23 | 0.03643189
3341.148 | 3.043131 | 0.001610518 | 3.04152 | 0.0003761183 | 71.85264 | 1.504473e-05 | 0 | 0 | 23 | 0.03640109
3336.926 | 3.03989 | 0.001707077 | 3.038184 | -0.002498098 | 71.76184 | -9.992393e-05 | 0 | 0 | 23 | 0.03636233
3332.282 | 3.037398 | 0.002551079 | 3.034847 | -0.00208147 | 71.66197 | -8.325878e-05 | 0 | 0 | 23 | 0.03633251
3327.539 | 3.033957 | 0.002447128 | 3.03151 | 0.0001599782 | 71.55997 | 6.399129e-06 | 0 | 0 | 23 | 0.03629136
3322.396 | 3.030796 | 0.002622366 | 3.028174 | -0.002410376 | 71.44938 | -9.641504e-05 | 0 | 0 | 23 | 0.03625354
3317.609 | 3.026651 | 0.001814127 | 3.024837 | -0.001996372 | 71.34642 | -7.985489e-05 | 0 | 0 | 23 | 0.03620396
3312.721 | 3.024058 | 0.002557754 | 3.021501 | -0.002314462 | 71.24131 | -9.257848e-05 | 0 | 0 | 23 | 0.03617295
3307.946 | 3.020704 | 0.002539873 | 3.018164 | -0.001453698 | 71.13862 | -5.814793e-05 | 0 | 0 | 23 | 0.03613282
3302.735 | 3.016659 | 0.00183177 | 3.014827 | -0.001605542 | 71.02656 | -6.422167e-05 | 0 | 0 | 23 | 0.03608444
3297.569 | 3.013301 | 0.001810074 | 3.011491 | -0.00233376 | 70.91546 | -9.335038e-05 | 0 | 0 | 23 | 0.03604427
3291.732 | 3.009542 | 0.001388073 | 3.008154 | -0.001446653 | 70.78993 | -5.786613e-05 | 0 | 0 | 23 | 0.03599931
3286.771 | 3.006624 | 0.001806498 | 3.004818 | -0.0007901334 | 70.68326 | -3.160534e-05 | 0 | 0 | 23 | 0.0359644
3281.72 | 3.002608 | 0.001126766 | 3.001481 | 0.0004303607 | 70.57462 | 1.721443e-05 | 0 | 0 | 23 | 0.03591636
3277.02 | 2.998756 | 0.0006117821 | 2.998144 | -0.002182338 | 70.47354 | -8.729354e-05 | 0 | 0 | 23 | 0.03587029
3275.418 | 2.99714 | 0.002331972 | 2.994808 | -0.0005653518 | 70.43909 | -2.261407e-05 | 0 | 0 | 23 | 0.03585095
3271.885 | 2.995906 | 0.004434586 | 2.991471 | -0.003016045 | 70.36311 | -0.0001206418 | 0 | 0 | 23 | 0.0358362
3266.212 | 2.99111 | 0.002975464 | 2.988135 | -0.0005391566 | 70.24113 | -2.156627e-05 | 0 | 0 | 23 | 0.03577883
3259.481 | 2.987083 | 0.002285242 | 2.984798 | -0.002341214 | 70.09637 | -9.364854e-05 | 0 | 0 | 23 | 0.03573066
3253.511 | 2.983296 | 0.001834392 | 2.981462 | -0.0009133103 | 69.96797 | -3.653241e-05 | 0 | 0 | 23 | 0.03568536
3247.806 | 2.979677 | 0.001551866 | 2.978125 | -0.001824091 | 69.84528 | -7.296362e-05 | 0 | 0 | 23 | 0.03564207
3244.146 | 2.97693 | 0.002141953 | 2.974788 | 0.000406101 | 69.76657 | 1.624404e-05 | 0 | 0 | 23 | 0.03560921
3239.997 | 2.973107 | 0.00165534 | 2.971452 | -0.001753202 | 69.67736 | -7.012807e-05 | 0 | 0 | 23 | 0.03556348
3231.993 | 2.968648 | 0.0005323887 | 2.968115 | -0.001559554 | 69.50522 | -6.238216e-05 | 0 | 0 | 23 | 0.03551014
3226.639 | 2.965093 | 0.0003142357 | 2.964778 | -0.001195958 | 69.39009 | -4.783833e-05 | 0 | 0 | 23 | 0.03546762
3223.298 | 2.962478 | 0.001036406 | 2.961442 | 0.0009886002 | 69.31823 | 3.954401e-05 | 0 | 0 | 23 | 0.03543634
3220.615 | 2.959735 | 0.001630068 | 2.958105 | -4.786492e-05 | 69.26054 | -1.914597e-06 | 0 | 0 | 23 | 0.03540353
3213.567 | 2.955905 | 0.001136541 | 2.954769 | -0.001876855 | 69.10897 | -7.507419e-05 | 0 | 0 | 23 | 0.03535772
3209.784 | 2.953391 | 0.001958847 | 2.951432 | -0.002121254 | 69.02761 | -8.485015e-05 | 0 | 0 | 23 | 0.03532764
3205.317 | 2.948896 | 0.0008001327 | 2.948096 | -0.0001183798 | 68.93155 | -4.735192e-06 | 0 | 0 | 23 | 0.03527387
3200.368 | 2.946378 | 0.001619101 | 2.944759 | -0.002164575 | 68.82512 | -8.658299e-05 | 0 | 0 | 23 | 0.03524376
3195.982 | 2.943445 | 0.002022982 | 2.941422 | -0.0006828552 | 68.73079 | -2.731421e-05 | 0 | 0 | 23 | 0.03520868
3191.425 | 2.940724 | 0.002638101 | 2.938086 | -0.0009669232 | 68.6328 | -3.867693e-05 | 0 | 0 | 23 | 0.03517612
3186.509 | 2.936747 | 0.001997948 | 2.934749 | -0.0007509175 | 68.52707 | -3.00367e-05 | 0 | 0 | 23 | 0.03512855
3179.937 | 2.932999 | 0.001586437 | 2.931413 | -0.002006294 | 68.38574 | -8.025175e-05 | 0 | 0 | 23 | 0.03508372
3177.201 | 2.931172 | 0.003095627 | 2.928076 | -0.00362853 | 68.32691 | -0.0001451412 | 0 | 0 | 23 | 0.03506186
3170.766 | 2.92614 | 0.001400471 | 2.924739 | -0.001484016 | 68.18852 | -5.936062e-05 | 0 | 0 | 23 | 0.03500167
3164.587 | 2.922242 | 0.0008387565 | 2.921403 | -0.001333325 | 68.05564 | -5.333299e-05 | 0 | 0 | 23 | 0.03495504
3160.267 | 2.91903 | 0.0009639264 | 2.918066 | -0.0007367718 | 67.96273 | -2.947087e-05 | 0 | 0 | 23 | 0.03491663
3156.586 | 2.915858 | 0.001128435 | 2.91473 | -0.001254593 | 67.88358 | -5.018373e-05 | 0 | 0 | 23 | 0.03487868
3153.554 | 2.91432 | 0.002927065 | 2.911393 | -0.04527385 | 67.81837 | -0.001810954 | 0 | 0 | 23 | 0.03486029
3147.841 | 2.909907 | 0.001850605 | 2.908057 | -0.0007101356 | 67.6955 | -2.840542e-05 | 0 | 0 | 23 | 0.0348075
3143.491 | 2.906882 | 0.002161741 | 2.90472 | -0.0002410146 | 67.60197 | -9.640586e-06 | 0 | 0 | 23 | 0.03477131
3137.792 | 2.903595 | 0.002211571 | 2.901383 | -0.002478549 | 67.4794 | -9.914197e-05 | 0 | 0 | 23 | 0.034732
3133.396 | 2.901024 | 0.002976894 | 2.898047 | 0.0001941883 | 67.38485 | 7.767532e-06 | 0 | 0 | 23 | 0.03470124
3129.364 | 2.896886 | 0.002175808 | 2.89471 | -0.001920418 | 67.29815 | -7.681671e-05 | 0 | 0 | 23 | 0.03465174
3125.823 | 2.894429 | 0.003055334 | 2.891374 | -0.001437535 | 67.222 | -5.750142e-05 | 0 | 0 | 23 | 0.03462236
3119.602 | 2.890456 | 0.002418757 | 2.888037 | -0.0006045225 | 67.08822 | -2.41809e-05 | 0 | 0 | 23 | 0.03457483
3112.884 | 2.886972 | 0.002272129 | 2.8847 | 0.0003251113 | 66.94374 | 1.300445e-05 | 0 | 0 | 23 | 0.03453316
3107.007 | 2.881958 | 0.0005946159 | 2.881364 | -0.0001470041 | 66.81736 | -5.880163e-06 | 0 | 0 | 23 | 0.03447319
3102.56 | 2.879144 | 0.001116753 | 2.878027 | -0.005411966 | 66.72173 | -0.0002164786 | 0 | 0 | 23 | 0.03443952
3098.083 | 2.875435 | 0.0007448197 | 2.874691 | -0.0006479454 | 66.62543 | -2.591782e-05 | 0 | 0 | 23 | 0.03439516
3094.358 | 2.872832 | 0.001477718 | 2.871354 | -0.002029237 | 66.54534 | -8.116948e-05 | 0 | 0 | 23 | 0.03436402
3089.989 | 2.869642 | 0.001624346 | 2.868017 | -6.204561e-05 | 66.45137 | -2.481824e-06 | 0 | 0 | 23 | 0.03432586
3085.247 | 2.867081 | 0.002400398 | 2.864681 | -0.0009270966 | 66.34939 | -3.708386e-05 | 0 | 0 | 23 | 0.03429523
3081.257 | 2.864102 | 0.002757788 | 2.861344 | -0.0003284432 | 66.26358 | -1.313773e-05 | 0 | 0 | 23 | 0.03425959
3075.626 | 2.859807 | 0.001799345 | 2.858008 | 7.467062e-05 | 66.14249 | 2.986825e-06 | 0 | 0 | 23 | 0.03420822
3070.53125 | 2.855709 | 0.001037598 | 2.854671 | -0.00153777 | 66.03293 | -6.15108e-05 | 0 | 0 | 23 | 0.03415919
3065.778 | 2.852418 | 0.001083851 | 2.851335 | -0.0005052563 | 65.93072 | -2.021025e-05 | 0 | 0 | 23 | 0.03411984
3061.219 | 2.849289 | 0.001291275 | 2.847998 | -0.003653057 | 65.83266 | -0.0001461223 | 0 | 0 | 23 | 0.03408241
3055.552 | 2.845405 | 0.0007441044 | 2.844661 | -0.001603114 | 65.7108 | -6.412456e-05 | 0 | 0 | 23 | 0.03403595
3051.447 | 2.843596 | 0.002270937 | 2.841325 | -4.090604e-05 | 65.62251 | -1.636242e-06 | 0 | 0 | 23 | 0.0340143
3046.34 | 2.839165 | 0.001176596 | 2.837988 | -0.001476918 | 65.51268 | -5.907672e-05 | 0 | 0 | 23 | 0.0339613
3042.559 | 2.836293 | 0.001641512 | 2.834651 | -0.001258263 | 65.43137 | -5.03305e-05 | 0 | 0 | 23 | 0.03392695
3038.102 | 2.833028 | 0.001712799 | 2.831315 | 0.0005187139 | 65.33552 | 2.074856e-05 | 0 | 0 | 23 | 0.03388789
3034.411 | 2.830009 | 0.002031088 | 2.827978 | -0.0002859479 | 65.25615 | -1.143792e-05 | 0 | 0 | 23 | 0.03385179
3029.864 | 2.827678 | 0.003036022 | 2.824642 | -0.001558669 | 65.15836 | -6.234675e-05 | 0 | 0 | 23 | 0.0338239
3024.551 | 2.823822 | 0.002517223 | 2.821305 | -0.0006424194 | 65.04411 | -2.569678e-05 | 0 | 0 | 23 | 0.03377778
3019.469 | 2.820261 | 0.002291918 | 2.817969 | -0.001564113 | 64.93481 | -6.256451e-05 | 0 | 0 | 23 | 0.03373517
3013.563 | 2.816556 | 0.001923561 | 2.814632 | 8.239346e-05 | 64.8078 | 3.295738e-06 | 0 | 0 | 23 | 0.03369086
3008.979 | 2.813119 | 0.001823187 | 2.811295 | -0.0002619643 | 64.70923 | -1.047857e-05 | 0 | 0 | 23 | 0.03364975
3005.265 | 2.810601 | 0.002642155 | 2.807959 | -0.002871207 | 64.62935 | -0.0001148483 | 0 | 0 | 23 | 0.03361963
3001.445 | 2.806724 | 0.002102137 | 2.804622 | -0.002038434 | 64.54721 | -8.153736e-05 | 0 | 0 | 23 | 0.03357326
2994.73 | 2.802908 | 0.001622677 | 2.801286 | 0.0003813622 | 64.4028 | 1.525449e-05 | 0 | 0 | 23 | 0.03352761
2989.511 | 2.798842 | 0.000893116 | 2.797949 | -0.0008207955 | 64.29055 | -3.283182e-05 | 0 | 0 | 23 | 0.03347897
2984.717 | 2.796518 | 0.001905203 | 2.794612 | -0.001723362 | 64.18745 | -6.893449e-05 | 0 | 0 | 23 | 0.03345117
2979.246 | 2.791529 | 0.0002527237 | 2.791276 | -0.001431761 | 64.0698 | -5.727045e-05 | 0 | 0 | 23 | 0.03339149
2974.74 | 2.788099 | 0.0001597405 | 2.787939 | 0.001044128 | 63.97289 | 4.176512e-05 | 0 | 0 | 23 | 0.03335047
2969.97 | 2.785706 | 0.001103878 | 2.784603 | -0.0001318024 | 63.87033 | -5.272094e-06 | 0 | 0 | 23 | 0.03332185
2966.077 | 2.783132 | 0.001865387 | 2.781266 | -0.002307348 | 63.78661 | -9.229394e-05 | 0 | 0 | 23 | 0.03329105
2962.974 | 2.780017 | 0.002087116 | 2.77793 | -0.001984939 | 63.71987 | -7.939758e-05 | 0 | 0 | 23 | 0.03325379
2958.213 | 2.776265 | 0.001672268 | 2.774593 | 0.0007734564 | 63.61749 | 3.093826e-05 | 0 | 0 | 23 | 0.03320891
2952.808 | 2.772489 | 0.001232147 | 2.771256 | -0.001613709 | 63.50125 | -6.454835e-05 | 0 | 0 | 23 | 0.03316374
2948.428 | 2.7703 | 0.002380133 | 2.76792 | 0.0002766329 | 63.40705 | 1.106532e-05 | 0 | 0 | 23 | 0.03313756
2944.155 | 2.766759 | 0.002176285 | 2.764583 | 0.001038434 | 63.31516 | 4.153737e-05 | 0 | 0 | 23 | 0.03309521
2939.903 | 2.763662 | 0.002415657 | 2.761247 | -0.001455327 | 63.22371 | -5.821308e-05 | 0 | 0 | 23 | 0.03305816
2934.885 | 2.760737 | 0.002826929 | 2.75791 | -0.001055522 | 63.1158 | -4.222087e-05 | 0 | 0 | 23 | 0.03302317
2927.929 | 2.75607 | 0.001496553 | 2.754573 | -0.001521838 | 62.96621 | -6.087352e-05 | 0 | 0 | 23 | 0.03296734
2923.134 | 2.752079 | 0.000841856 | 2.751237 | -0.0008385184 | 62.86309 | -3.354073e-05 | 0 | 0 | 23 | 0.0329196
2919.141 | 2.750444 | 0.002544165 | 2.7479 | -0.0007132309 | 62.77723 | -2.852923e-05 | 0 | 0 | 23 | 0.03290005
2915.272 | 2.746232 | 0.001667976 | 2.744564 | -0.001415059 | 62.69403 | -5.660237e-05 | 0 | 0 | 23 | 0.03284966
2910.76 | 2.743467 | 0.002239943 | 2.741227 | -0.001508115 | 62.59699 | -6.032459e-05 | 0 | 0 | 23 | 0.03281659
2907.241 | 2.740745 | 0.002855063 | 2.73789 | -0.0004131753 | 62.52131 | -1.652701e-05 | 0 | 0 | 23 | 0.03278404
2901.427 | 2.736715 | 0.002161264 | 2.734554 | -0.0005463478 | 62.39629 | -2.185391e-05 | 0 | 0 | 23 | 0.03273583
2896.421 | 2.732935 | 0.001717567 | 2.731217 | 0.0008879302 | 62.28863 | 3.551721e-05 | 0 | 0 | 23 | 0.03269061
2892.401 | 2.729691 | 0.001810551 | 2.727881 | -0.001647213 | 62.20218 | -6.588853e-05 | 0 | 0 | 23 | 0.03265181
2887.424 | 2.726008 | 0.001463652 | 2.724544 | -0.001460164 | 62.09514 | -5.840654e-05 | 0 | 0 | 23 | 0.03260775
2879.483 | 2.721026 | 0.000181675 | 2.721208 | -0.0005005206 | 61.92436 | -2.002082e-05 | 0 | 0 | 23 | 0.03254816
2872.596 | 2.716952 | 0.0009183884 | 2.717871 | -0.001520078 | 61.77626 | -6.080312e-05 | 0 | 0 | 23 | 0.03249943
2869.96 | 2.713941 | 0.000592947 | 2.714534 | -0.001524578 | 61.71957 | -6.098314e-05 | 0 | 0 | 23 | 0.03246341
2866.389 | 2.711556 | 0.0003581047 | 2.711198 | -0.003301629 | 61.64278 | -0.0001320652 | 0 | 0 | 23 | 0.03243488
2862.963 | 2.709364 | 0.001502514 | 2.707861 | -0.001184641 | 61.56909 | -4.738563e-05 | 0 | 0 | 23 | 0.03240866
2858.128 | 2.705337 | 0.0008122921 | 2.704524 | -0.0002383386 | 61.46512 | -9.533545e-06 | 0 | 0 | 23 | 0.03236049
2853.088 | 2.701546 | 0.0003578663 | 2.701188 | -0.002189778 | 61.35674 | -8.759112e-05 | 0 | 0 | 23 | 0.03231514
2847.86 | 2.69851 | 0.0006582737 | 2.697852 | -0.001852731 | 61.24431 | -7.410923e-05 | 0 | 0 | 23 | 0.03227882
2844.287 | 2.695724 | 0.001209021 | 2.694515 | 0.0009166437 | 61.16747 | 3.666575e-05 | 0 | 0 | 23 | 0.0322455
2840.872 | 2.69312 | 0.001941919 | 2.691178 | -0.001755034 | 61.09401 | -7.020134e-05 | 0 | 0 | 23 | 0.03221436
2833.527 | 2.689007 | 0.001165867 | 2.687842 | 0.001493747 | 60.93607 | 5.974988e-05 | 0 | 0 | 23 | 0.03216516
2830.235 | 2.685506 | 0.001001358 | 2.684505 | -0.001127842 | 60.86527 | -4.511368e-05 | 0 | 0 | 23 | 0.03212328
2827.065 | 2.683457 | 0.00228858 | 2.681168 | 0.2419558 | 60.7971 | 0.009678231 | 0 | 0 | 23 | 0.03209877
2821.072 | 2.680038 | 0.002206325 | 2.677832 | -0.002539245 | 60.66821 | -0.0001015698 | 0 | 0 | 23 | 0.03205787
2816.869 | 2.676147 | 0.001652002 | 2.674495 | -0.001842072 | 60.57783 | -7.368288e-05 | 0 | 0 | 23 | 0.03201133
2812.993 | 2.673594 | 0.002434969 | 2.671159 | -0.0003558654 | 60.49448 | -1.423461e-05 | 0 | 0 | 23 | 0.03198079
2807.473 | 2.670186 | 0.002363443 | 2.667822 | -0.0009241941 | 60.37576 | -3.696777e-05 | 0 | 0 | 23 | 0.03194002
2802.261 | 2.666359 | 0.001873493 | 2.664485 | -0.002897153 | 60.26368 | -0.0001158861 | 0 | 0 | 23 | 0.03189424
2797.737 | 2.662572 | 0.001422644 | 2.661149 | -0.001438424 | 60.16638 | -5.753694e-05 | 0 | 0 | 23 | 0.03184894
2793.687 | 2.65985 | 0.002037764 | 2.657812 | 0.001111571 | 60.07929 | 4.446284e-05 | 0 | 0 | 23 | 0.03181639
2787.848 | 2.656192 | 0.001715899 | 2.654476 | -0.0001275487 | 59.95371 | -5.10195e-06 | 0 | 0 | 23 | 0.03177263
2782.167 | 2.651396 | 0.0002565384 | 2.651139 | 0.0001344258 | 59.83156 | 5.377033e-06 | 0 | 0 | 23 | 0.03171526
2778.416 | 2.649393 | 0.00159049 | 2.647803 | -0.03452248 | 59.75088 | -0.001380899 | 0 | 0 | 23 | 0.03169131
2775.179 | 2.646693 | 0.002227068 | 2.644466 | 0.0008935145 | 59.68127 | 3.574058e-05 | 0 | 0 | 23 | 0.03165901
2770.14 | 2.64361 | 0.002480745 | 2.64113 | -0.0006379964 | 59.57291 | -2.551986e-05 | 0 | 0 | 23 | 0.03162213
2764.102 | 2.639154 | 0.00136137 | 2.637793 | -0.00154544 | 59.44305 | -6.181762e-05 | 0 | 0 | 23 | 0.03156883
2759.944 | 2.635567 | 0.001111031 | 2.634456 | -0.001770589 | 59.35363 | -7.082355e-05 | 0 | 0 | 23 | 0.03152592
2756.148 | 2.632595 | 0.001475573 | 2.63112 | -0.000895323 | 59.272 | -3.581292e-05 | 0 | 0 | 23 | 0.03149038
2752.475 | 2.629734 | 0.001951218 | 2.627783 | -0.001366715 | 59.19301 | -5.466861e-05 | 0 | 0 | 23 | 0.03145615
2748.227 | 2.627116 | 0.00267005 | 2.624446 | -0.00022289 | 59.10165 | -8.915601e-06 | 0 | 0 | 23 | 0.03142484
2742.439 | 2.622471 | 0.001360893 | 2.62111 | -0.001337235 | 58.97719 | -5.34894e-05 | 0 | 0 | 23 | 0.03136927
2736.934 | 2.619392 | 0.001618385 | 2.617773 | -0.001606719 | 58.8588 | -6.426877e-05 | 0 | 0 | 23 | 0.03133244
2731.685 | 2.616209 | 0.001772165 | 2.614437 | -0.004642886 | 58.74592 | -0.0001857154 | 0 | 0 | 23 | 0.03129436
2726.202 | 2.611377 | 0.0002770424 | 2.6111 | -0.001585837 | 58.62799 | -6.343347e-05 | 0 | 0 | 23 | 0.03123657
2723.042 | 2.608112 | 0.000348568 | 2.607764 | -0.002732669 | 58.56005 | -0.0001093068 | 0 | 0 | 23 | 0.03119751
2717.902 | 2.605154 | 0.0007276535 | 2.604427 | -0.00380994 | 58.4495 | -0.0001523976 | 0 | 0 | 23 | 0.03116213
2712.685 | 2.602082 | 0.0009920597 | 2.60109 | -0.003214302 | 58.33731 | -0.0001285721 | 0 | 0 | 23 | 0.03112539
2709.365 | 2.599436 | 0.001682282 | 2.597754 | -0.0001821476 | 58.26591 | -7.285904e-06 | 0 | 0 | 23 | 0.03109373
2704.574 | 2.596214 | 0.001796722 | 2.594417 | -0.000391393 | 58.16289 | -1.565572e-05 | 0 | 0 | 23 | 0.03105519
2699.6 | 2.591979 | 0.000898838 | 2.591081 | -0.0007076392 | 58.05592 | -2.830557e-05 | 0 | 0 | 23 | 0.03100454
2696.888 | 2.589791 | 0.002046824 | 2.587744 | -0.00157683 | 57.9976 | -6.307319e-05 | 0 | 0 | 23 | 0.03097836
2690.868 | 2.586004 | 0.001596212 | 2.584407 | -0.00175949 | 57.86812 | -7.037961e-05 | 0 | 0 | 23 | 0.03093306
2685.686 | 2.582788 | 0.001717567 | 2.581071 | -0.001407683 | 57.75669 | -5.630731e-05 | 0 | 0 | 23 | 0.0308946
2683.643 | 2.58109 | 0.003355503 | 2.577734 | -0.002890984 | 57.71275 | -0.0001156394 | 0 | 0 | 23 | 0.03087428
2677.708 | 2.576204 | 0.001806974 | 2.574397 | -0.0009983914 | 57.58511 | -3.993566e-05 | 0 | 0 | 23 | 0.03081584
2673.389 | 2.573136 | 0.002074957 | 2.571061 | 0.0003939478 | 57.49224 | 1.575791e-05 | 0 | 0 | 23 | 0.03077914
2668.423 | 2.569317 | 0.001592159 | 2.567725 | -0.001886155 | 57.38543 | -7.544621e-05 | 0 | 0 | 23 | 0.03073345
2663.337 | 2.566009 | 0.001620769 | 2.564388 | -0.000851174 | 57.27606 | -3.404696e-05 | 0 | 0 | 23 | 0.03069388
2659.151 | 2.56318 | 0.002128363 | 2.561051 | -0.001981432 | 57.18605 | -7.925728e-05 | 0 | 0 | 23 | 0.03066004
2655.098 | 2.559199 | 0.001484633 | 2.557715 | -0.002296434 | 57.09887 | -9.185736e-05 | 0 | 0 | 23 | 0.03061243
2651.087 | 2.556775 | 0.002396584 | 2.554378 | -0.0009410274 | 57.01262 | -3.76411e-05 | 0 | 0 | 23 | 0.03058343
2647.289 | 2.553978 | 0.002936363 | 2.551042 | -0.001423701 | 56.93094 | -5.694804e-05 | 0 | 0 | 23 | 0.03054998
2642.354 | 2.550688 | 0.002982855 | 2.547705 | 0.0004671037 | 56.82483 | 1.868415e-05 | 0 | 0 | 23 | 0.03051062
2636.102 | 2.546704 | 0.002335548 | 2.544368 | -0.0003965567 | 56.69037 | -1.586227e-05 | 0 | 0 | 23 | 0.03046297
2631.449 | 2.542702 | 0.001670122 | 2.541032 | -0.0006751499 | 56.59031 | -2.700599e-05 | 0 | 0 | 23 | 0.0304151
2626.171 | 2.539505 | 0.001809597 | 2.537695 | 0.0004831862 | 56.47679 | 1.932745e-05 | 0 | 0 | 23 | 0.03037685
2621.365 | 2.53585 | 0.001491308 | 2.534359 | -0.001224876 | 56.37345 | -4.899505e-05 | 0 | 0 | 23 | 0.03033313
2616.635 | 2.532087 | 0.001065493 | 2.531022 | -0.0006997849 | 56.27171 | -2.79914e-05 | 0 | 0 | 23 | 0.03028813
2613.324 | 2.529784 | 0.002099037 | 2.527685 | 6.808861e-05 | 56.20051 | 2.723544e-06 | 0 | 0 | 23 | 0.03026058
2608.604 | 2.525933 | 0.001584053 | 2.524349 | 7.603055e-06 | 56.099 | 3.041222e-07 | 0 | 0 | 23 | 0.03021451
2604.221 | 2.523093 | 0.002080917 | 2.521012 | -0.0007806738 | 56.00475 | -3.122695e-05 | 0 | 0 | 23 | 0.03018054
2600.455 | 2.520697 | 0.003021479 | 2.517676 | -0.0005550318 | 55.92377 | -2.220127e-05 | 0 | 0 | 23 | 0.03015188
2593.659 | 2.515805 | 0.001465797 | 2.514339 | 0.0004940102 | 55.77762 | 1.976041e-05 | 0 | 0 | 23 | 0.03009336
2589.415 | 2.512736 | 0.00173378 | 2.511003 | -0.0006961404 | 55.68634 | -2.784562e-05 | 0 | 0 | 23 | 0.03005665
2583.119 | 2.507783 | 0.0001173019 | 2.507666 | -0.002625977 | 55.55095 | -0.0001050391 | 0 | 0 | 23 | 0.02999741
2581.052 | 2.50587 | 0.001540661 | 2.504329 | -0.002063047 | 55.50648 | -8.252188e-05 | 0 | 0 | 23 | 0.02997452
2576.241 | 2.502118 | 0.001125574 | 2.500993 | 0.0007109039 | 55.40303 | 2.843616e-05 | 0 | 0 | 23 | 0.02992964
2572.948 | 2.499586 | 0.001930237 | 2.497656 | 3.42992e-05 | 55.33222 | 1.371968e-06 | 0 | 0 | 23 | 0.02989936
2566.398 | 2.495974 | 0.001654863 | 2.494319 | -0.0004432428 | 55.19135 | -1.772971e-05 | 0 | 0 | 23 | 0.02985615
2563.18 | 2.492509 | 0.001525879 | 2.490983 | 0.0004277241 | 55.12215 | 1.710896e-05 | 0 | 0 | 23 | 0.0298147
2556.134 | 2.488489 | 0.0008428097 | 2.487646 | -0.0005460557 | 54.97062 | -2.184223e-05 | 0 | 0 | 23 | 0.02976662
2552.276 | 2.485574 | 0.001264811 | 2.48431 | -0.0008937541 | 54.88765 | -3.575017e-05 | 0 | 0 | 23 | 0.02973175
2548.65 | 2.48266 | 0.001686573 | 2.480973 | -0.00154904 | 54.80967 | -6.196159e-05 | 0 | 0 | 23 | 0.02969689
2541.82 | 2.477853 | 0.0002167225 | 2.477637 | -0.001162179 | 54.6628 | -4.648717e-05 | 0 | 0 | 23 | 0.02963939
2537.094 | 2.474352 | 5.221367e-05 | 2.4743 | 0.0001367571 | 54.56117 | 5.470285e-06 | 0 | 0 | 23 | 0.02959751
2534.244 | 2.472224 | 0.001260757 | 2.470963 | -0.001972523 | 54.49986 | -7.890093e-05 | 0 | 0 | 23 | 0.02957206
2531.701 | 2.470111 | 0.002483845 | 2.467627 | -0.0001208499 | 54.44518 | -4.833995e-06 | 0 | 0 | 23 | 0.02954678
2526.382 | 2.465318 | 0.001028299 | 2.46429 | 0.0003820911 | 54.33079 | 1.528365e-05 | 0 | 0 | 23 | 0.02948945
2521.067 | 2.462815 | 0.001861334 | 2.460954 | -0.0009804523 | 54.21649 | -3.921809e-05 | 0 | 0 | 23 | 0.02945951
2515.504 | 2.458731 | 0.001113892 | 2.457617 | -0.0004061697 | 54.09686 | -1.624679e-05 | 0 | 0 | 23 | 0.02941066
2511.177 | 2.455512 | 0.001231909 | 2.45428 | -0.000399202 | 54.00382 | -1.596808e-05 | 0 | 0 | 23 | 0.02937216
2506.856 | 2.451889 | 0.0009455681 | 2.450944 | -0.001601154 | 53.91089 | -6.404615e-05 | 0 | 0 | 23 | 0.02932882
2502.622 | 2.4491 | 0.001492739 | 2.447607 | -0.0007194608 | 53.81983 | -2.877843e-05 | 0 | 0 | 23 | 0.02929545
2498.585 | 2.445509 | 0.001238823 | 2.444271 | -0.0005132858 | 53.73301 | -2.053143e-05 | 0 | 0 | 23 | 0.02925251
2494.314 | 2.443428 | 0.002493858 | 2.440934 | -0.0009030297 | 53.64117 | -3.612119e-05 | 0 | 0 | 23 | 0.02922761
2489.244 | 2.438975 | 0.001378059 | 2.437598 | 0.0007892161 | 53.53212 | 3.156865e-05 | 0 | 0 | 23 | 0.02917435
2485.113 | 2.435599 | 0.00133872 | 2.434261 | -0.0006564819 | 53.44328 | -2.625927e-05 | 0 | 0 | 23 | 0.02913396
2480.516 | 2.4333 | 0.002375603 | 2.430924 | 0.0004281769 | 53.34443 | 1.712708e-05 | 0 | 0 | 23 | 0.02910646
2476.111 | 2.429917 | 0.002329111 | 2.427588 | -0.0009800783 | 53.24969 | -3.920313e-05 | 0 | 0 | 23 | 0.02906599
2470.854 | 2.425271 | 0.001020193 | 2.424251 | -5.2548e-05 | 53.13665 | -2.10192e-06 | 0 | 0 | 23 | 0.02901042
2467.901 | 2.423762 | 0.002847433 | 2.420915 | -0.0007962962 | 53.07313 | -3.185185e-05 | 0 | 0 | 23 | 0.02899237
2461.621 | 2.418416 | 0.0008375645 | 2.417578 | 0.05837962 | 52.93808 | 0.002335185 | 0 | 0 | 23 | 0.02892842
2455.692 | 2.414246 | 4.291534e-06 | 2.414241 | -0.0005938373 | 52.81057 | -2.375349e-05 | 0 | 0 | 23 | 0.02887854
2451.887 | 2.411699 | 0.0007944107 | 2.410905 | -0.001506099 | 52.72875 | -6.024395e-05 | 0 | 0 | 23 | 0.02884808
2448.374 | 2.409614 | 0.002046108 | 2.407568 | -0.001293704 | 52.6532 | -5.174816e-05 | 0 | 0 | 23 | 0.02882314
2445.676 | 2.406889 | 0.002657652 | 2.404232 | -0.0007855906 | 52.59518 | -3.142362e-05 | 0 | 0 | 23 | 0.02879054
2441.651 | 2.403835 | 0.00293994 | 2.400895 | -0.001039981 | 52.50863 | -4.159925e-05 | 0 | 0 | 23 | 0.02875401
2438.508 | 2.401092 | 0.001091957 | 2.4 | -9.061878e-05 | 52.44103 | -3.624751e-06 | 0 | 0 | 23 | 0.0287212
2439.179 | 2.400162 | 0.0001621246 | 2.4 | -0.001004053 | 52.45546 | -4.016213e-05 | 1 | 0 | 23 | 0.02871007
2440.439 | 2.401303 | 0.001302958 | 2.4 | -0.002674956 | 52.48257 | -0.0001069982 | 1 | 0 | 23 | 0.02872372
2440.638 | 2.400763 | 0.0007629395 | 2.4 | -0.003170135 | 52.48685 | -0.0001268054 | 1 | 0 | 23 | 0.02871726
2441.597 | 2.400241 | 0.0002408028 | 2.4 | -0.0301256 | 52.50746 | -0.001205024 | 1 | 0 | 23 | 0.02871102
2442.034 | 2.400101 | 0.0001013279 | 2.4 | -0.002025479 | 52.51686 | -8.101915e-05 | 1 | 0 | 23 | 0.02870935
2442.501 | 2.39939 | 0.0006103515 | 2.4 | -0.003129831 | 52.52691 | -0.0001251932 | 1 | 0 | 23 | 0.02870083
2443.973 | 2.400835 | 0.000834465 | 2.4 | -0.003687063 | 52.55857 | -0.0001474825 | 1 | 0 | 23 | 0.02871812
2443.939 | 2.400248 | 0.0002479553 | 2.4 | -0.002655928 | 52.55784 | -0.0001062371 | 1 | 0 | 23 | 0.0287111
2444.54 | 2.400008 | 8.34465e-06 | 2.4 | -0.003787194 | 52.57074 | -0.0001514877 | 1 | 0 | 23 | 0.02870824
2445.03 | 2.40037 | 0.0003695488 | 2.4 | -0.001691643 | 52.58129 | -6.76657e-05 | 1 | 0 | 23 | 0.02871256
2445.733 | 2.400806 | 0.0008058548 | 2.4 | -0.004190578 | 52.59642 | -0.0001676231 | 1 | 0 | 23 | 0.02871777
2445.773 | 2.399783 | 0.0002169609 | 2.4 | -0.002366788 | 52.59728 | -9.467152e-05 | 1 | 0 | 23 | 0.02870554
2446.541 | 2.399676 | 0.0003242493 | 2.4 | -0.001403653 | 52.61377 | -5.61461e-05 | 1 | 0 | 23 | 0.02870426
2448.039 | 2.39974 | 0.0002598763 | 2.4 | -0.005465218 | 52.646 | -0.0002186087 | 1 | 0 | 23 | 0.02870503
2448.892 | 2.400026 | 2.622604e-05 | 2.4 | -0.001680934 | 52.66435 | -6.723736e-05 | 1 | 0 | 23 | 0.02870845
2450.376 | 2.400985 | 0.0009846688 | 2.4 | -0.001766591 | 52.69626 | -7.066363e-05 | 1 | 0 | 23 | 0.02871991
2451.207 | 2.401285 | 0.001285076 | 2.4 | -0.003348606 | 52.71412 | -0.0001339442 | 1 | 0 | 23 | 0.02872351
2451.399 | 2.400463 | 0.0004625321 | 2.4 | -0.003422692 | 52.71825 | -0.0001369077 | 1 | 0 | 23 | 0.02871367
2450.862 | 2.401049 | 0.001049042 | 2.4 | -0.00199835 | 52.70671 | -7.993401e-05 | 1 | 1 | 24 | 0.02872068
2455.784 | 2.402444 | 0.001137018 | 2.403581 | -0.00149102 | 52.81256 | -5.964079e-05 | 0 | 0 | 24 | 0.02873737
2461.016 | 2.405155 | 0.001762629 | 2.406917 | -0.002350565 | 52.92508 | -9.402261e-05 | 0 | 0 | 24 | 0.02876979
2465.915 | 2.407704 | 0.00254941 | 2.410254 | -0.0003230123 | 53.03042 | -1.292049e-05 | 0 | 0 | 24 | 0.02880029
2471.098 | 2.410423 | 0.003168106 | 2.413591 | -0.0009961535 | 53.14189 | -3.984614e-05 | 0 | 0 | 24 | 0.02883281
2476.489 | 2.413216 | 0.003711462 | 2.416927 | -0.002171002 | 53.25783 | -8.684006e-05 | 0 | 0 | 24 | 0.02886622
2482.652 | 2.417282 | 0.002981901 | 2.420264 | -0.002403004 | 53.39036 | -9.612015e-05 | 0 | 0 | 24 | 0.02891486
2489.805 | 2.421355 | 0.002245188 | 2.423601 | -0.003182943 | 53.5442 | -0.0001273177 | 0 | 0 | 24 | 0.02896358
2497.174 | 2.424674 | 0.002262831 | 2.426937 | -0.001914097 | 53.70266 | -7.656389e-05 | 0 | 0 | 24 | 0.02900328
2504.041 | 2.429645 | 0.0006284714 | 2.430273 | -0.0006151317 | 53.85034 | -2.460527e-05 | 0 | 0 | 24 | 0.02906274
2509.768 | 2.432907 | 0.0007035732 | 2.43361 | -0.001103575 | 53.97351 | -4.4143e-05 | 0 | 0 | 24 | 0.02910175
2514.509 | 2.434891 | 0.002055168 | 2.436947 | -0.001827685 | 54.07547 | -7.310742e-05 | 0 | 0 | 24 | 0.0291255
2518.331 | 2.438031 | 0.002251863 | 2.440283 | -0.0003450619 | 54.15766 | -1.380247e-05 | 0 | 0 | 24 | 0.02916305
2525.6 | 2.442273 | 0.001347065 | 2.44362 | -0.04548835 | 54.31398 | -0.001819534 | 0 | 0 | 24 | 0.02921379
2530.074 | 2.444594 | 0.00236249 | 2.446956 | -0.002081948 | 54.41019 | -8.32779e-05 | 0 | 0 | 24 | 0.02924155
2534.679 | 2.447559 | 0.002734423 | 2.450293 | -0.003131931 | 54.50922 | -0.0001252773 | 0 | 0 | 24 | 0.02927702
2540.151 | 2.451063 | 0.002566338 | 2.45363 | -0.002348317 | 54.62691 | -9.393269e-05 | 0 | 0 | 24 | 0.02931894
2549.074 | 2.456292 | 0.0006742478 | 2.456966 | -0.002230805 | 54.8188 | -8.923221e-05 | 0 | 0 | 24 | 0.02938148
2555.062 | 2.459732 | 0.0005705356 | 2.460303 | -0.001782156 | 54.94756 | -7.128625e-05 | 0 | 0 | 24 | 0.02942264
2559.192 | 2.461828 | 0.001811504 | 2.463639 | -0.001471769 | 55.03638 | -5.887076e-05 | 0 | 0 | 24 | 0.0294477
2563.373 | 2.464485 | 0.002490759 | 2.466976 | -0.00157588 | 55.1263 | -6.303521e-05 | 0 | 0 | 24 | 0.02947949
2568.586 | 2.468197 | 0.00211525 | 2.470313 | -0.001803475 | 55.23841 | -7.213902e-05 | 0 | 0 | 24 | 0.02952389
2573.26 | 2.470204 | 0.003445625 | 2.473649 | -0.001960661 | 55.33892 | -7.842643e-05 | 0 | 0 | 24 | 0.02954789
2579.076 | 2.47467 | 0.002315283 | 2.476986 | -0.008245301 | 55.464 | -0.000329812 | 0 | 0 | 24 | 0.02960132
2586.594 | 2.478615 | 0.001707315 | 2.480322 | -0.002341636 | 55.62567 | -9.366543e-05 | 0 | 0 | 24 | 0.02964851
2591.439 | 2.482316 | 0.001342535 | 2.483659 | 0.000376555 | 55.72986 | 1.50622e-05 | 0 | 0 | 24 | 0.02969278
2595.941 | 2.484083 | 0.002912283 | 2.486995 | -0.002438306 | 55.82668 | -9.753226e-05 | 0 | 0 | 24 | 0.02971391
2600.869 | 2.487988 | 0.002343655 | 2.490332 | -0.0001270156 | 55.93267 | -5.080623e-06 | 0 | 0 | 24 | 0.02976063
2606.323 | 2.491429 | 0.002239943 | 2.493669 | -0.000825648 | 56.04995 | -3.302592e-05 | 0 | 0 | 24 | 0.02980178
2612.072 | 2.494665 | 0.00233984 | 2.497005 | -0.0007502587 | 56.17358 | -3.001035e-05 | 0 | 0 | 24 | 0.02984049
2617.587 | 2.49778 | 0.002561569 | 2.500342 | -0.00208643 | 56.2922 | -8.345722e-05 | 0 | 0 | 24 | 0.02987776
2622.559 | 2.501135 | 0.002543688 | 2.503679 | -0.00386688 | 56.39912 | -0.0001546752 | 0 | 0 | 24 | 0.02991788
2627.266 | 2.504868 | 0.002146483 | 2.507015 | -0.001893939 | 56.50034 | -7.575758e-05 | 0 | 0 | 24 | 0.02996254
2631.723 | 2.507565 | 0.002786636 | 2.510352 | -0.0006623144 | 56.59619 | -2.649258e-05 | 0 | 0 | 24 | 0.0299948
2636.622 | 2.510194 | 0.00349474 | 2.513688 | -0.001781693 | 56.70154 | -7.126772e-05 | 0 | 0 | 24 | 0.03002624
2642.548 | 2.514399 | 0.002625465 | 2.517025 | 0.0001596101 | 56.829 | 6.384405e-06 | 0 | 0 | 24 | 0.03007655
2647.655 | 2.517479 | 0.002882957 | 2.520361 | -0.001005031 | 56.93881 | -4.020122e-05 | 0 | 0 | 24 | 0.03011338
2653.671 | 2.520776 | 0.002922297 | 2.523698 | -0.000672262 | 57.06819 | -2.689048e-05 | 0 | 0 | 24 | 0.03015282
2658.666 | 2.523247 | 0.003787517 | 2.527035 | 0.001554516 | 57.1756 | 6.218064e-05 | 0 | 0 | 24 | 0.03018238
2663.802 | 2.52673 | 0.00364089 | 2.530371 | -0.0008781536 | 57.28605 | -3.512615e-05 | 0 | 0 | 24 | 0.03022405
2670.346 | 2.531626 | 0.002081633 | 2.533708 | -0.002008143 | 57.42679 | -8.032572e-05 | 0 | 0 | 24 | 0.03028261
2674.846 | 2.534566 | 0.002478361 | 2.537044 | 0.0004241088 | 57.52357 | 1.696435e-05 | 0 | 0 | 24 | 0.03031777
2679.752 | 2.537549 | 0.002832413 | 2.540381 | -0.002189649 | 57.62907 | -8.758597e-05 | 0 | 0 | 24 | 0.03035345
2684.765 | 2.540399 | 0.003318787 | 2.543718 | 0.000305152 | 57.73687 | 1.220608e-05 | 0 | 0 | 24 | 0.03038755
2689.095 | 2.542527 | 0.00452733 | 2.547054 | -0.002739938 | 57.83 | -0.0001095975 | 0 | 0 | 24 | 0.030413
2694.048 | 2.546697 | 0.003694058 | 2.550391 | -8.798217e-05 | 57.93651 | -3.519287e-06 | 0 | 0 | 24 | 0.03046288
2700.13 | 2.550652 | 0.003075361 | 2.553727 | 0.0002309211 | 58.06732 | 9.236843e-06 | 0 | 0 | 24 | 0.03051019
2705.353 | 2.553048 | 0.004015684 | 2.557064 | -0.001584484 | 58.17962 | -6.337936e-05 | 0 | 0 | 24 | 0.03053885
2709.595 | 2.5567 | 0.003700972 | 2.5604 | -0.0009300983 | 58.27086 | -3.720393e-05 | 0 | 0 | 24 | 0.03058253
2715.917 | 2.560061 | 0.003675938 | 2.563737 | -0.001636772 | 58.40682 | -6.547088e-05 | 0 | 0 | 24 | 0.03062274
2721.702 | 2.564142 | 0.002931833 | 2.567074 | -0.0004259727 | 58.53123 | -1.703891e-05 | 0 | 0 | 24 | 0.03067155
2727.024 | 2.567511 | 0.002899647 | 2.57041 | -0.002183505 | 58.64567 | -8.734021e-05 | 0 | 0 | 24 | 0.03071185
2732.539 | 2.571069 | 0.002677918 | 2.573747 | -0.0003106312 | 58.76428 | -1.242525e-05 | 0 | 0 | 24 | 0.03075441
2737.626 | 2.57447 | 0.002613306 | 2.577083 | 0.0008638414 | 58.87369 | 3.455366e-05 | 0 | 0 | 24 | 0.0307951
2743.044 | 2.577589 | 0.002831459 | 2.58042 | -0.0006452752 | 58.9902 | -2.581101e-05 | 0 | 0 | 24 | 0.0308324
2747.205 | 2.580621 | 0.003135443 | 2.583757 | -0.001414379 | 59.07968 | -5.657515e-05 | 0 | 0 | 24 | 0.03086868
2752.564 | 2.584015 | 0.003077984 | 2.587093 | 0.001235357 | 59.19493 | 4.941428e-05 | 0 | 0 | 24 | 0.03090927
2756.891 | 2.586794 | 0.003635883 | 2.59043 | -0.0007564141 | 59.28798 | -3.025656e-05 | 0 | 0 | 24 | 0.03094251
2761.228 | 2.589598 | 0.004168749 | 2.593766 | -0.002342246 | 59.38124 | -9.368986e-05 | 0 | 0 | 24 | 0.03097605
2766.308 | 2.592634 | 0.004468918 | 2.597103 | -0.002250577 | 59.4905 | -9.00231e-05 | 0 | 0 | 24 | 0.03101237
2773.191 | 2.597133 | 0.003306627 | 2.60044 | -0.002740525 | 59.63852 | -0.000109621 | 0 | 0 | 24 | 0.03106618
2778.485 | 2.60067 | 0.003106356 | 2.603776 | -0.001382387 | 59.75237 | -5.52955e-05 | 0 | 0 | 24 | 0.03110849
2784.125 | 2.604396 | 0.002716303 | 2.607113 | -0.0002779198 | 59.87366 | -1.111679e-05 | 0 | 0 | 24 | 0.03115307
2789.963 | 2.607833 | 0.002616167 | 2.610449 | -0.0009937376 | 59.99921 | -3.97495e-05 | 0 | 0 | 24 | 0.03119418
2793.727 | 2.610809 | 0.002977371 | 2.613786 | 0.001478184 | 60.08014 | 5.912737e-05 | 0 | 0 | 24 | 0.03122977
2798.842 | 2.613974 | 0.003148794 | 2.617122 | 0.0005100737 | 60.19015 | 2.040295e-05 | 0 | 0 | 24 | 0.03126763
2806.453 | 2.618498 | 0.00196147 | 2.620459 | -0.0008410089 | 60.35383 | -3.364036e-05 | 0 | 0 | 24 | 0.03132174
2811.265 | 2.621809 | 0.001986504 | 2.623796 | -0.0003631222 | 60.45732 | -1.452489e-05 | 0 | 0 | 24 | 0.03136135
2815.597 | 2.624427 | 0.002705097 | 2.627132 | -0.0008353209 | 60.55047 | -3.341283e-05 | 0 | 0 | 24 | 0.03139267
2820.077 | 2.628086 | 0.002383232 | 2.630469 | -0.002736281 | 60.64683 | -0.0001094512 | 0 | 0 | 24 | 0.03143643
2826.232 | 2.631669 | 0.002136469 | 2.633806 | -0.0008467846 | 60.77918 | -3.387139e-05 | 0 | 0 | 24 | 0.03147929
2830.878 | 2.635013 | 0.002129078 | 2.637142 | -0.002859148 | 60.87911 | -0.0001143659 | 0 | 0 | 24 | 0.03151929
2835.093 | 2.637595 | 0.002883673 | 2.640479 | -0.001384652 | 60.96974 | -5.538606e-05 | 0 | 0 | 24 | 0.03155018
2840.646 | 2.641393 | 0.002422333 | 2.643815 | -0.001803651 | 61.08917 | -7.214603e-05 | 0 | 0 | 24 | 0.03159561
2845.297 | 2.644812 | 0.00233984 | 2.647152 | -0.001388543 | 61.18919 | -5.554171e-05 | 0 | 0 | 24 | 0.0316365
2850.571 | 2.648824 | 0.001663923 | 2.650488 | -0.002244809 | 61.3026 | -8.979236e-05 | 0 | 0 | 24 | 0.0316845
2854.57 | 2.650945 | 0.002879858 | 2.653825 | -0.001075196 | 61.38859 | -4.300785e-05 | 0 | 0 | 24 | 0.03170987
2860.272 | 2.654457 | 0.002704382 | 2.657162 | -0.001965378 | 61.51123 | -7.86151e-05 | 0 | 0 | 24 | 0.03175188
2868.392 | 2.658824 | 0.001674414 | 2.660498 | -0.002180492 | 61.68585 | -8.721968e-05 | 0 | 0 | 24 | 0.03180411
2873.669 | 2.662686 | 0.001148701 | 2.663835 | -0.002915784 | 61.79933 | -0.0001166314 | 0 | 0 | 24 | 0.03185031
2877.551 | 2.666284 | 0.0008873939 | 2.667171 | -0.002551895 | 61.8828125 | -0.0001020758 | 0 | 0 | 24 | 0.03189335
2881.207 | 2.668075 | 0.002432346 | 2.670508 | -0.0001990087 | 61.96144 | -7.960348e-06 | 0 | 0 | 24 | 0.03191478
2885.27 | 2.671176 | 0.002668381 | 2.673845 | 0.2417261 | 62.04882 | 0.009669043 | 0 | 0 | 24 | 0.03195187
2889.695 | 2.674405 | 0.002775431 | 2.677181 | -0.0007975276 | 62.14397 | -3.19011e-05 | 0 | 0 | 24 | 0.0319905
2895.147 | 2.677663 | 0.002854109 | 2.680518 | -0.0009297536 | 62.26122 | -3.719014e-05 | 0 | 0 | 24 | 0.03202947
2899.905 | 2.680467 | 0.003386974 | 2.683854 | -0.002634804 | 62.36355 | -0.0001053922 | 0 | 0 | 24 | 0.03206301
2904.947 | 2.684029 | 0.00316143 | 2.687191 | -0.001405692 | 62.47198 | -5.622767e-05 | 0 | 0 | 24 | 0.03210561
2913.718 | 2.688947 | 0.001580715 | 2.690527 | -0.001197488 | 62.66059 | -4.789951e-05 | 0 | 0 | 24 | 0.03216443
2920.72 | 2.694129 | 0.0002646446 | 2.693864 | -0.001035935 | 62.81119 | -4.14374e-05 | 0 | 0 | 24 | 0.03222642
2924.342 | 2.696421 | 0.0007793903 | 2.697201 | -0.0004142372 | 62.88908 | -1.656949e-05 | 0 | 0 | 24 | 0.03225384
2929.229 | 2.699397 | 0.001140594 | 2.700537 | 0.0001386984 | 62.99418 | 5.547937e-06 | 0 | 0 | 24 | 0.03228943
2933.641 | 2.702333 | 0.001541138 | 2.703874 | 0.001300929 | 63.08906 | 5.203715e-05 | 0 | 0 | 24 | 0.03232456
2939.976 | 2.70671 | 0.0005002022 | 2.70721 | -0.03814103 | 63.22529 | -0.001525641 | 0 | 0 | 24 | 0.03237691
2943.701 | 2.708802 | 0.001744747 | 2.710547 | -0.0006934863 | 63.3054 | -2.773945e-05 | 0 | 0 | 24 | 0.03240194
2949.153 | 2.713033 | 0.0008506775 | 2.713884 | -0.002260261 | 63.42265 | -9.041042e-05 | 0 | 0 | 24 | 0.03245255
2954.468 | 2.716391 | 0.0008289814 | 2.71722 | -0.002743973 | 63.53694 | -0.0001097589 | 0 | 0 | 24 | 0.03249272
2959.105 | 2.719366 | 0.001190186 | 2.720557 | -0.0009969161 | 63.63667 | -3.987665e-05 | 0 | 0 | 24 | 0.03252831
2964.055 | 2.722403 | 0.001490593 | 2.723893 | -0.002807724 | 63.74312 | -0.000112309 | 0 | 0 | 24 | 0.03256463
2967.878 | 2.725156 | 0.002073288 | 2.72723 | 2.164351e-05 | 63.82533 | 8.657405e-07 | 0 | 0 | 24 | 0.03259757
2972.079 | 2.728561 | 0.002005339 | 2.730567 | -0.0005585419 | 63.91568 | -2.234168e-05 | 0 | 0 | 24 | 0.03263829
2976.115 | 2.73114 | 0.00276351 | 2.733903 | -0.002788479 | 64.00246 | -0.0001115392 | 0 | 0 | 24 | 0.03266914
2985.096 | 2.736683 | 0.0005567074 | 2.73724 | -0.002369991 | 64.19561 | -9.479965e-05 | 0 | 0 | 24 | 0.03273544
2992.123 | 2.740588 | 1.192093e-05 | 2.740576 | -0.00556437 | 64.34673 | -0.0002225748 | 0 | 0 | 24 | 0.03278216
2995.614 | 2.743542 | 0.0003707409 | 2.743913 | -0.00216184 | 64.42181 | -8.64736e-05 | 0 | 0 | 24 | 0.03281749
2999.242 | 2.746192 | 0.001057148 | 2.747249 | -0.002255307 | 64.49983 | -9.021229e-05 | 0 | 0 | 24 | 0.03284919
3003.414 | 2.74925 | 0.001336098 | 2.750586 | -0.001806717 | 64.58955 | -7.226867e-05 | 0 | 0 | 24 | 0.03288577
3007.452 | 2.752354 | 0.001568556 | 2.753923 | -3.255072e-05 | 64.67639 | -1.302029e-06 | 0 | 0 | 24 | 0.0329229
3012.045 | 2.755287 | 0.001972437 | 2.757259 | -0.0005765044 | 64.77515 | -2.306017e-05 | 0 | 0 | 24 | 0.03295797
3016.365 | 2.758673 | 0.001922369 | 2.760596 | -0.002779492 | 64.86807 | -0.0001111797 | 0 | 0 | 24 | 0.03299849
3021.466 | 2.761871 | 0.002061844 | 2.763933 | -0.001736609 | 64.97776 | -6.946438e-05 | 0 | 0 | 24 | 0.03303673
3027.358 | 2.764517 | 0.002751827 | 2.767269 | -0.00269626 | 65.10447 | -0.0001078504 | 0 | 0 | 24 | 0.03306838
3031.642 | 2.768533 | 0.002072334 | 2.770605 | -0.002242224 | 65.19661 | -8.968895e-05 | 0 | 0 | 24 | 0.03311643
3036.752 | 2.772174 | 0.001768351 | 2.773942 | -0.002354791 | 65.30649 | -9.419165e-05 | 0 | 0 | 24 | 0.03315997
3041.289 | 2.77516 | 0.002118587 | 2.777279 | -0.001062 | 65.40407 | -4.248e-05 | 0 | 0 | 24 | 0.0331957
3045.213 | 2.777567 | 0.00304842 | 2.780615 | -0.002572399 | 65.48846 | -0.000102896 | 0 | 0 | 24 | 0.03322448
3051.57 | 2.780871 | 0.003080606 | 2.783952 | -0.002789563 | 65.62516 | -0.0001115825 | 0 | 0 | 24 | 0.03326401
3056.639 | 2.785142 | 0.002146959 | 2.787289 | -0.002476757 | 65.73418 | -9.907028e-05 | 0 | 0 | 24 | 0.03331509
3061.412 | 2.788081 | 0.002543926 | 2.790625 | -0.001842129 | 65.83681 | -7.368516e-05 | 0 | 0 | 24 | 0.03335025
3069.45 | 2.79282 | 0.001142025 | 2.793962 | -0.001714478 | 66.00968 | -6.857912e-05 | 0 | 0 | 24 | 0.03340693
3073.946 | 2.795913 | 0.001384974 | 2.797298 | -0.00179025 | 66.10636 | -7.161e-05 | 0 | 0 | 24 | 0.03344394
3077.106 | 2.798202 | 0.002432823 | 2.800635 | -0.00265064 | 66.17433 | -0.0001060256 | 0 | 0 | 24 | 0.03347132
3081.65 | 2.802129 | 0.001842737 | 2.803972 | -0.002136799 | 66.27204 | -8.547196e-05 | 0 | 0 | 24 | 0.03351829
3086.338 | 2.805412 | 0.001896143 | 2.807308 | -0.0009671612 | 66.37285 | -3.868645e-05 | 0 | 0 | 24 | 0.03355756
3091.247 | 2.808437 | 0.002207279 | 2.810645 | -0.00025917 | 66.47844 | -1.03668e-05 | 0 | 0 | 24 | 0.03359375
3095.238 | 2.81098 | 0.003001213 | 2.813981 | -0.002075929 | 66.56426 | -8.303717e-05 | 0 | 0 | 24 | 0.03362416
3099.358 | 2.814757 | 0.002561092 | 2.817318 | -0.003072406 | 66.65285 | -0.0001228962 | 0 | 0 | 24 | 0.03366934
3103.486 | 2.816809 | 0.003844977 | 2.820654 | -0.002156755 | 66.74163 | -8.627021e-05 | 0 | 0 | 24 | 0.03369389
3108.485 | 2.820293 | 0.003698349 | 2.823991 | -0.0005869559 | 66.84914 | -2.347824e-05 | 0 | 0 | 24 | 0.03373556
3114.124 | 2.823933 | 0.003394127 | 2.827327 | -0.002767181 | 66.97041 | -0.0001106872 | 0 | 0 | 24 | 0.03377911
3119.447 | 2.827266 | 0.003397703 | 2.830664 | -0.002974876 | 67.08488 | -0.000118995 | 0 | 0 | 24 | 0.03381898
3125.582 | 2.83174 | 0.002260447 | 2.834001 | -0.003986576 | 67.21681 | -0.0001594631 | 0 | 0 | 24 | 0.03387249
3129.955 | 2.834684 | 0.002653599 | 2.837337 | -0.004197555 | 67.31086 | -0.0001679022 | 0 | 0 | 24 | 0.0339077
3133.968 | 2.837448 | 0.003225803 | 2.840674 | -0.001882246 | 67.39717 | -7.528985e-05 | 0 | 0 | 24 | 0.03394077
3140.307 | 2.84077 | 0.003240109 | 2.84401 | -0.003510882 | 67.53349 | -0.0001404353 | 0 | 0 | 24 | 0.03398051
3147.888 | 2.846525 | 0.0008223057 | 2.847347 | -0.001903958 | 67.69651 | -7.615834e-05 | 0 | 0 | 24 | 0.03404934
3151.053 | 2.849182 | 0.001501799 | 2.850684 | -0.002965764 | 67.76458 | -0.0001186306 | 0 | 0 | 24 | 0.03408112
3155.933 | 2.852794 | 0.001226425 | 2.85402 | -0.001832707 | 67.86953 | -7.330829e-05 | 0 | 0 | 24 | 0.03412433
3160.785 | 2.855984 | 0.001372814 | 2.857357 | -0.002795365 | 67.97386 | -0.0001118146 | 0 | 0 | 24 | 0.03416249
3165.952 | 2.85852 | 0.002173901 | 2.860693 | -0.002802368 | 68.085 | -0.0001120947 | 0 | 0 | 24 | 0.03419282
3171.527 | 2.863179 | 0.0008506775 | 2.86403 | -0.00430109 | 68.20489 | -0.0001720436 | 0 | 0 | 24 | 0.03424856
3176.402 | 2.86608 | 0.001286745 | 2.867367 | -0.001226749 | 68.30973 | -4.906996e-05 | 0 | 0 | 24 | 0.03428325
3180.514 | 2.869188 | 0.001515627 | 2.870703 | -0.002583606 | 68.39815 | -0.0001033442 | 0 | 0 | 24 | 0.03432043
3187.407 | 2.873418 | 0.0006215573 | 2.87404 | -0.001459357 | 68.54638 | -5.837429e-05 | 0 | 0 | 24 | 0.03437103
3190.309 | 2.876233 | 0.001143456 | 2.877376 | -0.001806151 | 68.60879 | -7.224606e-05 | 0 | 0 | 24 | 0.0344047
3195.125 | 2.879366 | 0.001347303 | 2.880713 | -0.002021855 | 68.71236 | -8.087419e-05 | 0 | 0 | 24 | 0.03444217
3200.078 | 2.882459 | 0.00159049 | 2.88405 | -0.003648932 | 68.81887 | -0.0001459573 | 0 | 0 | 24 | 0.03447918
3204.327 | 2.885184 | 0.002201795 | 2.887386 | -0.001390953 | 68.91025 | -5.563812e-05 | 0 | 0 | 24 | 0.03451177
3211.377 | 2.890205 | 0.0005173683 | 2.890723 | -0.003159047 | 69.06188 | -0.0001263619 | 0 | 0 | 24 | 0.03457184
3217.198 | 2.893499 | 0.0005602836 | 2.89406 | -0.001543866 | 69.18706 | -6.175463e-05 | 0 | 0 | 24 | 0.03461123
3221.319 | 2.897125 | 0.0002703667 | 2.897396 | -0.003086396 | 69.27567 | -0.0001234559 | 0 | 0 | 24 | 0.03465461
3226.33 | 2.899468 | 0.001264572 | 2.900732 | -0.001424623 | 69.38344 | -5.698491e-05 | 0 | 0 | 24 | 0.03468263
3230.568 | 2.903244 | 0.0008246899 | 2.904069 | -0.002211676 | 69.47458 | -8.846702e-05 | 0 | 0 | 24 | 0.0347278
3235.037 | 2.906345 | 0.001060486 | 2.907406 | -0.001437481 | 69.57068 | -5.749926e-05 | 0 | 0 | 24 | 0.03476489
3240.267 | 2.910279 | 0.0004632473 | 2.910742 | -0.002874786 | 69.68315 | -0.0001149914 | 0 | 0 | 24 | 0.03481195
3244.296 | 2.912435 | 0.001643419 | 2.914079 | -0.0009915364 | 69.7698 | -3.966145e-05 | 0 | 0 | 24 | 0.03483774
3249.094 | 2.915908 | 0.001507282 | 2.917415 | -0.002712351 | 69.87299 | -0.000108494 | 0 | 0 | 24 | 0.03487928
3253.921 | 2.919273 | 0.001478672 | 2.920752 | -0.0001330104 | 69.97679 | -5.320415e-06 | 0 | 0 | 24 | 0.03491954
3257.191 | 2.922059 | 0.002029419 | 2.924089 | -0.001584398 | 70.04712 | -6.337591e-05 | 0 | 0 | 24 | 0.03495286
3262.156 | 2.925303 | 0.002122164 | 2.927425 | -0.000991415 | 70.15389 | -3.96566e-05 | 0 | 0 | 24 | 0.03499166
3266.259 | 2.927996 | 0.002765894 | 2.930762 | 0.0004962085 | 70.24213 | 1.984834e-05 | 0 | 0 | 24 | 0.03502388
3271.041 | 2.930911 | 0.003187895 | 2.934098 | -0.0002389302 | 70.34496 | -9.557208e-06 | 0 | 0 | 24 | 0.03505874
3276.561 | 2.934809 | 0.002626181 | 2.937435 | 0.05718474 | 70.46367 | 0.00228739 | 0 | 0 | 24 | 0.03510537
3281.411 | 2.937387 | 0.003384352 | 2.940772 | -0.002295389 | 70.56797 | -9.181557e-05 | 0 | 0 | 24 | 0.03513621
3286.275 | 2.941761 | 0.002347231 | 2.944108 | -0.0007862377 | 70.67259 | -3.144951e-05 | 0 | 0 | 24 | 0.03518853
3290.479 | 2.943649 | 0.003795385 | 2.947445 | -0.002750052 | 70.76299 | -0.0001100021 | 0 | 0 | 24 | 0.03521111
3294.662 | 2.947673 | 0.00310874 | 2.950781 | -0.001070662 | 70.85294 | -4.282648e-05 | 0 | 0 | 24 | 0.03525924
3297.488 | 2.949779 | 0.00433898 | 2.954118 | 0.0004766962 | 70.91371 | 1.906785e-05 | 0 | 0 | 24 | 0.03528444
3303.029 | 2.953548 | 0.003906011 | 2.957454 | -0.0008590751 | 71.03287 | -3.4363e-05 | 0 | 0 | 24 | 0.03532953
3310.011 | 2.957253 | 0.003537655 | 2.960791 | -0.000149296 | 71.18303 | -5.971838e-06 | 0 | 0 | 24 | 0.03537385
3315.633 | 2.961123 | 0.003004789 | 2.964128 | -0.001417212 | 71.30393 | -5.66885e-05 | 0 | 0 | 24 | 0.03542013
3320.201 | 2.965282 | 0.002182007 | 2.967464 | -0.0008089607 | 71.40218 | -3.235843e-05 | 0 | 0 | 24 | 0.03546988
3325.49 | 2.967478 | 0.00332284 | 2.970801 | -0.02933786 | 71.5159 | -0.001173514 | 0 | 0 | 24 | 0.03549615
3330.153 | 2.971036 | 0.00310111 | 2.974137 | -0.00130087 | 71.61618 | -5.203481e-05 | 0 | 0 | 24 | 0.03553871
3335.403 | 2.975571 | 0.001902819 | 2.977474 | 0.0003360258 | 71.7291 | 1.344103e-05 | 0 | 0 | 24 | 0.03559296
3339.202 | 2.978082 | 0.002728939 | 2.980811 | -0.0008027599 | 71.8108 | -3.21104e-05 | 0 | 0 | 24 | 0.03562299
3343.674 | 2.981154 | 0.002993584 | 2.984147 | -0.002363646 | 71.90697 | -9.454584e-05 | 0 | 0 | 24 | 0.03565973
3348.319 | 2.984877 | 0.002607107 | 2.987484 | -0.001739895 | 72.00686 | -6.959578e-05 | 0 | 0 | 24 | 0.03570427
3352.707 | 2.987917 | 0.002903938 | 2.99082 | -0.001411545 | 72.10122 | -5.646179e-05 | 0 | 0 | 24 | 0.03574063
3356.505 | 2.990169 | 0.003987551 | 2.994157 | -0.0002221699 | 72.18291 | -8.886796e-06 | 0 | 0 | 24 | 0.03576758
3361.281 | 2.993689 | 0.003804922 | 2.997494 | -0.001068148 | 72.28562 | -4.272593e-05 | 0 | 0 | 24 | 0.03580967
3365.899 | 2.996703 | 0.004126787 | 3.00083 | -0.0007052174 | 72.38493 | -2.820869e-05 | 0 | 0 | 24 | 0.03584573
3372.195 | 3.001213 | 0.002953768 | 3.004167 | -0.004996414 | 72.52032 | -0.0001998565 | 0 | 0 | 24 | 0.03589968
3376.731 | 3.004024 | 0.003479242 | 3.007503 | -0.001355062 | 72.61788 | -5.420246e-05 | 0 | 0 | 24 | 0.0359333
3380.213 | 3.0076 | 0.003239632 | 3.01084 | 2.098472e-05 | 72.69276 | 8.393889e-07 | 0 | 0 | 24 | 0.03597608
3384.666 | 3.010046 | 0.004130125 | 3.014177 | -0.002448838 | 72.78852 | -9.795353e-05 | 0 | 0 | 24 | 0.03600534
3388.515 | 3.012428 | 0.005084753 | 3.017513 | -0.000465808 | 72.87129 | -1.863232e-05 | 0 | 0 | 24 | 0.03603383
3393.946 | 3.016208 | 0.004641294 | 3.02085 | -0.001659311 | 72.98808 | -6.637244e-05 | 0 | 0 | 24 | 0.03607905
3400.489 | 3.020983 | 0.003203631 | 3.024186 | -0.002970995 | 73.12879 | -0.0001188398 | 0 | 0 | 24 | 0.03613616
3406.163 | 3.024909 | 0.002613306 | 3.027523 | 0.000484549 | 73.25082 | 1.938196e-05 | 0 | 0 | 24 | 0.03618313
3411.061 | 3.028479 | 0.002380848 | 3.030859 | 0.0005678803 | 73.35614 | 2.271521e-05 | 0 | 0 | 24 | 0.03622582
3415.453 | 3.031883 | 0.002312899 | 3.034196 | -0.0005228507 | 73.45059 | -2.091403e-05 | 0 | 0 | 24 | 0.03626654
3419.2 | 3.034129 | 0.003403425 | 3.037533 | -0.0005006126 | 73.53119 | -2.00245e-05 | 0 | 0 | 24 | 0.03629341
3424.665 | 3.037219 | 0.003650189 | 3.040869 | -0.001820282 | 73.64871 | -7.28113e-05 | 0 | 0 | 24 | 0.03633037
3430.694 | 3.042204 | 0.002001524 | 3.044206 | -0.00097801 | 73.77837 | -3.91204e-05 | 0 | 0 | 24 | 0.03639
3435.798 | 3.045502 | 0.002040625 | 3.047542 | -0.001442454 | 73.88814 | -5.769815e-05 | 0 | 0 | 24 | 0.03642945
3440.399 | 3.048449 | 0.002430439 | 3.050879 | -0.001684565 | 73.98708 | -6.738261e-05 | 0 | 0 | 24 | 0.0364647
3444.121 | 3.051435 | 0.002780914 | 3.054216 | -0.002777902 | 74.06711 | -0.0001111161 | 0 | 0 | 24 | 0.03650041
3448.86 | 3.054453 | 0.003098965 | 3.057552 | -0.002529785 | 74.16903 | -0.0001011914 | 0 | 0 | 24 | 0.03653652
3453.627 | 3.058269 | 0.002619743 | 3.060889 | -0.001123694 | 74.27155 | -4.494774e-05 | 0 | 0 | 24 | 0.03658216
3462.691 | 3.063519 | 0.0007064343 | 3.064225 | 0.0001122082 | 74.46647 | 4.48833e-06 | 0 | 0 | 24 | 0.03664496
3467.295 | 3.066995 | 0.000566721 | 3.067562 | 0.0004368215 | 74.56548 | 1.747286e-05 | 0 | 0 | 24 | 0.03668655
3471.354 | 3.070225 | 0.0006740093 | 3.070899 | -0.0007531202 | 74.65277 | -3.012481e-05 | 0 | 0 | 24 | 0.03672517
3475.376 | 3.072775 | 0.001460791 | 3.074235 | -0.001512253 | 74.73927 | -6.049012e-05 | 0 | 0 | 24 | 0.03675568
3479.548 | 3.075349 | 0.0022223 | 3.077572 | -0.002457904 | 74.829 | -9.831614e-05 | 0 | 0 | 24 | 0.03678648
3483.403 | 3.079179 | 0.001728773 | 3.080908 | -0.002649584 | 74.91188 | -0.0001059833 | 0 | 0 | 24 | 0.03683229
3488.305 | 3.082552 | 0.00169301 | 3.084245 | -0.002186782 | 75.01731 | -8.747128e-05 | 0 | 0 | 24 | 0.03687263
3492.938 | 3.085703 | 0.001878738 | 3.087581 | -0.000268894 | 75.11695 | -1.075576e-05 | 0 | 0 | 24 | 0.03691032
3497.544 | 3.089265 | 0.001653433 | 3.090918 | -0.002541134 | 75.216 | -0.0001016454 | 0 | 0 | 24 | 0.03695293
3500.669 | 3.091979 | 0.002275705 | 3.094255 | -0.001421793 | 75.2832 | -5.687173e-05 | 0 | 0 | 24 | 0.0369854
3508.164 | 3.095995 | 0.001595974 | 3.097591 | -0.0005960634 | 75.44438 | -2.384254e-05 | 0 | 0 | 24 | 0.03703344
3512.395 | 3.099407 | 0.001520872 | 3.100928 | -0.001842325 | 75.53538 | -7.369299e-05 | 0 | 0 | 24 | 0.03707425
3518.362 | 3.103134 | 0.001131058 | 3.104264 | -0.001286165 | 75.66369 | -5.144661e-05 | 0 | 0 | 24 | 0.03711882
3523.002 | 3.106424 | 0.001177311 | 3.107601 | -0.0033217 | 75.76349 | -0.000132868 | 0 | 0 | 24 | 0.03715818
3526.47 | 3.109117 | 0.001821041 | 3.110938 | -0.002724823 | 75.83807 | -0.0001089929 | 0 | 0 | 24 | 0.03719039
3531.662 | 3.112925 | 0.001348972 | 3.114274 | -0.001976242 | 75.94973 | -7.90497e-05 | 0 | 0 | 24 | 0.03723595
3538.119 | 3.116008 | 0.00160265 | 3.117611 | -0.0003277275 | 76.08857 | -1.31091e-05 | 0 | 0 | 24 | 0.03727282
3541.594 | 3.119606 | 0.001341581 | 3.120947 | -0.00201341 | 76.16332 | -8.053641e-05 | 0 | 0 | 24 | 0.03731586
3548.704 | 3.124251 | 3.266334e-05 | 3.124284 | -0.001200452 | 76.31622 | -4.801806e-05 | 0 | 0 | 24 | 0.03737143
3552.484 | 3.126283 | 0.001337767 | 3.127621 | -0.001615935 | 76.3975 | -6.463739e-05 | 0 | 0 | 24 | 0.03739573
3557.688 | 3.130499 | 0.0004580021 | 3.130957 | -0.002689717 | 76.50941 | -0.0001075887 | 0 | 0 | 24 | 0.03744616
3562.779 | 3.133571 | 0.0007226467 | 3.134294 | -0.002573851 | 76.6189 | -0.000102954 | 0 | 0 | 24 | 0.03748291
3565.371 | 3.13562 | 0.002009869 | 3.13763 | -0.001050197 | 76.67464 | -4.20079e-05 | 0 | 0 | 24 | 0.03750742
3569.524 | 3.138753 | 0.002213716 | 3.140967 | 0.0001078465 | 76.76395 | 4.313861e-06 | 0 | 0 | 24 | 0.03754489
3575.106 | 3.143123 | 0.001180172 | 3.144304 | -0.0005530788 | 76.88399 | -2.212315e-05 | 0 | 0 | 24 | 0.03759717
3579.648 | 3.146167 | 0.001473188 | 3.14764 | -0.001541543 | 76.98169 | -6.166173e-05 | 0 | 0 | 24 | 0.03763358
3584.299 | 3.149993 | 0.0009832382 | 3.150977 | -0.002054462 | 77.0817 | -8.217849e-05 | 0 | 0 | 24 | 0.03767935
3588.499 | 3.152343 | 0.001970291 | 3.154313 | -0.0008047377 | 77.17202 | -3.218951e-05 | 0 | 0 | 24 | 0.03770745
3593.014 | 3.155501 | 0.002148867 | 3.15765 | -0.003569793 | 77.26912 | -0.0001427917 | 0 | 0 | 24 | 0.03774523
3596.668 | 3.157829 | 0.003157377 | 3.160986 | -0.001767283 | 77.3477 | -7.069132e-05 | 0 | 0 | 24 | 0.03777307
3602.598 | 3.162174 | 0.002148867 | 3.164323 | -0.0004952342 | 77.47523 | -1.980937e-05 | 0 | 0 | 24 | 0.03782505
3608.34 | 3.166591 | 0.00106883 | 3.16766 | -0.00109324 | 77.59871 | -4.372962e-05 | 0 | 0 | 24 | 0.03787788
3613.318 | 3.169763 | 0.001233101 | 3.170996 | -0.0002769864 | 77.70577 | -1.107946e-05 | 0 | 0 | 24 | 0.03791583
3617.123 | 3.17266 | 0.001672983 | 3.174333 | -0.0007296727 | 77.78759 | -2.918691e-05 | 0 | 0 | 24 | 0.03795048
3622.807 | 3.176361 | 0.001308203 | 3.17767 | -0.001660862 | 77.90982 | -6.643449e-05 | 0 | 0 | 24 | 0.03799475
3627.904 | 3.180013 | 0.0009932518 | 3.181006 | -0.0006256591 | 78.01945 | -2.502637e-05 | 0 | 0 | 24 | 0.03803843
3633.426 | 3.183621 | 0.0007214546 | 3.184343 | -0.0009296689 | 78.1382 | -3.718676e-05 | 0 | 0 | 24 | 0.03808159
3637.882 | 3.187666 | 1.335144e-05 | 3.187679 | -0.002948475 | 78.23403 | -0.000117939 | 0 | 0 | 24 | 0.03812998
3642.261 | 3.190409 | 0.0006067753 | 3.191016 | -0.002633025 | 78.32819 | -0.000105321 | 0 | 0 | 24 | 0.03816279
3646.191 | 3.193699 | 0.0006532669 | 3.194352 | -0.002114145 | 78.41271 | -8.456578e-05 | 0 | 0 | 24 | 0.03820214
3651.504 | 3.197501 | 0.0001883507 | 3.197689 | -0.001862591 | 78.52698 | -7.450363e-05 | 0 | 0 | 24 | 0.03824762
3655.375 | 3.20019 | 0.0008354187 | 3.201026 | -0.04161714 | 78.61021 | -0.001664685 | 0 | 0 | 24 | 0.03827979
3660.162 | 3.20299 | 0.001371861 | 3.204362 | -0.000991456 | 78.71316 | -3.965824e-05 | 0 | 0 | 24 | 0.03831328
3663.667 | 3.205597 | 0.002101421 | 3.207699 | -0.003399319 | 78.78853 | -0.0001359728 | 0 | 0 | 24 | 0.03834447
3667.134 | 3.209195 | 0.001840115 | 3.211035 | -0.0007893943 | 78.8631 | -3.157577e-05 | 0 | 0 | 24 | 0.0383875
3672.966 | 3.211992 | 0.002380133 | 3.214372 | -0.00287875 | 78.98851 | -0.00011515 | 0 | 0 | 24 | 0.03842096
3678.037 | 3.216133 | 0.00157547 | 3.217709 | -0.001764086 | 79.09757 | -7.056342e-05 | 0 | 0 | 24 | 0.03847049
3682.039 | 3.219924 | 0.001121044 | 3.221045 | -0.0005422125 | 79.18363 | -2.16885e-05 | 0 | 0 | 24 | 0.03851584
3685.823 | 3.222109 | 0.002272606 | 3.224382 | -0.0004740991 | 79.26502 | -1.896396e-05 | 0 | 0 | 24 | 0.03854197
3690.598 | 3.225467 | 0.002251148 | 3.227718 | -0.001850926 | 79.36771 | -7.403702e-05 | 0 | 0 | 24 | 0.03858214
3695.122 | 3.228425 | 0.002629995 | 3.231055 | -0.0007413877 | 79.46499 | -2.965551e-05 | 0 | 0 | 24 | 0.03861752
3699.118 | 3.231962 | 0.002429724 | 3.234392 | -0.02415132 | 79.55092 | -0.0009660528 | 0 | 0 | 24 | 0.03865983
3703.231 | 3.235509 | 0.002218723 | 3.237728 | -0.001568746 | 79.63938 | -6.274985e-05 | 0 | 0 | 24 | 0.03870227
3708.211 | 3.238388 | 0.002676249 | 3.241064 | -0.002195025 | 79.74648 | -8.780098e-05 | 0 | 0 | 24 | 0.0387367
3715.626 | 3.243638 | 0.0007629395 | 3.244401 | -0.003030829 | 79.90593 | -0.0001212332 | 0 | 0 | 24 | 0.0387995
3720.299 | 3.246188 | 0.001549721 | 3.247738 | -0.00356831 | 80.00642 | -0.0001427324 | 0 | 0 | 24 | 0.03883
3725.208 | 3.250337 | 0.0007376671 | 3.251074 | -0.001443117 | 80.11201 | -5.772467e-05 | 0 | 0 | 24 | 0.03887963
3728.583 | 3.252661 | 0.001749754 | 3.254411 | -0.001808294 | 80.18457 | -7.233177e-05 | 0 | 0 | 24 | 0.03890743
3731.317 | 3.25534 | 0.002407789 | 3.257748 | -0.001193686 | 80.24338 | -4.774742e-05 | 0 | 0 | 24 | 0.03893947
3735.24 | 3.258061 | 0.003022671 | 3.261084 | -0.001178466 | 80.32774 | -4.713865e-05 | 0 | 0 | 24 | 0.03897203
3741.674 | 3.261927 | 0.002493382 | 3.264421 | -0.002542165 | 80.46611 | -0.0001016866 | 0 | 0 | 24 | 0.03901827
3746.998 | 3.265636 | 0.002121448 | 3.267757 | -0.006160288 | 80.58061 | -0.0002464115 | 0 | 0 | 24 | 0.03906263
3750.004 | 3.26844 | 0.002654076 | 3.271094 | -0.00284087 | 80.64524 | -0.0001136348 | 0 | 0 | 24 | 0.03909617
3754.645 | 3.272059 | 0.002371549 | 3.274431 | -0.0009745496 | 80.74505 | -3.898198e-05 | 0 | 0 | 24 | 0.03913946
3758.27 | 3.275199 | 0.002568245 | 3.277767 | -0.002446162 | 80.823 | -9.784648e-05 | 0 | 0 | 24 | 0.03917702
3762.551 | 3.277599 | 0.003504992 | 3.281104 | -0.002325185 | 80.91508 | -9.30074e-05 | 0 | 0 | 24 | 0.03920573
3767.632 | 3.281593 | 0.002846956 | 3.28444 | -0.001853882 | 81.02435 | -7.415528e-05 | 0 | 0 | 24 | 0.03925351
3772.339 | 3.28453 | 0.0032475 | 3.287777 | -0.001760554 | 81.12557 | -7.042214e-05 | 0 | 0 | 24 | 0.03928863
3776.997 | 3.287637 | 0.003476143 | 3.291113 | -0.001580074 | 81.22573 | -6.320297e-05 | 0 | 0 | 24 | 0.0393258
3781.451 | 3.291636 | 0.002814531 | 3.29445 | -0.001625895 | 81.32153 | -6.503582e-05 | 0 | 0 | 24 | 0.03937363
3787.869 | 3.294704 | 0.003082752 | 3.297787 | 0.000242284 | 81.45955 | 9.691362e-06 | 0 | 0 | 24 | 0.03941034
3794.706 | 3.299711 | 0.001412392 | 3.301123 | 0.0007751158 | 81.60657 | 3.100463e-05 | 0 | 0 | 24 | 0.03947022
3798.548 | 3.302797 | 0.001662731 | 3.30446 | -0.0009108533 | 81.6892 | -3.643413e-05 | 0 | 0 | 24 | 0.03950714
3801.604 | 3.305422 | 0.002374411 | 3.307797 | -0.001692859 | 81.75493 | -6.771437e-05 | 0 | 0 | 24 | 0.03953854
3805.804 | 3.308852 | 0.002281189 | 3.311133 | -0.002203488 | 81.84525 | -8.813952e-05 | 0 | 0 | 24 | 0.03957957
3809.576 | 3.311648 | 0.002821207 | 3.314469 | -0.0003144889 | 81.92636 | -1.257956e-05 | 0 | 0 | 24 | 0.03961302
3816.294 | 3.315718 | 0.00208807 | 3.317806 | -0.002819999 | 82.07085 | -0.0001127999 | 0 | 0 | 24 | 0.0396617
3822.779 | 3.320199 | 0.0009434223 | 3.321143 | -0.0008717965 | 82.2103 | -3.487186e-05 | 0 | 0 | 24 | 0.0397153
3826.898 | 3.323539 | 0.000939846 | 3.324479 | -0.0007771827 | 82.29889 | -3.108731e-05 | 0 | 0 | 24 | 0.03975526
3831.644 | 3.326708 | 0.001107931 | 3.327816 | -0.001098947 | 82.40095 | -4.39579e-05 | 0 | 0 | 24 | 0.03979316
3835.408 | 3.330213 | 0.0009396076 | 3.331152 | 0.0002027759 | 82.4819 | 8.111036e-06 | 0 | 0 | 24 | 0.03983508
3839.034 | 3.331929 | 0.002559662 | 3.334489 | -0.001381753 | 82.55986 | -5.527013e-05 | 0 | 0 | 24 | 0.03985562
3844.741 | 3.336997 | 0.000828743 | 3.337826 | -0.000171832 | 82.68261 | -6.873279e-06 | 0 | 0 | 24 | 0.03991623
3849.617 | 3.34047 | 0.000692606 | 3.341162 | -0.001560191 | 82.78746 | -6.240763e-05 | 0 | 0 | 24 | 0.03995777
3854.174 | 3.343492 | 0.001007318 | 3.344499 | -0.0012103 | 82.88546 | -4.841199e-05 | 0 | 0 | 24 | 0.03999392
3857.478 | 3.346682 | 0.001153946 | 3.347836 | -0.002130519 | 82.95652 | -8.522076e-05 | 0 | 0 | 24 | 0.04003208
3861.058 | 3.349339 | 0.0018332 | 3.351172 | -0.0007298217 | 83.0335 | -2.919287e-05 | 0 | 0 | 24 | 0.04006386
3865.189 | 3.351635 | 0.002873898 | 3.354509 | -0.0008230625 | 83.12234 | -3.29225e-05 | 0 | 0 | 24 | 0.04009133
3870.034 | 3.356262 | 0.001582861 | 3.357845 | -0.002445446 | 83.22654 | -9.781786e-05 | 0 | 0 | 24 | 0.04014668
3875.874 | 3.359596 | 0.001586199 | 3.361182 | -0.002143181 | 83.35212 | -8.572722e-05 | 0 | 0 | 24 | 0.04018655
3880.836 | 3.363022 | 0.001496792 | 3.364519 | -0.0002241039 | 83.45883 | -8.964155e-06 | 0 | 0 | 24 | 0.04022753
3883.779 | 3.365457 | 0.002398014 | 3.367855 | -0.001509137 | 83.52212 | -6.036548e-05 | 0 | 0 | 24 | 0.04025666
3889.072 | 3.369266 | 0.001925707 | 3.371191 | -0.001933951 | 83.63595 | -7.735805e-05 | 0 | 0 | 24 | 0.04030222
3894.442 | 3.37286 | 0.001668215 | 3.374528 | -0.002355878 | 83.75143 | -9.423511e-05 | 0 | 0 | 24 | 0.04034521
3899.054 | 3.377237 | 0.0006275177 | 3.377865 | -0.0008608046 | 83.85063 | -3.443218e-05 | 0 | 0 | 24 | 0.04039758
3902.065 | 3.379122 | 0.002079248 | 3.381201 | 0.0003757837 | 83.91539 | 1.503135e-05 | 0 | 0 | 24 | 0.04042012
3905.551 | 3.381389 | 0.003148556 | 3.384538 | -0.0005808296 | 83.99034 | -2.323319e-05 | 0 | 0 | 24 | 0.04044724
3912.201 | 3.386664 | 0.001210213 | 3.387875 | -0.0002464149 | 84.13335 | -9.856598e-06 | 0 | 0 | 24 | 0.04051034
3917.149 | 3.389844 | 0.001367331 | 3.391211 | -0.00418997 | 84.23976 | -0.0001675988 | 0 | 0 | 24 | 0.04054837
3921.867 | 3.392869 | 0.001678467 | 3.394548 | -0.00116411 | 84.34123 | -4.656441e-05 | 0 | 0 | 24 | 0.04058456
3927.785 | 3.397161 | 0.0007236004 | 3.397884 | -0.001865891 | 84.46849 | -7.463562e-05 | 0 | 0 | 24 | 0.04063589
3934.674 | 3.403019 | 0.001797914 | 3.401221 | -0.002992154 | 84.61665 | -0.0001196861 | 0 | 0 | 24 | 0.04070597
3936.438 | 3.403412 | 0.001145363 | 3.404557 | -0.001587918 | 84.65459 | -6.351673e-05 | 0 | 0 | 24 | 0.04071067
3940.932 | 3.407364 | 0.0005302429 | 3.407894 | -0.0005771924 | 84.75123 | -2.30877e-05 | 0 | 0 | 24 | 0.04075794
3943.4 | 3.40932 | 0.001910448 | 3.411231 | -0.002057327 | 84.80431 | -8.229308e-05 | 0 | 0 | 24 | 0.04078134
3949.587 | 3.414234 | 0.0003333092 | 3.414567 | -0.001782482 | 84.93736 | -7.129928e-05 | 0 | 0 | 24 | 0.04084012
3954.21 | 3.41771 | 0.0001938343 | 3.417904 | -0.002283207 | 85.03677 | -9.132827e-05 | 0 | 0 | 24 | 0.0408817
3957.72 | 3.419677 | 0.001563311 | 3.42124 | -0.002190905 | 85.11225 | -8.763622e-05 | 0 | 0 | 24 | 0.04090523
3961.268 | 3.423582 | 0.0009946823 | 3.424577 | -0.002840801 | 85.18856 | -0.000113632 | 0 | 0 | 24 | 0.04095194
3964.744 | 3.425152 | 0.002761364 | 3.427914 | -0.002175331 | 85.26331 | -8.701325e-05 | 0 | 0 | 24 | 0.04097072
3969.609 | 3.429029 | 0.002221107 | 3.43125 | -0.001555762 | 85.36794 | -6.223047e-05 | 0 | 0 | 24 | 0.04101709
3977.001 | 3.434272 | 0.0003149509 | 3.434587 | -0.002090856 | 85.52691 | -8.363425e-05 | 0 | 0 | 24 | 0.04107981
3981.407 | 3.437712 | 0.0002112389 | 3.437924 | -0.003684262 | 85.62167 | -0.0001473705 | 0 | 0 | 24 | 0.04112096
3983.206 | 3.438921 | 0.002338886 | 3.44126 | -0.002527278 | 85.66033 | -0.0001010911 | 0 | 0 | 24 | 0.04113542
3987.596 | 3.442111 | 0.002485514 | 3.444596 | -0.004207623 | 85.75476 | -0.0001683049 | 0 | 0 | 24 | 0.04117358
3991.436 | 3.445777 | 0.002156496 | 3.447933 | -0.004656004 | 85.83732 | -0.0001862402 | 0 | 0 | 24 | 0.04121742
3996.328 | 3.448724 | 0.002546072 | 3.45127 | -0.003471632 | 85.94253 | -0.0001388653 | 0 | 0 | 24 | 0.04125267
4000.275 | 3.451678 | 0.002928734 | 3.454606 | -0.003103361 | 86.02741 | -0.0001241344 | 0 | 0 | 24 | 0.04128801
4004.754 | 3.455615 | 0.002327919 | 3.457943 | -0.001812612 | 86.12375 | -7.250449e-05 | 0 | 0 | 24 | 0.04133511
4009.372 | 3.458662 | 0.002617359 | 3.461279 | -0.002350904 | 86.22305 | -9.403616e-05 | 0 | 0 | 24 | 0.04137155
4014.653 | 3.4629 | 0.001716137 | 3.464616 | -0.02319724 | 86.33663 | -0.0009278896 | 0 | 0 | 24 | 0.04142225
4019.61 | 3.466251 | 0.001701832 | 3.467953 | -0.001317346 | 86.44323 | -5.269383e-05 | 0 | 0 | 24 | 0.04146233
4023.674 | 3.46997 | 0.001318932 | 3.471289 | -0.001978911 | 86.53061 | -7.915644e-05 | 0 | 0 | 24 | 0.04150682
4026.898 | 3.472173 | 0.002452612 | 3.474626 | -0.00304053 | 86.59997 | -0.0001216212 | 0 | 0 | 24 | 0.04153317
4030.436 | 3.474905 | 0.003057003 | 3.477962 | -0.001263672 | 86.67603 | -5.054686e-05 | 0 | 0 | 24 | 0.04156585
4035.731 | 3.4787 | 0.002599001 | 3.481299 | 0.0001522773 | 86.78991 | 6.091092e-06 | 0 | 0 | 24 | 0.04161124
4040.997 | 3.482022 | 0.002613306 | 3.484636 | -0.001440558 | 86.90315 | -5.762231e-05 | 0 | 0 | 24 | 0.04165098
4044.241 | 3.485134 | 0.002838612 | 3.487972 | -0.0008043375 | 86.97292 | -3.21735e-05 | 0 | 0 | 24 | 0.0416882
4048.844 | 3.488417 | 0.002892017 | 3.491309 | -0.001969418 | 87.07192 | -7.877671e-05 | 0 | 0 | 24 | 0.04172747
4053.056 | 3.492018 | 0.002627373 | 3.494645 | -0.001915137 | 87.16249 | -7.660549e-05 | 0 | 0 | 24 | 0.04177055
4057.189 | 3.494865 | 0.003117323 | 3.497982 | -0.01839316 | 87.25139 | -0.0007357265 | 0 | 0 | 24 | 0.0418046
4061.455 | 3.497758 | 0.003560543 | 3.501318 | -0.0005602641 | 87.34311 | -2.241056e-05 | 0 | 0 | 24 | 0.04183921
4066.482 | 3.502024 | 0.002630711 | 3.504655 | -0.0005769047 | 87.45123 | -2.307619e-05 | 0 | 0 | 24 | 0.04189024
4072.094 | 3.505998 | 0.001994133 | 3.507992 | -0.0006347229 | 87.57192 | -2.538892e-05 | 0 | 0 | 24 | 0.04193777
4076.698 | 3.509563 | 0.001765013 | 3.511328 | -0.0009228517 | 87.67092 | -3.691407e-05 | 0 | 0 | 24 | 0.04198042
4080.78 | 3.512771 | 0.001893759 | 3.514665 | 0.000139737 | 87.75871 | 5.58948e-06 | 0 | 0 | 24 | 0.04201879
4084.17 | 3.514863 | 0.003138304 | 3.518002 | -0.002109583 | 87.83162 | -8.438331e-05 | 0 | 0 | 24 | 0.04204382
4087.474 | 3.517853 | 0.003484964 | 3.521338 | -0.002345367 | 87.90266 | -9.381467e-05 | 0 | 0 | 24 | 0.04207958
4092.714 | 3.521222 | 0.003452778 | 3.524675 | -0.001469832 | 88.01535 | -5.879328e-05 | 0 | 0 | 24 | 0.04211988
4098.752 | 3.526436 | 0.001575232 | 3.528011 | -0.0025103 | 88.1452 | -0.000100412 | 0 | 0 | 24 | 0.04218225
4104.023 | 3.530638 | 0.0007095337 | 3.531348 | -0.003480855 | 88.25857 | -0.0001392342 | 0 | 0 | 24 | 0.04223252
4106.258 | 3.532455 | 0.002229452 | 3.534684 | -0.000457108 | 88.30662 | -1.828432e-05 | 0 | 0 | 24 | 0.04225425
4112.043 | 3.537183 | 0.0008382797 | 3.538021 | -0.002129725 | 88.43104 | -8.518899e-05 | 0 | 0 | 24 | 0.0423108
4115.87 | 3.540373 | 0.0009846688 | 3.541358 | -0.0009418499 | 88.51334 | -3.767399e-05 | 0 | 0 | 24 | 0.04234896
4122.226 | 3.544096 | 0.0005984306 | 3.544694 | -0.002045589 | 88.65001 | -8.182355e-05 | 0 | 0 | 24 | 0.04239349
4125.955 | 3.547318 | 0.0007128716 | 3.548031 | -0.00134837 | 88.73021 | -5.39348e-05 | 0 | 0 | 24 | 0.04243203
4129.816 | 3.550175 | 0.001191854 | 3.551367 | -0.0001182206 | 88.81325 | -4.728823e-06 | 0 | 0 | 24 | 0.04246621
4132.365 | 3.553108 | 0.001595974 | 3.554704 | -0.001840009 | 88.86807 | -7.360038e-05 | 0 | 0 | 24 | 0.04250129
4136.589 | 3.556259 | 0.00178194 | 3.558041 | -0.0002676568 | 88.95891 | -1.070627e-05 | 0 | 0 | 24 | 0.04253898
4140.757 | 3.55892 | 0.002457619 | 3.561377 | -0.0007491851 | 89.04854 | -2.99674e-05 | 0 | 0 | 24 | 0.04257081
4146.953 | 3.563826 | 0.0008876324 | 3.564714 | -0.0008225819 | 89.18178 | -3.290328e-05 | 0 | 0 | 24 | 0.0426295
4150.494 | 3.566755 | 0.001295328 | 3.56805 | -0.0001555917 | 89.25794 | -6.223667e-06 | 0 | 0 | 24 | 0.04266453
4153.554 | 3.569938 | 0.00144887 | 3.571387 | -0.002278709 | 89.32375 | -9.114838e-05 | 0 | 0 | 24 | 0.04270261
4158.055 | 3.572885 | 0.001838684 | 3.574723 | -0.0013916 | 89.42054 | -5.5664e-05 | 0 | 0 | 24 | 0.04273786
4162.299 | 3.575478 | 0.00258255 | 3.57806 | -0.002520691 | 89.5118 | -0.0001008276 | 0 | 0 | 24 | 0.04276887
4166.503 | 3.578871 | 0.002525091 | 3.581397 | -0.001773018 | 89.60221 | -7.092072e-05 | 0 | 0 | 24 | 0.04280947
4170.859 | 3.582573 | 0.002160311 | 3.584733 | -0.0009523933 | 89.69589 | -3.809573e-05 | 0 | 0 | 24 | 0.04285374
4174.767 | 3.585956 | 0.002113819 | 3.58807 | -0.0008267216 | 89.77993 | -3.306886e-05 | 0 | 0 | 24 | 0.04289421
4179.073 | 3.589042 | 0.00236392 | 3.591406 | -0.0013391 | 89.87254 | -5.356401e-05 | 0 | 0 | 24 | 0.04293113
4183.552 | 3.59328 | 0.001462698 | 3.594743 | -0.001424393 | 89.96887 | -5.697574e-05 | 0 | 0 | 24 | 0.04298182
4187.636 | 3.59593 | 0.002149344 | 3.59808 | 0.000852534 | 90.05668 | 3.410136e-05 | 0 | 0 | 24 | 0.04301352
4192.438 | 3.5997 | 0.001716375 | 3.601416 | -0.0007262824 | 90.15997 | -2.90513e-05 | 0 | 0 | 24 | 0.04305861
4195.314 | 3.601642 | 0.003111124 | 3.604753 | -0.00236247 | 90.22182 | -9.449881e-05 | 0 | 0 | 24 | 0.04308184
4200.177 | 3.605114 | 0.002975225 | 3.608089 | -0.002334708 | 90.32639 | -9.338831e-05 | 0 | 0 | 24 | 0.04312338
4203.465 | 3.608633 | 0.002792597 | 3.611426 | -0.002023453 | 90.3971 | -8.093811e-05 | 0 | 0 | 24 | 0.04316547
4209.449 | 3.61334 | 0.001422882 | 3.614763 | -0.001991583 | 90.52579 | -7.966331e-05 | 0 | 0 | 24 | 0.04322177
4214.351 | 3.616744 | 0.001354933 | 3.618099 | -0.0002056798 | 90.6312 | -8.227192e-06 | 0 | 0 | 24 | 0.04326249
4217.699 | 3.619813 | 0.001622915 | 3.621436 | -0.001950821 | 90.7032 | -7.803285e-05 | 0 | 0 | 24 | 0.04329919
4221.334 | 3.623114 | 0.001658678 | 3.624772 | -0.002436337 | 90.78139 | -9.745349e-05 | 0 | 0 | 24 | 0.04333868
4225.377 | 3.626575 | 0.001533508 | 3.628109 | -0.00141035 | 90.86832 | -5.6414e-05 | 0 | 0 | 24 | 0.04338009
4229.744 | 3.629408 | 0.002037525 | 3.631445 | -0.001585981 | 90.96223 | -6.343925e-05 | 0 | 0 | 24 | 0.04341397
4234.684 | 3.632791 | 0.001991034 | 3.634782 | -0.001057922 | 91.06846 | -4.231686e-05 | 0 | 0 | 24 | 0.04345444
4238.519 | 3.636435 | 0.001683474 | 3.638119 | -0.001519651 | 91.15094 | -6.078606e-05 | 0 | 0 | 24 | 0.04349803
4243.305 | 3.640183 | 0.001271963 | 3.641455 | -0.001904547 | 91.25387 | -7.618188e-05 | 0 | 0 | 24 | 0.04354286
4246.695 | 3.642554 | 0.002237558 | 3.644792 | 0.0001319674 | 91.32678 | 5.278697e-06 | 0 | 0 | 24 | 0.04357122
4250.808 | 3.64641 | 0.001718998 | 3.648129 | -0.001446402 | 91.41523 | -5.785608e-05 | 0 | 0 | 24 | 0.04361734
4254.653 | 3.649929 | 0.001536369 | 3.651465 | -0.002835639 | 91.49791 | -0.0001134255 | 0 | 0 | 24 | 0.04365943
4258.55 | 3.653111 | 0.001690149 | 3.654802 | -0.002484402 | 91.58173 | -9.937609e-05 | 0 | 0 | 24 | 0.0436975
4263.374 | 3.656069 | 0.002069235 | 3.658138 | -0.002831249 | 91.68546 | -0.00011325 | 0 | 0 | 24 | 0.04373288
4267.48 | 3.660117 | 0.001357317 | 3.661475 | -0.0004956199 | 91.77376 | -1.982479e-05 | 0 | 0 | 24 | 0.04378131
4270.878 | 3.662585 | 0.002226353 | 3.664811 | -0.0004380777 | 91.84684 | -1.752311e-05 | 0 | 0 | 24 | 0.04381083
4274.969 | 3.665957 | 0.00219059 | 3.668148 | -0.0009330052 | 91.93482 | -3.732021e-05 | 0 | 0 | 24 | 0.04385116
4278.868 | 3.669126 | 0.002358437 | 3.671485 | -0.002423283 | 92.01866 | -9.693132e-05 | 0 | 0 | 24 | 0.04388907
4282.382 | 3.673253 | 0.001568079 | 3.674821 | -0.002186081 | 92.09424 | -8.744322e-05 | 0 | 0 | 24 | 0.04393843
4295.129 | 3.681289 | 0.003131151 | 3.678158 | -0.001026744 | 92.36836 | -4.106976e-05 | 0 | 0 | 24 | 0.04403456
4295.26 | 3.682437 | 0.0009427071 | 3.681494 | -0.002513845 | 92.37119 | -0.0001005538 | 0 | 0 | 24 | 0.04404829
4299.976 | 3.685484 | 0.0006530285 | 3.684831 | -0.003985082 | 92.47259 | -0.0001594033 | 0 | 0 | 24 | 0.04408474
4305.357 | 3.69018 | 0.002012014 | 3.688168 | -0.001514004 | 92.58832 | -6.056017e-05 | 0 | 0 | 24 | 0.04414091
4306.632 | 3.692536 | 0.001032352 | 3.691504 | 0.0007631422 | 92.61575 | 3.052569e-05 | 0 | 0 | 24 | 0.0441691
4310.88 | 3.695651 | 0.0008106232 | 3.694841 | -0.002678391 | 92.70709 | -0.0001071356 | 0 | 0 | 24 | 0.04420635
4315.96875 | 3.69906 | 0.0008821488 | 3.698177 | -0.004017742 | 92.81653 | -0.0001607097 | 0 | 0 | 24 | 0.04424712
4317.392 | 3.700948 | 0.0005660057 | 3.701514 | -0.002638069 | 92.84713 | -0.0001055227 | 0 | 0 | 24 | 0.04426971
4321.721 | 3.704735 | 0.0001153946 | 3.70485 | -0.00184933 | 92.94024 | -7.397321e-05 | 0 | 0 | 24 | 0.04431501
4327.368 | 3.708823 | 0.0006356239 | 3.708187 | -0.001107138 | 93.06167 | -4.428551e-05 | 0 | 0 | 24 | 0.04436391
4328.161 | 3.710668 | 0.0008554459 | 3.711523 | -0.001530711 | 93.07872 | -6.122842e-05 | 0 | 0 | 24 | 0.04438598
4334.82 | 3.715857 | 0.0009970665 | 3.71486 | -0.001566282 | 93.22193 | -6.265128e-05 | 0 | 0 | 24 | 0.04444805
4337.799 | 3.718368 | 0.0001709461 | 3.718197 | -0.001992892 | 93.286 | -7.971566e-05 | 0 | 0 | 24 | 0.04447808
4342.96875 | 3.721322 | 0.0002114773 | 3.721533 | -0.002555161 | 93.39718 | -0.0001022064 | 0 | 0 | 24 | 0.04451342
4345.005 | 3.725324 | 0.0004537106 | 3.72487 | -0.0007431552 | 93.44098 | -2.972621e-05 | 0 | 0 | 24 | 0.04456129
4348.901 | 3.727677 | 0.0005297661 | 3.728207 | 0.01821579 | 93.52476 | 0.0007286314 | 0 | 0 | 24 | 0.04458944
4351.545 | 3.730391 | 0.0011518 | 3.731543 | -0.0008443758 | 93.58162 | -3.377503e-05 | 0 | 0 | 24 | 0.0446219
4357.36 | 3.734997 | 0.0001177788 | 3.73488 | -0.0009504199 | 93.70667 | -3.801679e-05 | 0 | 0 | 24 | 0.044677
4360.983 | 3.738163 | 5.38826e-05 | 3.738216 | 0.0004267936 | 93.78459 | 1.707174e-05 | 0 | 0 | 24 | 0.04471486
4365.973 | 3.74185 | 0.0002968311 | 3.741553 | 0.0007341119 | 93.8919 | 2.936448e-05 | 0 | 0 | 24 | 0.04475897
4368.537 | 3.744242 | 0.0006473064 | 3.74489 | -0.0006058693 | 93.94703 | -2.423477e-05 | 0 | 0 | 24 | 0.04478759
4372.708 | 3.747675 | 0.0005507469 | 3.748226 | -0.001912176 | 94.03673 | -7.648706e-05 | 0 | 0 | 24 | 0.04482865
4374.106 | 3.750379 | 0.00118351 | 3.751563 | -0.001998821 | 94.06679 | -7.995282e-05 | 0 | 0 | 24 | 0.044861
4380.268 | 3.755661 | 0.0007619858 | 3.754899 | -0.002467324 | 94.19931 | -9.869294e-05 | 0 | 0 | 24 | 0.04492418
4383.604 | 3.757027 | 0.001208544 | 3.758236 | -0.0004227342 | 94.27106 | -1.690937e-05 | 0 | 0 | 24 | 0.04494052
4387.353 | 3.761423 | 0.0001497269 | 3.761572 | -0.01460898 | 94.35167 | -0.0005843593 | 0 | 0 | 24 | 0.04499309
4391.258 | 3.764563 | 0.0003464222 | 3.764909 | -0.001749535 | 94.43565 | -6.998141e-05 | 0 | 0 | 24 | 0.04503065
4394.754 | 3.767281 | 0.0009651184 | 3.768246 | -0.002619878 | 94.51084 | -0.0001047951 | 0 | 0 | 24 | 0.04506317
4399.536 | 3.770989 | 0.000592947 | 3.771582 | -0.001935888 | 94.61368 | -7.743553e-05 | 0 | 0 | 24 | 0.04510753
4403.043 | 3.774333 | 0.0005857945 | 3.774919 | -0.001208702 | 94.6891 | -4.834807e-05 | 0 | 0 | 24 | 0.04514752
4407.039 | 3.778077 | 0.0001780987 | 3.778256 | -0.001244875 | 94.77503 | -4.9795e-05 | 0 | 0 | 24 | 0.04519231
4410.536 | 3.780674 | 0.00091815 | 3.781592 | -0.003939817 | 94.85023 | -0.0001575927 | 0 | 0 | 24 | 0.04522337
4413.837 | 3.784203 | 0.0007250309 | 3.784928 | -0.003932672 | 94.92123 | -0.0001573069 | 0 | 0 | 24 | 0.04526559
4418.825 | 3.78759 | 0.000674963 | 3.788265 | -0.0002730395 | 95.0285 | -1.092158e-05 | 0 | 0 | 24 | 0.0453061
4422.092 | 3.79058 | 0.001021624 | 3.791602 | -0.002733025 | 95.09876 | -0.000109321 | 0 | 0 | 24 | 0.04534187
4425.764 | 3.794142 | 0.000796318 | 3.794938 | -0.004248441 | 95.17772 | -0.0001699376 | 0 | 0 | 24 | 0.04538447
4429.895 | 3.797808 | 0.0004673004 | 3.798275 | -0.002148133 | 95.26656 | -8.59253e-05 | 0 | 0 | 24 | 0.04542832
4434.11 | 3.800554 | 0.001057148 | 3.801611 | -0.000869978 | 95.3572 | -3.479912e-05 | 0 | 0 | 24 | 0.04546117
4437.113 | 3.803762 | 0.001185894 | 3.804948 | -0.002341125 | 95.42178 | -9.364499e-05 | 0 | 0 | 24 | 0.04549955
4441.249 | 3.806645 | 0.001640081 | 3.808285 | -0.00359444 | 95.51073 | -0.0001437776 | 0 | 0 | 24 | 0.04553403
4445.671 | 3.811069 | 0.0005526543 | 3.811621 | -0.001513421 | 95.60584 | -6.053686e-05 | 0 | 0 | 24 | 0.04558694
4449.252 | 3.81418 | 0.0007779598 | 3.814958 | -0.002155931 | 95.68285 | -8.623726e-05 | 0 | 0 | 24 | 0.04562416
4453.238 | 3.818482 | 0.0001876354 | 3.818294 | -0.001845623 | 95.76857 | -7.382492e-05 | 0 | 0 | 24 | 0.04567562
4455.927 | 3.820614 | 0.001017332 | 3.821631 | -0.003242066 | 95.82638 | -0.0001296826 | 0 | 0 | 24 | 0.04570112
4460.941 | 3.824297 | 0.0006704331 | 3.824968 | -0.002991334 | 95.93421 | -0.0001196534 | 0 | 0 | 24 | 0.04574518
4464.128 | 3.827591 | 0.0007133484 | 3.828304 | -0.001428838 | 96.00276 | -5.715353e-05 | 0 | 0 | 24 | 0.04578458
4466.918 | 3.830949 | 0.0006916523 | 3.831641 | -0.002118087 | 96.06275 | -8.472349e-05 | 0 | 0 | 24 | 0.04582475
4471.822 | 3.83489 | 8.72612e-05 | 3.834977 | -0.003247511 | 96.16822 | -0.0001299004 | 0 | 0 | 24 | 0.04587189
4475.095 | 3.837587 | 0.0007274151 | 3.838314 | -0.002248467 | 96.23861 | -8.993867e-05 | 0 | 0 | 24 | 0.04590415
4479.006 | 3.841606 | 4.410744e-05 | 3.84165 | -0.002931754 | 96.32271 | -0.0001172702 | 0 | 0 | 24 | 0.04595223
4481.921 | 3.843548 | 0.001438856 | 3.844987 | -0.003417381 | 96.38541 | -0.0001366953 | 0 | 0 | 24 | 0.04597546
4485.749 | 3.847228 | 0.001095533 | 3.848324 | -0.003308108 | 96.46772 | -0.0001323243 | 0 | 0 | 24 | 0.04601948
4491.062 | 3.851556 | 0.0001046658 | 3.85166 | -0.001860106 | 96.58197 | -7.440425e-05 | 0 | 0 | 24 | 0.04607124
4494.412 | 3.854971 | 2.598762e-05 | 3.854997 | -0.002132538 | 96.65402 | -8.530152e-05 | 0 | 0 | 24 | 0.04611209
4497.662 | 3.857385 | 0.0009486675 | 3.858334 | -0.0004862464 | 96.72391 | -1.944986e-05 | 0 | 0 | 24 | 0.04614097
4501.206 | 3.860718 | 0.0009520054 | 3.86167 | -0.002235053 | 96.80013 | -8.940211e-05 | 0 | 0 | 24 | 0.04618084
4504.671 | 3.864001 | 0.00100565 | 3.865007 | -0.002435369 | 96.87465 | -9.741476e-05 | 0 | 0 | 24 | 0.04622011
4507.871 | 3.867102 | 0.001241684 | 3.868343 | 0.0002293041 | 96.94346 | 9.172163e-06 | 0 | 0 | 24 | 0.0462572
4511.294 | 3.870596 | 0.001084089 | 3.87168 | -0.002390109 | 97.01708 | -9.560435e-05 | 0 | 0 | 24 | 0.04629899
4514.537 | 3.873417 | 0.001599073 | 3.875016 | -0.002629122 | 97.08681 | -0.0001051649 | 0 | 0 | 24 | 0.04633274
4517.664 | 3.876486 | 0.001867294 | 3.878353 | -0.001569905 | 97.15406 | -6.279618e-05 | 0 | 0 | 24 | 0.04636945
4520.618 | 3.880069 | 0.001620293 | 3.88169 | -0.002418442 | 97.21758 | -9.673769e-05 | 0 | 0 | 24 | 0.04641231
4525.013 | 3.882984 | 0.002042294 | 3.885026 | -0.003413921 | 97.31211 | -0.0001365568 | 0 | 0 | 24 | 0.04644718
4528.398 | 3.886696 | 0.001666784 | 3.888363 | -0.003509839 | 97.3849 | -0.0001403936 | 0 | 0 | 24 | 0.04649158
4532.511 | 3.890051 | 0.001648664 | 3.891699 | -0.002527207 | 97.47335 | -0.0001010883 | 0 | 0 | 24 | 0.04653171
4536.596 | 3.893402 | 0.001634359 | 3.895036 | 0.0003532112 | 97.5612 | 1.412845e-05 | 0 | 0 | 24 | 0.04657179
4539.632 | 3.896502 | 0.001870394 | 3.898373 | -0.0009550007 | 97.62649 | -3.820003e-05 | 0 | 0 | 24 | 0.04660888
4544.405 | 3.900436 | 0.0004360676 | 3.9 | -0.00344354 | 97.72915 | -0.0001377416 | 0 | 0 | 24 | 0.04665594
4542.642 | 3.900955 | 0.000954628 | 3.9 | -0.002603711 | 97.69122 | -0.0001041484 | 1 | 0 | 24 | 0.04666214
4539.858 | 3.900708 | 0.0007078648 | 3.9 | -0.0007958887 | 97.63135 | -3.183555e-05 | 1 | 0 | 24 | 0.04665919
4537.829 | 3.899935 | 6.461143e-05 | 3.9 | -0.002418816 | 97.58771 | -9.675265e-05 | 1 | 0 | 24 | 0.04664994
4535.378 | 3.900214 | 0.0002143383 | 3.9 | -0.001831943 | 97.53502 | -7.327774e-05 | 1 | 0 | 24 | 0.04665328
4534.15 | 3.900064 | 6.41346e-05 | 3.9 | -0.002227612 | 97.5086 | -8.910447e-05 | 1 | 0 | 24 | 0.04665149
4532.251 | 3.900307 | 0.0003073216 | 3.9 | -0.0007726267 | 97.46777 | -3.090507e-05 | 1 | 0 | 24 | 0.0466544
4530.337 | 3.899556 | 0.000443697 | 3.9 | -0.00216283 | 97.42661 | -8.651322e-05 | 1 | 0 | 24 | 0.04664541
4529.436 | 3.900332 | 0.0003323555 | 3.9 | -0.001353053 | 97.40723 | -5.412212e-05 | 1 | 0 | 24 | 0.04665469
4528.573 | 3.900526 | 0.0005254745 | 3.9 | -0.002000939 | 97.38866 | -8.003754e-05 | 1 | 0 | 24 | 0.04665701
4525.749 | 3.899256 | 0.0007441044 | 3.9 | 0.0001357682 | 97.32794 | 5.430729e-06 | 1 | 0 | 24 | 0.04664182
4525.467 | 3.899971 | 2.884865e-05 | 3.9 | -0.001196024 | 97.32187 | -4.784096e-05 | 1 | 0 | 24 | 0.04665037
4523.702 | 3.900053 | 5.340576e-05 | 3.9 | -0.002135069 | 97.28392 | -8.540277e-05 | 1 | 0 | 24 | 0.04665136
4522.024 | 3.899671 | 0.0003292561 | 3.9 | -0.003564599 | 97.24783 | -0.0001425839 | 1 | 0 | 24 | 0.04664678
4521.046 | 3.899285 | 0.0007154941 | 3.9 | -0.001060776 | 97.22679 | -4.243104e-05 | 1 | 0 | 24 | 0.04664216
4519.443 | 3.899603 | 0.0003972054 | 3.9 | -0.002198783 | 97.19233 | -8.795133e-05 | 1 | 0 | 24 | 0.04664597
4518.3 | 3.899739 | 0.0002613068 | 3.9 | -0.002422775 | 97.16775 | -9.691098e-05 | 1 | 0 | 24 | 0.04664759
4517.652 | 3.900214 | 0.0002143383 | 3.9 | -0.000584981 | 97.15381 | -2.339924e-05 | 1 | 0 | 24 | 0.04665328
4516.542 | 3.899585 | 0.0004150868 | 3.9 | 0.0001020738 | 97.12994 | 4.08295e-06 | 1 | 0 | 24 | 0.04664575
4515.993 | 3.900608 | 0.000607729 | 3.9 | -0.0007546014 | 97.11813 | -3.018406e-05 | 1 | 1 | 25 | 0.04665799
4512.376 | 3.898687 | 5.722046e-06 | 3.898682 | -0.002130785 | 97.04034 | -8.52314e-05 | 0 | 0 | 25 | 0.04663502
4507.479 | 3.895941 | 0.0005955696 | 3.895345 | -0.002314832 | 96.93502 | -9.259326e-05 | 0 | 0 | 25 | 0.04660216
4499.45 | 3.892987 | 0.0009782315 | 3.892008 | 0.0002292734 | 96.76237 | 9.170935e-06 | 0 | 0 | 25 | 0.04656683
4493.052 | 3.889933 | 0.001260757 | 3.888672 | -0.001323079 | 96.62477 | -5.292316e-05 | 0 | 0 | 25 | 0.04653029
4486.917 | 3.885848 | 0.0005130768 | 3.885336 | 0.004098415 | 96.49284 | 0.0001639366 | 0 | 0 | 25 | 0.04648144
4481.769 | 3.883946 | 0.001947164 | 3.881999 | -0.002843414 | 96.38213 | -0.0001137366 | 0 | 0 | 25 | 0.04645868
4476.332 | 3.880327 | 0.001664638 | 3.878662 | 0.001292218 | 96.26519 | 5.168874e-05 | 0 | 0 | 25 | 0.04641539
4465.369 | 3.875627 | 0.0003018379 | 3.875326 | 0.03046077 | 96.02943 | 0.001218431 | 0 | 0 | 25 | 0.04635918
4458.576 | 3.871776 | 0.0002131462 | 3.871989 | -0.003428744 | 95.88335 | -0.0001371498 | 0 | 0 | 25 | 0.04631311
4453.416 | 3.868554 | 9.870529e-05 | 3.868652 | -0.001997062 | 95.77239 | -7.988247e-05 | 0 | 0 | 25 | 0.04627456
4448.96 | 3.866454 | 0.001138449 | 3.865316 | -0.004523722 | 95.67656 | -0.0001809489 | 0 | 0 | 25 | 0.04624945
4445.23 | 3.864541 | 0.002561808 | 3.861979 | -0.002350711 | 95.59634 | -9.402845e-05 | 0 | 0 | 25 | 0.04622657
4441.674 | 3.86281 | 0.004167557 | 3.858643 | -0.003056444 | 95.51987 | -0.0001222578 | 0 | 0 | 25 | 0.04620586
4434.018 | 3.859109 | 0.003802538 | 3.855306 | -0.001614689 | 95.35522 | -6.458755e-05 | 0 | 0 | 25 | 0.04616159
4427.541 | 3.85555 | 0.003580809 | 3.851969 | -0.002126523 | 95.21594 | -8.50609e-05 | 0 | 0 | 25 | 0.04611902
4422.128 | 3.852532 | 0.003899097 | 3.848633 | -0.002033305 | 95.09953 | -8.133222e-05 | 0 | 0 | 25 | 0.04608292
4413.175 | 3.846932 | 0.001635075 | 3.845296 | -0.001956972 | 94.90699 | -7.827889e-05 | 0 | 0 | 25 | 0.04601593
4405.005 | 3.842758 | 0.0007982254 | 3.84196 | -0.01240624 | 94.7313 | -0.0004962496 | 0 | 0 | 25 | 0.045966
4400.323 | 3.839385 | 0.0007624626 | 3.838623 | -0.003443794 | 94.6306 | -0.0001377518 | 0 | 0 | 25 | 0.04592566
4396.042 | 3.83778 | 0.002493143 | 3.835287 | -0.004416823 | 94.53855 | -0.0001766729 | 0 | 0 | 25 | 0.04590646
4389.928 | 3.83342 | 0.001470327 | 3.83195 | -0.003397013 | 94.40705 | -0.0001358805 | 0 | 0 | 25 | 0.04585431
4384.133 | 3.831013 | 0.00240016 | 3.828613 | -0.002007753 | 94.28243 | -8.031012e-05 | 0 | 0 | 25 | 0.04582552
4379.374 | 3.827577 | 0.002299786 | 3.825277 | 0.000742644 | 94.18008 | 2.970576e-05 | 0 | 0 | 25 | 0.04578441
4373.489 | 3.824916 | 0.002975702 | 3.82194 | -0.003149748 | 94.05352 | -0.0001259899 | 0 | 0 | 25 | 0.04575258
4367.081 | 3.82096 | 0.002357006 | 3.818603 | -0.001755795 | 93.91572 | -7.023178e-05 | 0 | 0 | 25 | 0.04570527
4360.372 | 3.816884 | 0.001616478 | 3.815267 | -0.002397107 | 93.77144 | -9.588427e-05 | 0 | 0 | 25 | 0.0456565
4356.137 | 3.813836 | 0.001906157 | 3.81193 | -0.002709904 | 93.68036 | -0.0001083962 | 0 | 0 | 25 | 0.04562005
4351.579 | 3.812499 | 0.003905296 | 3.808594 | -0.004343397 | 93.58234 | -0.0001737359 | 0 | 0 | 25 | 0.04560406
4342.841 | 3.807381 | 0.002124071 | 3.805257 | -0.001041182 | 93.39444 | -4.164727e-05 | 0 | 0 | 25 | 0.04554284
4338.035 | 3.804517 | 0.00259614 | 3.801921 | -0.00130353 | 93.29107 | -5.214121e-05 | 0 | 0 | 25 | 0.04550857
4333.351 | 3.80133 | 0.002746344 | 3.798584 | 0.0002826511 | 93.19035 | 1.130604e-05 | 0 | 0 | 25 | 0.04547046
4328.097 | 3.798115 | 0.002867699 | 3.795248 | -0.001351991 | 93.07735 | -5.407965e-05 | 0 | 0 | 25 | 0.045432
4323.221 | 3.79515 | 0.003239632 | 3.791911 | -0.001202787 | 92.97249 | -4.811149e-05 | 0 | 0 | 25 | 0.04539654
4318.116 | 3.792332 | 0.003758192 | 3.788574 | -0.001081838 | 92.8627 | -4.327352e-05 | 0 | 0 | 25 | 0.04536283
4311.513 | 3.788799 | 0.003561258 | 3.785238 | -0.00292155 | 92.7207 | -0.000116862 | 0 | 0 | 25 | 0.04532056
4306.162 | 3.785223 | 0.003321648 | 3.781901 | -0.002955428 | 92.60563 | -0.0001182171 | 0 | 0 | 25 | 0.04527778
4299.192 | 3.781342 | 0.002778053 | 3.778565 | -0.001310366 | 92.45574 | -5.241466e-05 | 0 | 0 | 25 | 0.04523137
4291.773 | 3.777097 | 0.00186944 | 3.775228 | 0.001115242 | 92.2962 | 4.460968e-05 | 0 | 0 | 25 | 0.04518059
4286.472 | 3.773893 | 0.002001762 | 3.771891 | -5.734354e-05 | 92.1822 | -2.293742e-06 | 0 | 0 | 25 | 0.04514226
4282.38 | 3.770707 | 0.002151966 | 3.768555 | -0.0009314583 | 92.09419 | -3.725833e-05 | 0 | 0 | 25 | 0.04510415
4277.562 | 3.767835 | 0.002616644 | 3.765218 | -0.003336592 | 91.99057 | -0.0001334637 | 0 | 0 | 25 | 0.0450698
4271.411 | 3.764577 | 0.002695322 | 3.761881 | -0.00342323 | 91.8583 | -0.0001369292 | 0 | 0 | 25 | 0.04503083
4265.921 | 3.760972 | 0.002427101 | 3.758545 | -0.000491546 | 91.74024 | -1.966184e-05 | 0 | 0 | 25 | 0.0449877
4260.557 | 3.758136 | 0.002927542 | 3.755209 | -0.001900992 | 91.62488 | -7.603966e-05 | 0 | 0 | 25 | 0.04495378
4255.778 | 3.755372 | 0.003499746 | 3.751872 | -0.00152648 | 91.52211 | -6.105921e-05 | 0 | 0 | 25 | 0.04492071
4249.642 | 3.751202 | 0.002666473 | 3.748535 | -0.001172638 | 91.39015 | -4.690552e-05 | 0 | 0 | 25 | 0.04487083
4245.102 | 3.748795 | 0.003596067 | 3.745199 | -0.001428253 | 91.29252 | -5.71301e-05 | 0 | 0 | 25 | 0.04484204
4240.53125 | 3.745086 | 0.003224134 | 3.741862 | -0.002144246 | 91.19422 | -8.576983e-05 | 0 | 0 | 25 | 0.04479768
4234.541 | 3.742461 | 0.003935814 | 3.738525 | -0.002917208 | 91.0654 | -0.0001166883 | 0 | 0 | 25 | 0.04476628
4227.03 | 3.737272 | 0.002083063 | 3.735189 | 0.0001511175 | 90.90387 | 6.044699e-06 | 0 | 0 | 25 | 0.04470421
4221.411 | 3.733774 | 0.001922131 | 3.731852 | 6.290013e-05 | 90.78304 | 2.516005e-06 | 0 | 0 | 25 | 0.04466237
4217.772 | 3.731307 | 0.002791166 | 3.728516 | -0.00184958 | 90.70477 | -7.398321e-05 | 0 | 0 | 25 | 0.04463286
4213.826 | 3.728925 | 0.003745794 | 3.725179 | -0.001798313 | 90.61992 | -7.193253e-05 | 0 | 0 | 25 | 0.04460437
4208.801 | 3.725878 | 0.004035473 | 3.721843 | -0.001821559 | 90.51186 | -7.286237e-05 | 0 | 0 | 25 | 0.04456792
4203.432 | 3.721776 | 0.003270149 | 3.718506 | -0.003147976 | 90.39638 | -0.000125919 | 0 | 0 | 25 | 0.04451885
4197.389 | 3.718697 | 0.003527403 | 3.715169 | -0.002715246 | 90.26643 | -0.0001086098 | 0 | 0 | 25 | 0.04448202
4191.499 | 3.715271 | 0.003437996 | 3.711833 | -0.002525725 | 90.13975 | -0.000101029 | 0 | 0 | 25 | 0.04444104
4186.869 | 3.71232 | 0.003824234 | 3.708496 | -0.0001949143 | 90.04019 | -7.796572e-06 | 0 | 0 | 25 | 0.04440574
4182.559 | 3.709041 | 0.003881216 | 3.70516 | -0.001490818 | 89.94751 | -5.963273e-05 | 0 | 0 | 25 | 0.04436652
4177.135 | 3.705815 | 0.003992081 | 3.701823 | -0.002906944 | 89.83086 | -0.0001162778 | 0 | 0 | 25 | 0.04432793
4172.476 | 3.703165 | 0.004678726 | 3.698486 | -0.002270784 | 89.73066 | -9.083135e-05 | 0 | 0 | 25 | 0.04429623
4167.295 | 3.700554 | 0.005404472 | 3.69515 | -0.002920641 | 89.61926 | -0.0001168256 | 0 | 0 | 25 | 0.044265
4159.954 | 3.69548 | 0.003666401 | 3.691813 | -0.001418597 | 89.46138 | -5.674389e-05 | 0 | 0 | 25 | 0.0442043
4151.24 | 3.690852 | 0.002375364 | 3.688477 | -0.0007039596 | 89.27398 | -2.815839e-05 | 0 | 0 | 25 | 0.04414895
4145.607 | 3.687279 | 0.002139092 | 3.68514 | -0.001014797 | 89.15284 | -4.059187e-05 | 0 | 0 | 25 | 0.04410621
4140.71 | 3.683281 | 0.00147748 | 3.681803 | -0.003413208 | 89.04753 | -0.0001365283 | 0 | 0 | 25 | 0.04405838
4137.26 | 3.681729 | 0.003262043 | 3.678467 | -0.000594632 | 88.97334 | -2.378528e-05 | 0 | 0 | 25 | 0.04403982
4131.618 | 3.678027 | 0.002897024 | 3.67513 | -0.002277095 | 88.85199 | -9.108381e-05 | 0 | 0 | 25 | 0.04399554
4126.631 | 3.674097 | 0.002303362 | 3.671794 | -0.0008663539 | 88.74475 | -3.465416e-05 | 0 | 0 | 25 | 0.04394853
4122.339 | 3.6713 | 0.00284338 | 3.668457 | -0.001730596 | 88.65245 | -6.922382e-05 | 0 | 0 | 25 | 0.04391508
4116.181 | 3.667663 | 0.002542734 | 3.665121 | -0.001673695 | 88.52001 | -6.694779e-05 | 0 | 0 | 25 | 0.04387157
4111.055 | 3.664602 | 0.002818108 | 3.661784 | -0.001446282 | 88.40979 | -5.785129e-05 | 0 | 0 | 25 | 0.04383495
4105.417 | 3.661176 | 0.002728701 | 3.658447 | -0.004326854 | 88.28855 | -0.0001730742 | 0 | 0 | 25 | 0.04379397
4101.549 | 3.658737 | 0.003626108 | 3.655111 | -0.00239173 | 88.20535 | -9.566919e-05 | 0 | 0 | 25 | 0.0437648
4096.649 | 3.655475 | 0.00370121 | 3.651774 | -0.001043579 | 88.09998 | -4.174316e-05 | 0 | 0 | 25 | 0.04372578
4091.475 | 3.651456 | 0.003018141 | 3.648438 | -0.004050981 | 87.98871 | -0.0001620392 | 0 | 0 | 25 | 0.0436777
4084.914 | 3.648795 | 0.003693819 | 3.645101 | -0.003229436 | 87.84761 | -0.0001291774 | 0 | 0 | 25 | 0.04364587
4078.515 | 3.644282 | 0.002517223 | 3.641764 | -0.002446792 | 87.71 | -9.787166e-05 | 0 | 0 | 25 | 0.04359188
4072.443 | 3.64073 | 0.002302647 | 3.638428 | -0.001989814 | 87.57941 | -7.959255e-05 | 0 | 0 | 25 | 0.04354941
4068.714 | 3.6366 | 0.001508474 | 3.635091 | -0.002456327 | 87.49923 | -9.825309e-05 | 0 | 0 | 25 | 0.0435
4062.529 | 3.63396 | 0.002205849 | 3.631755 | -0.001496838 | 87.36621 | -5.987351e-05 | 0 | 0 | 25 | 0.04346843
4057.582 | 3.630606 | 0.002187967 | 3.628418 | -0.003378427 | 87.25982 | -0.0001351371 | 0 | 0 | 25 | 0.0434283
4053.187 | 3.627505 | 0.002423763 | 3.625082 | -0.002414612 | 87.1653 | -9.658448e-05 | 0 | 0 | 25 | 0.04339121
4048.093 | 3.624354 | 0.00260973 | 3.621745 | -0.001619645 | 87.05577 | -6.47858e-05 | 0 | 0 | 25 | 0.04335352
4042.657 | 3.621393 | 0.002985239 | 3.618408 | -0.004181508 | 86.93886 | -0.0001672603 | 0 | 0 | 25 | 0.0433181
4036.541 | 3.617538 | 0.00246644 | 3.615072 | -0.002156602 | 86.80733 | -8.626408e-05 | 0 | 0 | 25 | 0.04327199
4030.222 | 3.61329 | 0.001554489 | 3.611735 | -0.04378068 | 86.67145 | -0.001751227 | 0 | 0 | 25 | 0.04322117
4027.458 | 3.610732 | 0.002334118 | 3.608398 | -0.00170282 | 86.61199 | -6.81128e-05 | 0 | 0 | 25 | 0.04319058
4021.66 | 3.60761 | 0.002548456 | 3.605062 | -0.00270142 | 86.48732 | -0.0001080568 | 0 | 0 | 25 | 0.04315324
4012.84 | 3.602199 | 0.0004742145 | 3.601725 | -0.003148793 | 86.29764 | -0.0001259517 | 0 | 0 | 25 | 0.04308851
4010.001 | 3.600136 | 0.00174737 | 3.598389 | -0.002235582 | 86.23657 | -8.942327e-05 | 0 | 0 | 25 | 0.04306383
4006.546875 | 3.597958 | 0.002905846 | 3.595052 | -0.002732757 | 86.1623 | -0.0001093103 | 0 | 0 | 25 | 0.04303778
4001.565 | 3.594296 | 0.002580404 | 3.591716 | -0.003946429 | 86.05516 | -0.0001578572 | 0 | 0 | 25 | 0.04299397
3994.472 | 3.589779 | 0.001400232 | 3.588379 | -0.002825849 | 85.90262 | -0.000113034 | 0 | 0 | 25 | 0.04293994
3992.994 | 3.588435 | 0.003391981 | 3.585042 | -0.002999421 | 85.87084 | -0.0001199768 | 0 | 0 | 25 | 0.04292386
3986.222 | 3.583682 | 0.001975775 | 3.581706 | -0.001079004 | 85.7252 | -4.316017e-05 | 0 | 0 | 25 | 0.042867
3980.226 | 3.581071 | 0.002701759 | 3.578369 | -0.01064346 | 85.59625 | -0.0004257383 | 0 | 0 | 25 | 0.04283578
3975.73 | 3.57742 | 0.002386808 | 3.575033 | -0.001148558 | 85.49958 | -4.594232e-05 | 0 | 0 | 25 | 0.0427921
3970.071 | 3.57424 | 0.002544165 | 3.571696 | -0.0001822864 | 85.37788 | -7.291454e-06 | 0 | 0 | 25 | 0.04275407
3965.565 | 3.570625 | 0.002265215 | 3.568359 | -0.002037572 | 85.28097 | -8.150288e-05 | 0 | 0 | 25 | 0.04271082
3960.218 | 3.56761 | 0.002586842 | 3.565023 | -0.001529993 | 85.16598 | -6.119973e-05 | 0 | 0 | 25 | 0.04267476
3955.379 | 3.564441 | 0.002754927 | 3.561686 | -0.0002478903 | 85.06192 | -9.915611e-06 | 0 | 0 | 25 | 0.04263686
3950.535 | 3.561766 | 0.003416538 | 3.55835 | -0.0006483076 | 84.95774 | -2.59323e-05 | 0 | 0 | 25 | 0.04260486
3943.617 | 3.556831 | 0.001817703 | 3.555013 | -0.0004129167 | 84.80897 | -1.651667e-05 | 0 | 0 | 25 | 0.04254582
3940.011 | 3.553898 | 0.002221823 | 3.551676 | -0.003252825 | 84.73143 | -0.000130113 | 0 | 0 | 25 | 0.04251075
3934.579 | 3.550387 | 0.002046585 | 3.54834 | -0.003010269 | 84.61461 | -0.0001204108 | 0 | 0 | 25 | 0.04246874
3930.047 | 3.54842 | 0.003416061 | 3.545003 | -0.002019627 | 84.51715 | -8.078508e-05 | 0 | 0 | 25 | 0.04244521
3924.655 | 3.544228 | 0.002561331 | 3.541667 | -0.001332122 | 84.40119 | -5.32849e-05 | 0 | 0 | 25 | 0.04239507
3919.299 | 3.541428 | 0.003097773 | 3.53833 | -0.001884762 | 84.28599 | -7.539046e-05 | 0 | 0 | 25 | 0.04236158
3914.67 | 3.537859 | 0.002865076 | 3.534994 | -0.00197671 | 84.18645 | -7.906839e-05 | 0 | 0 | 25 | 0.04231889
3909.885 | 3.534508 | 0.002850771 | 3.531657 | -0.002660431 | 84.08355 | -0.0001064172 | 0 | 0 | 25 | 0.0422788
3903.435 | 3.530137 | 0.001817226 | 3.52832 | -0.002102852 | 83.94483 | -8.411406e-05 | 0 | 0 | 25 | 0.04222652
3895.729 | 3.525867 | 0.0008835793 | 3.524984 | 0.0004096988 | 83.77912 | 1.638795e-05 | 0 | 0 | 25 | 0.04217545
3890.62 | 3.522127 | 0.0004794597 | 3.521647 | -7.611381e-05 | 83.66926 | -3.044553e-06 | 0 | 0 | 25 | 0.0421307
3887.374 | 3.519545 | 0.001234055 | 3.518311 | -0.0007769066 | 83.59944 | -3.107627e-05 | 0 | 0 | 25 | 0.04209982
3884.208 | 3.517599 | 0.002624989 | 3.514974 | -0.0002346328 | 83.53136 | -9.385311e-06 | 0 | 0 | 25 | 0.04207654
3879.104 | 3.514098 | 0.00246048 | 3.511637 | -0.002374826 | 83.42159 | -9.499306e-05 | 0 | 0 | 25 | 0.04203467
3875.476 | 3.511305 | 0.003004074 | 3.508301 | -0.002295883 | 83.34357 | -9.183533e-05 | 0 | 0 | 25 | 0.04200126
3870.738 | 3.508129 | 0.003164768 | 3.504964 | -8.788723e-05 | 83.24168 | -3.515489e-06 | 0 | 0 | 25 | 0.04196327
3864.908 | 3.505057 | 0.003429413 | 3.501628 | -0.0005926235 | 83.11631 | -2.370494e-05 | 0 | 0 | 25 | 0.04192652
3856.016 | 3.499857 | 0.001566172 | 3.498291 | -0.003155846 | 82.92508 | -0.0001262339 | 0 | 0 | 25 | 0.04186432
3851.12 | 3.495909 | 0.0009543895 | 3.494955 | -0.001809456 | 82.81978 | -7.237823e-05 | 0 | 0 | 25 | 0.04181709
3847.73 | 3.493431 | 0.001812696 | 3.491618 | 0.0001775448 | 82.74689 | 7.101794e-06 | 0 | 0 | 25 | 0.04178745
3842.417 | 3.490276 | 0.001995087 | 3.488281 | -0.001832824 | 82.63261 | -7.331297e-05 | 0 | 0 | 25 | 0.04174972
3837.311 | 3.486696 | 0.001751661 | 3.484945 | -0.00103307 | 82.52282 | -4.132281e-05 | 0 | 0 | 25 | 0.04170689
3833.941 | 3.484343 | 0.002735138 | 3.481608 | -0.00192531 | 82.45034 | -7.701239e-05 | 0 | 0 | 25 | 0.04167875
3827.847 | 3.479909 | 0.00163722 | 3.478271 | 0.001700936 | 82.31928 | 6.803743e-05 | 0 | 0 | 25 | 0.0416257
3823.536 | 3.47699 | 0.002055407 | 3.474935 | -0.0005734719 | 82.22659 | -2.293888e-05 | 0 | 0 | 25 | 0.04159079
3819.468 | 3.474623 | 0.003024578 | 3.471598 | -0.001985921 | 82.13909 | -7.943684e-05 | 0 | 0 | 25 | 0.04156248
3813.539 | 3.470671 | 0.002409458 | 3.468262 | -0.001477625 | 82.01159 | -5.9105e-05 | 0 | 0 | 25 | 0.0415152
3806.745 | 3.466326 | 0.001400709 | 3.464925 | -0.001493986 | 81.86548 | -5.975946e-05 | 0 | 0 | 25 | 0.04146323
3802.433 | 3.463 | 0.001411438 | 3.461589 | -0.002501635 | 81.77275 | -0.0001000654 | 0 | 0 | 25 | 0.04142345
3798.461 | 3.460615 | 0.002362728 | 3.458252 | -0.001595502 | 81.68734 | -6.382009e-05 | 0 | 0 | 25 | 0.04139491
3792.955 | 3.458072 | 0.003156424 | 3.454915 | -0.001660116 | 81.56893 | -6.640463e-05 | 0 | 0 | 25 | 0.0413645
3788.147 | 3.453587 | 0.002008438 | 3.451579 | -0.0002422446 | 81.46554 | -9.689784e-06 | 0 | 0 | 25 | 0.04131085
3783.672 | 3.450644 | 0.002401829 | 3.448242 | -0.001745955 | 81.36928 | -6.98382e-05 | 0 | 0 | 25 | 0.04127565
3779.977 | 3.44818 | 0.003274202 | 3.444906 | -0.001906862 | 81.28983 | -7.62745e-05 | 0 | 0 | 25 | 0.04124617
3775.698 | 3.444997 | 0.003427982 | 3.441569 | -0.001695071 | 81.19782 | -6.780283e-05 | 0 | 0 | 25 | 0.0412081
3770.074 | 3.442054 | 0.003821373 | 3.438232 | 0.0007404353 | 81.07687 | 2.961741e-05 | 0 | 0 | 25 | 0.04117289
3764.714 | 3.438413 | 0.003517151 | 3.434896 | -0.0008928894 | 80.9616 | -3.571557e-05 | 0 | 0 | 25 | 0.04112934
3759.564 | 3.435105 | 0.003545761 | 3.431559 | -0.001433675 | 80.85084 | -5.734699e-05 | 0 | 0 | 25 | 0.04108977
3755.751 | 3.431071 | 0.002848387 | 3.428223 | -0.0003074045 | 80.76884 | -1.229618e-05 | 0 | 0 | 25 | 0.04104152
3751.36 | 3.428811 | 0.003924608 | 3.424886 | 0.0007352731 | 80.67441 | 2.941093e-05 | 0 | 0 | 25 | 0.04101448
3745.467 | 3.425206 | 0.003656387 | 3.421549 | -0.001921334 | 80.54768 | -7.685335e-05 | 0 | 0 | 25 | 0.04097136
3739.78 | 3.421508 | 0.003295183 | 3.418213 | -0.002095893 | 80.42538 | -8.383571e-05 | 0 | 0 | 25 | 0.04092713
3734.593 | 3.417982 | 0.003105402 | 3.414877 | -0.002518829 | 80.31382 | -0.0001007532 | 0 | 0 | 25 | 0.04088495
3730.694 | 3.415339 | 0.0037992 | 3.41154 | -0.001461503 | 80.22997 | -5.846012e-05 | 0 | 0 | 25 | 0.04085334
3726.84375 | 3.412396 | 0.00419259 | 3.408203 | -0.0016908 | 80.14718 | -6.763199e-05 | 0 | 0 | 25 | 0.04081813
3721.674 | 3.409052 | 0.0041852 | 3.404867 | -0.003531969 | 80.03599 | -0.0001412788 | 0 | 0 | 25 | 0.04077813
3713.552 | 3.404864 | 0.003334045 | 3.40153 | -0.001942012 | 79.86132 | -7.768047e-05 | 0 | 0 | 25 | 0.04072804
3706.712 | 3.400133 | 0.001939297 | 3.398193 | -0.001088312 | 79.71423 | -4.353248e-05 | 0 | 0 | 25 | 0.04067144
3702.601 | 3.396134 | 0.001277447 | 3.394857 | -0.00198653 | 79.62583 | -7.946121e-05 | 0 | 0 | 25 | 0.04062362
3698.854 | 3.393273 | 0.001753092 | 3.39152 | -0.001767892 | 79.54526 | -7.071569e-05 | 0 | 0 | 25 | 0.04058939
3693.591 | 3.389457 | 0.00127387 | 3.388184 | -0.003123584 | 79.43207 | -0.0001249433 | 0 | 0 | 25 | 0.04054375
3689.896 | 3.387204 | 0.002357245 | 3.384847 | -0.00181698 | 79.35259 | -7.267919e-05 | 0 | 0 | 25 | 0.0405168
3685.467 | 3.384408 | 0.002897263 | 3.38151 | -0.002166712 | 79.25735 | -8.666846e-05 | 0 | 0 | 25 | 0.04048335
3678.833 | 3.379941 | 0.001767159 | 3.378174 | -0.00249973 | 79.11469 | -9.998918e-05 | 0 | 0 | 25 | 0.04042992
3673.458 | 3.377101 | 0.002264023 | 3.374837 | -0.002546173 | 78.9991 | -0.0001018469 | 0 | 0 | 25 | 0.04039595
3668.326 | 3.373432 | 0.001931429 | 3.371501 | -0.0005792447 | 78.88873 | -2.316979e-05 | 0 | 0 | 25 | 0.04035206
3663.448 | 3.370131 | 0.001967192 | 3.368164 | -0.0012273 | 78.78382 | -4.909199e-05 | 0 | 0 | 25 | 0.04031258
3659.164 | 3.367571 | 0.002743006 | 3.364828 | -0.002064595 | 78.6917 | -8.258382e-05 | 0 | 0 | 25 | 0.04028195
3653.707 | 3.364041 | 0.002549887 | 3.361491 | -0.002303846 | 78.57433 | -9.215382e-05 | 0 | 0 | 25 | 0.04023972
3649.056 | 3.360933 | 0.002778768 | 3.358154 | -0.0009107496 | 78.47432 | -3.642998e-05 | 0 | 0 | 25 | 0.04020255
3643.218 | 3.35662 | 0.001802206 | 3.354818 | -0.003105656 | 78.34877 | -0.0001242262 | 0 | 0 | 25 | 0.04015096
3638.679 | 3.353172 | 0.001691341 | 3.351481 | -0.003978759 | 78.25117 | -0.0001591503 | 0 | 0 | 25 | 0.04010972
3633.234375 | 3.349593 | 0.001448154 | 3.348144 | -0.05276662 | 78.13407 | -0.002110665 | 0 | 0 | 25 | 0.0400669
3625.876 | 3.345595 | 0.0007863045 | 3.344808 | -0.0008719689 | 77.97584 | -3.487876e-05 | 0 | 0 | 25 | 0.04001907
3627.094 | 3.344472 | 0.003000021 | 3.341472 | -0.001243533 | 78.00201 | -4.974131e-05 | 0 | 0 | 25 | 0.04000564
3619.719 | 3.340702 | 0.002567291 | 3.338135 | -0.001470514 | 77.84342 | -5.882056e-05 | 0 | 0 | 25 | 0.03996055
3615.507 | 3.337562 | 0.002763748 | 3.334798 | -0.003106949 | 77.75284 | -0.0001242779 | 0 | 0 | 25 | 0.03992299
3611.531 | 3.334268 | 0.002806664 | 3.331462 | -0.001452014 | 77.66733 | -5.808056e-05 | 0 | 0 | 25 | 0.03988359
3606.678 | 3.330971 | 0.002846003 | 3.328125 | -0.002939736 | 77.56298 | -0.0001175894 | 0 | 0 | 25 | 0.03984415
3600.814 | 3.327259 | 0.002470255 | 3.324789 | -0.001392195 | 77.43686 | -5.568779e-05 | 0 | 0 | 25 | 0.03979975
3594.877 | 3.323382 | 0.001930237 | 3.321452 | -0.0004048127 | 77.30919 | -1.619251e-05 | 0 | 0 | 25 | 0.03975338
3588.811 | 3.319262 | 0.001147032 | 3.318115 | -0.0009942459 | 77.17873 | -3.976983e-05 | 0 | 0 | 25 | 0.03970409
3584.506 | 3.31589 | 0.001111031 | 3.314779 | -0.006959743 | 77.08615 | -0.0002783897 | 0 | 0 | 25 | 0.03966375
3580.038 | 3.313354 | 0.001912117 | 3.311442 | -0.0005769397 | 76.99006 | -2.307759e-05 | 0 | 0 | 25 | 0.03963342
3576.139 | 3.309789 | 0.001683235 | 3.308106 | -0.003219164 | 76.90621 | -0.0001287666 | 0 | 0 | 25 | 0.03959077
3571.318 | 3.306388 | 0.001618624 | 3.304769 | -0.003203142 | 76.80254 | -0.0001281257 | 0 | 0 | 25 | 0.03955009
3567.343 | 3.304295 | 0.002863169 | 3.301432 | -0.001037482 | 76.71706 | -4.149927e-05 | 0 | 0 | 25 | 0.03952507
3559.711 | 3.29916 | 0.001064301 | 3.298096 | -0.002380173 | 76.55292 | -9.520691e-05 | 0 | 0 | 25 | 0.03946364
3554.13 | 3.295519 | 0.0007600784 | 3.294759 | -0.001213607 | 76.43291 | -4.854427e-05 | 0 | 0 | 25 | 0.03942009
3550.678 | 3.293313 | 0.001890182 | 3.291423 | -0.001473171 | 76.35866 | -5.892685e-05 | 0 | 0 | 25 | 0.03939369
3546.186 | 3.289983 | 0.001897335 | 3.288086 | -0.002515177 | 76.26206 | -0.0001006071 | 0 | 0 | 25 | 0.03935387
3542.049 | 3.286654 | 0.001904249 | 3.28475 | -0.001752996 | 76.17309 | -7.011983e-05 | 0 | 0 | 25 | 0.03931404
3538.012 | 3.28311 | 0.001696825 | 3.281413 | -0.00226888 | 76.08627 | -9.07552e-05 | 0 | 0 | 25 | 0.03927165
3530.851 | 3.279079 | 0.001003027 | 3.278076 | -0.000890355 | 75.93227 | -3.56142e-05 | 0 | 0 | 25 | 0.03922344
3525.752 | 3.275971 | 0.00123167 | 3.27474 | 0.0009900231 | 75.82263 | 3.960092e-05 | 0 | 0 | 25 | 0.03918626
3522.035 | 3.272292 | 0.0008883476 | 3.271403 | -0.0006367314 | 75.74269 | -2.546926e-05 | 0 | 0 | 25 | 0.03914224
3517.665 | 3.270335 | 0.002268791 | 3.268066 | -0.0001495881 | 75.6487 | -5.983524e-06 | 0 | 0 | 25 | 0.03911884
3512.865 | 3.267131 | 0.002400875 | 3.26473 | -0.001660456 | 75.54548 | -6.641825e-05 | 0 | 0 | 25 | 0.03908051
3509.399 | 3.263719 | 0.002325773 | 3.261393 | -0.001512893 | 75.47096 | -6.051571e-05 | 0 | 0 | 25 | 0.0390397
3504.104 | 3.260229 | 0.002171993 | 3.258057 | -0.002668848 | 75.35708 | -0.0001067539 | 0 | 0 | 25 | 0.03899795
3498.101 | 3.256048 | 0.001327753 | 3.25472 | -0.00215691 | 75.22797 | -8.62764e-05 | 0 | 0 | 25 | 0.03894794
3492.86 | 3.253037 | 0.001653194 | 3.251384 | -0.001251153 | 75.11527 | -5.004613e-05 | 0 | 0 | 25 | 0.03891192
3488.744 | 3.249957 | 0.001910686 | 3.248047 | -0.002398104 | 75.02676 | -9.592418e-05 | 0 | 0 | 25 | 0.03887509
3485.69 | 3.247472 | 0.002761602 | 3.24471 | -0.001923978 | 74.96107 | -7.69591e-05 | 0 | 0 | 25 | 0.03884536
3480.896 | 3.244804 | 0.003430366 | 3.241374 | -0.0009609998 | 74.85798 | -3.843999e-05 | 0 | 0 | 25 | 0.03881345
3473.287 | 3.24033 | 0.00229311 | 3.238037 | -0.001401613 | 74.69435 | -5.606453e-05 | 0 | 0 | 25 | 0.03875993
3469.314 | 3.236758 | 0.002056837 | 3.234701 | -0.001438694 | 74.6089 | -5.754775e-05 | 0 | 0 | 25 | 0.0387172
3465.282 | 3.233385 | 0.002021074 | 3.231364 | -0.001202583 | 74.52219 | -4.810331e-05 | 0 | 0 | 25 | 0.03867685
3461.173 | 3.231307 | 0.003279924 | 3.228027 | -0.003801048 | 74.43384 | -0.0001520419 | 0 | 0 | 25 | 0.038652
3456.954 | 3.227649 | 0.002957821 | 3.224691 | -0.002177274 | 74.3431 | -8.709097e-05 | 0 | 0 | 25 | 0.03860824
3453.111 | 3.224856 | 0.003501415 | 3.221354 | -0.001459446 | 74.26046 | -5.837785e-05 | 0 | 0 | 25 | 0.03857483
3445.568 | 3.22139 | 0.003372669 | 3.218018 | -0.002038568 | 74.09824 | -8.154273e-05 | 0 | 0 | 25 | 0.03853338
3440.056 | 3.217202 | 0.002521276 | 3.214681 | -0.001919492 | 73.97969 | -7.677967e-05 | 0 | 0 | 25 | 0.03848328
3435.752 | 3.213909 | 0.002564192 | 3.211345 | -0.001003036 | 73.88714 | -4.012146e-05 | 0 | 0 | 25 | 0.03844388
3431.362 | 3.210751 | 0.002743006 | 3.208008 | -0.002074718 | 73.79274 | -8.298873e-05 | 0 | 0 | 25 | 0.03840611
3427.392 | 3.207868 | 0.003196955 | 3.204671 | -0.0007728195 | 73.70735 | -3.091278e-05 | 0 | 0 | 25 | 0.03837163
3422.359 | 3.203859 | 0.002524614 | 3.201335 | -0.002154589 | 73.59911 | -8.618355e-05 | 0 | 0 | 25 | 0.03832368
3416.57 | 3.199968 | 0.001970291 | 3.197998 | -0.001003292 | 73.47463 | -4.013169e-05 | 0 | 0 | 25 | 0.03827713
3410.897 | 3.196102 | 0.001440764 | 3.194662 | -0.001472184 | 73.35262 | -5.888735e-05 | 0 | 0 | 25 | 0.03823089
3407.072 | 3.192894 | 0.00156951 | 3.191325 | -0.001521942 | 73.27036 | -6.087767e-05 | 0 | 0 | 25 | 0.03819252
3402.664 | 3.189958 | 0.001970053 | 3.187988 | -0.001676375 | 73.17557 | -6.7055e-05 | 0 | 0 | 25 | 0.0381574
3398.9 | 3.186983 | 0.002331019 | 3.184652 | -0.00331809 | 73.09462 | -0.0001327236 | 0 | 0 | 25 | 0.0381218
3394.046 | 3.183729 | 0.002413273 | 3.181315 | -0.001058713 | 72.99023 | -4.234854e-05 | 0 | 0 | 25 | 0.03808288
3388.911 | 3.181379 | 0.003400326 | 3.177979 | -0.002177534 | 72.87981 | -8.710135e-05 | 0 | 0 | 25 | 0.03805477
3384.367 | 3.177169 | 0.002527475 | 3.174642 | -0.00263639 | 72.78208 | -0.0001054556 | 0 | 0 | 25 | 0.03800442
3378.928 | 3.173626 | 0.002320051 | 3.171305 | -0.001670868 | 72.66512 | -6.683473e-05 | 0 | 0 | 25 | 0.03796203
3374.261 | 3.170621 | 0.002652645 | 3.167969 | -0.001252357 | 72.56476 | -5.009428e-05 | 0 | 0 | 25 | 0.03792609
3370.56 | 3.167778 | 0.003145933 | 3.164632 | -0.002439444 | 72.48517 | -9.757777e-05 | 0 | 0 | 25 | 0.03789208
3364.981 | 3.163372 | 0.002076626 | 3.161296 | -0.001395886 | 72.36519 | -5.583544e-05 | 0 | 0 | 25 | 0.03783938
3359.673 | 3.161219 | 0.003260374 | 3.157959 | -0.002939656 | 72.25103 | -0.0001175863 | 0 | 0 | 25 | 0.03781363
3355.683 | 3.158079 | 0.003456831 | 3.154623 | -0.0006187879 | 72.16522 | -2.475152e-05 | 0 | 0 | 25 | 0.03777607
3350.893 | 3.153673 | 0.002387524 | 3.151286 | -0.001948367 | 72.06221 | -7.793469e-05 | 0 | 0 | 25 | 0.03772337
3345.891 | 3.151013 | 0.00306344 | 3.147949 | -0.00309968 | 71.95465 | -0.0001239872 | 0 | 0 | 25 | 0.03769154
3342.066 | 3.147562 | 0.002948761 | 3.144613 | -0.002478105 | 71.87238 | -9.912421e-05 | 0 | 0 | 25 | 0.03765026
3336.642 | 3.144464 | 0.003188372 | 3.141276 | -0.002019645 | 71.75575 | -8.078579e-05 | 0 | 0 | 25 | 0.03761321
3329.621 | 3.139071 | 0.001132011 | 3.137939 | -0.001819818 | 71.60476 | -7.279272e-05 | 0 | 0 | 25 | 0.0375487
3323.638 | 3.135005 | 0.0004022122 | 3.134603 | -0.002462119 | 71.47608 | -9.848476e-05 | 0 | 0 | 25 | 0.03750006
3319.069 | 3.132269 | 0.001003027 | 3.131266 | -0.00166511 | 71.37782 | -6.66044e-05 | 0 | 0 | 25 | 0.03746734
3314.625 | 3.129541 | 0.001610994 | 3.12793 | -0.0007886903 | 71.28227 | -3.154761e-05 | 0 | 0 | 25 | 0.0374347
3310.847 | 3.126723 | 0.002129316 | 3.124593 | -0.001426235 | 71.201 | -5.704941e-05 | 0 | 0 | 25 | 0.03740099
3305.754 | 3.122864 | 0.00160718 | 3.121257 | -0.003351323 | 71.09149 | -0.0001340529 | 0 | 0 | 25 | 0.03735483
3300.234 | 3.118762 | 0.000841856 | 3.11792 | 0.01952916 | 70.97277 | 0.0007811664 | 0 | 0 | 25 | 0.03730576
3296.46 | 3.115675 | 0.001091957 | 3.114583 | -0.00111198 | 70.89162 | -4.44792e-05 | 0 | 0 | 25 | 0.03726884
3292.764 | 3.113919 | 0.002672672 | 3.111247 | -0.001673839 | 70.81212 | -6.695357e-05 | 0 | 0 | 25 | 0.03724784
3287.064 | 3.109463 | 0.001553297 | 3.10791 | -0.0006472121 | 70.68954 | -2.588848e-05 | 0 | 0 | 25 | 0.03719454
3282.078 | 3.105951 | 0.001377821 | 3.104574 | -0.001868575 | 70.58233 | -7.474302e-05 | 0 | 0 | 25 | 0.03715253
3277.506 | 3.103137 | 0.001899958 | 3.101237 | -0.001004997 | 70.484 | -4.019988e-05 | 0 | 0 | 25 | 0.03711886
3272.445 | 3.100108 | 0.002207518 | 3.0979 | -0.003145562 | 70.37515 | -0.0001258225 | 0 | 0 | 25 | 0.03708263
3268.621 | 3.096939 | 0.002375364 | 3.094564 | -0.002787051 | 70.29293 | -0.000111482 | 0 | 0 | 25 | 0.03704473
3263.84 | 3.093159 | 0.001931906 | 3.091227 | -0.001818649 | 70.19011 | -7.274597e-05 | 0 | 0 | 25 | 0.03699951
3258.481 | 3.089129 | 0.001238108 | 3.087891 | -0.0003524239 | 70.07486 | -1.409696e-05 | 0 | 0 | 25 | 0.0369513
3254.144 | 3.086146 | 0.001591921 | 3.084554 | -0.04058336 | 69.98159 | -0.001623334 | 0 | 0 | 25 | 0.03691562
3248.677 | 3.082938 | 0.001720667 | 3.081218 | -0.0002624581 | 69.86402 | -1.049832e-05 | 0 | 0 | 25 | 0.03687725
3243.494 | 3.07904 | 0.001159191 | 3.077881 | -0.0005795413 | 69.75256 | -2.318165e-05 | 0 | 0 | 25 | 0.03683062
3239.262 | 3.076365 | 0.001820564 | 3.074544 | -0.0009423889 | 69.66155 | -3.769555e-05 | 0 | 0 | 25 | 0.03679862
3234.336 | 3.072796 | 0.001588106 | 3.071208 | -0.001688423 | 69.55561 | -6.753693e-05 | 0 | 0 | 25 | 0.03675593
3230.28 | 3.070142 | 0.002271175 | 3.067871 | -0.002600227 | 69.46839 | -0.0001040091 | 0 | 0 | 25 | 0.03672419
3225.799 | 3.066655 | 0.002120733 | 3.064535 | -0.0005248752 | 69.37202 | -2.099501e-05 | 0 | 0 | 25 | 0.03668248
3221.218 | 3.063287 | 0.002088547 | 3.061198 | -0.002992192 | 69.2735 | -0.0001196877 | 0 | 0 | 25 | 0.03664218
3217.173 | 3.060025 | 0.002163649 | 3.057861 | -0.00148407 | 69.18651 | -5.936278e-05 | 0 | 0 | 25 | 0.03660317
3212.57 | 3.057425 | 0.002900123 | 3.054525 | -0.001261936 | 69.08752 | -5.047745e-05 | 0 | 0 | 25 | 0.03657207
3208.667 | 3.054035 | 0.002846479 | 3.051188 | -0.006269871 | 69.0036 | -0.0002507948 | 0 | 0 | 25 | 0.03653152
3203.277 | 3.050426 | 0.002574682 | 3.047852 | 0.0006803602 | 68.88767 | 2.721441e-05 | 0 | 0 | 25 | 0.03648835
3197.376 | 3.046149 | 0.001633883 | 3.044515 | -0.002034459 | 68.76077 | -8.137837e-05 | 0 | 0 | 25 | 0.03643719
3192.677 | 3.043731 | 0.002552986 | 3.041178 | -0.002499053 | 68.65973 | -9.996214e-05 | 0 | 0 | 25 | 0.03640827
3188.01 | 3.040112 | 0.00227046 | 3.037842 | -0.001609232 | 68.55934 | -6.436926e-05 | 0 | 0 | 25 | 0.03636498
3183.939 | 3.0367 | 0.00219512 | 3.034505 | -0.0006293416 | 68.47181 | -2.517367e-05 | 0 | 0 | 25 | 0.03632417
3177.711 | 3.032742 | 0.001572847 | 3.031169 | -0.0005129952 | 68.33786 | -2.051981e-05 | 0 | 0 | 25 | 0.03627681
3172.76 | 3.029147 | 0.001315355 | 3.027832 | -0.001351293 | 68.2314 | -5.405172e-05 | 0 | 0 | 25 | 0.03623382
3168.455 | 3.025171 | 0.000674963 | 3.024496 | -0.0008841221 | 68.13882 | -3.536488e-05 | 0 | 0 | 25 | 0.03618625
3164.191 | 3.023121 | 0.001962423 | 3.021159 | -0.0005102052 | 68.04713 | -2.040821e-05 | 0 | 0 | 25 | 0.03616174
3159.832 | 3.019767 | 0.001944542 | 3.017822 | 6.470266e-05 | 67.95337 | 2.588106e-06 | 0 | 0 | 25 | 0.03612161
3155.054 | 3.016269 | 0.001783371 | 3.014486 | -0.001647887 | 67.85063 | -6.591546e-05 | 0 | 0 | 25 | 0.03607978
3148.253 | 3.012264 | 0.001114607 | 3.011149 | -0.0004114064 | 67.70436 | -1.645626e-05 | 0 | 0 | 25 | 0.03603186
3143.437 | 3.008301 | 0.0004887581 | 3.007812 | 0.001750764 | 67.6008 | 7.003055e-05 | 0 | 0 | 25 | 0.03598447
3139.387 | 3.005483 | 0.00100708 | 3.004476 | -0.000975778 | 67.51369 | -3.903112e-05 | 0 | 0 | 25 | 0.03595076
3135.481 | 3.002815 | 0.001675844 | 3.001139 | -0.0009515417 | 67.42971 | -3.806167e-05 | 0 | 0 | 25 | 0.03591884
3129.437 | 2.998277 | 0.0004742145 | 2.997803 | -0.002482192 | 67.29972 | -9.928769e-05 | 0 | 0 | 25 | 0.03586456
3125.655 | 2.994876 | 0.0004096031 | 2.994466 | -0.001372947 | 67.21839 | -5.491787e-05 | 0 | 0 | 25 | 0.03582387
3121.835 | 2.993227 | 0.002097607 | 2.99113 | -0.002024263 | 67.13625 | -8.097053e-05 | 0 | 0 | 25 | 0.03580415
3116.753 | 2.989175 | 0.001382351 | 2.987793 | -0.003401946 | 67.02694 | -0.0001360778 | 0 | 0 | 25 | 0.03575568
3112.641 | 2.986021 | 0.001564503 | 2.984456 | 7.428937e-05 | 66.93852 | 2.971575e-06 | 0 | 0 | 25 | 0.03571796
3106.655 | 2.981762 | 0.0006418228 | 2.98112 | -0.001776427 | 66.80979 | -7.105709e-05 | 0 | 0 | 25 | 0.03566701
3101.55 | 2.978615 | 0.0008313656 | 2.977783 | -0.001312996 | 66.69999 | -5.251983e-05 | 0 | 0 | 25 | 0.03562936
3099.089 | 2.976329 | 0.001882553 | 2.974447 | -0.002982156 | 66.64707 | -0.0001192863 | 0 | 0 | 25 | 0.03560203
3093.426 | 2.972174 | 0.001063585 | 2.97111 | -0.001632983 | 66.52528 | -6.531931e-05 | 0 | 0 | 25 | 0.03555232
3087.835 | 2.969112 | 0.001338959 | 2.967773 | -0.001783516 | 66.40506 | -7.134065e-05 | 0 | 0 | 25 | 0.0355157
3083.63 | 2.965164 | 0.0007271767 | 2.964437 | -0.001666657 | 66.31462 | -6.666628e-05 | 0 | 0 | 25 | 0.03546847
3079.311 | 2.962003 | 0.0009024143 | 2.9611 | -0.000226961 | 66.22174 | -9.078442e-06 | 0 | 0 | 25 | 0.03543066
3075.581 | 2.958966 | 0.001202822 | 2.957764 | 0.0002438178 | 66.14152 | 9.752712e-06 | 0 | 0 | 25 | 0.03539434
3071.024 | 2.956084 | 0.001656771 | 2.954427 | -0.0003862732 | 66.04353 | -1.545093e-05 | 0 | 0 | 25 | 0.03535986
3066.573 | 2.952397 | 0.001306295 | 2.951091 | -0.0007318287 | 65.9478 | -2.927315e-05 | 0 | 0 | 25 | 0.03531575
3062.813 | 2.949804 | 0.002050161 | 2.947754 | -0.002025355 | 65.86694 | -8.101419e-05 | 0 | 0 | 25 | 0.03528474
3057.191 | 2.94601 | 0.001592159 | 2.944418 | -0.001714851 | 65.74604 | -6.859402e-05 | 0 | 0 | 25 | 0.03523935
3054.379 | 2.944025 | 0.002943993 | 2.941081 | 1.440563e-05 | 65.68558 | 5.762254e-07 | 0 | 0 | 25 | 0.03521561
3047.89 | 2.938946 | 0.001202345 | 2.937744 | -0.001970699 | 65.54602 | -7.882795e-05 | 0 | 0 | 25 | 0.03515486
3042.007 | 2.935381 | 0.0009732246 | 2.934408 | -0.0007637733 | 65.4195 | -3.055093e-05 | 0 | 0 | 25 | 0.03511221
3036.272 | 2.931633 | 0.0005619526 | 2.931071 | 0.00016259 | 65.29618 | 6.503599e-06 | 0 | 0 | 25 | 0.03506738
3031.542 | 2.928468 | 0.0007336139 | 2.927734 | -0.0014837 | 65.19446 | -5.9348e-05 | 0 | 0 | 25 | 0.03502952
3026.91 | 2.925375 | 0.0009765625 | 2.924398 | -0.0009084709 | 65.09484 | -3.633884e-05 | 0 | 0 | 25 | 0.03499252
3023.01 | 2.922002 | 0.0009407997 | 2.921061 | -0.001576728 | 65.01096 | -6.306911e-05 | 0 | 0 | 25 | 0.03495218
3019.125 | 2.918622 | 0.0008978844 | 2.917725 | -0.001145732 | 64.92742 | -4.582926e-05 | 0 | 0 | 25 | 0.03491175
3014.97 | 2.91598 | 0.001591444 | 2.914388 | -0.0002386439 | 64.83807 | -9.545756e-06 | 0 | 0 | 25 | 0.03488014
3010.775 | 2.912808 | 0.001755953 | 2.911052 | -0.002270715 | 64.74784 | -9.08286e-05 | 0 | 0 | 25 | 0.0348422
2999.904 | 2.906009 | 0.001705885 | 2.907715 | -0.002330714 | 64.51407 | -9.322856e-05 | 0 | 0 | 25 | 0.03476087
2997.854 | 2.904536 | 0.0001571178 | 2.904378 | -0.001295786 | 64.46999 | -5.183142e-05 | 0 | 0 | 25 | 0.03474325
2994.323 | 2.901396 | 0.0003538132 | 2.901042 | -0.0005178637 | 64.39404 | -2.071455e-05 | 0 | 0 | 25 | 0.03470569
2989.8 | 2.898138 | 0.0004324913 | 2.897705 | -0.001106337 | 64.29676 | -4.425349e-05 | 0 | 0 | 25 | 0.03466672
2985.35 | 2.89577 | 0.001401424 | 2.894369 | -0.002563674 | 64.20107 | -0.000102547 | 0 | 0 | 25 | 0.0346384
2979.607 | 2.891189 | 0.0001568794 | 2.891032 | -0.001715297 | 64.07756 | -6.86119e-05 | 0 | 0 | 25 | 0.0345836
2975.595 | 2.888521 | 0.0008256436 | 2.887695 | 0.0002544737 | 63.99128 | 1.017895e-05 | 0 | 0 | 25 | 0.03455169
2972.674 | 2.886171 | 0.001812458 | 2.884359 | -0.002482483 | 63.92847 | -9.929931e-05 | 0 | 0 | 25 | 0.03452358
2969.032 | 2.882677 | 0.001655102 | 2.881022 | -0.002518813 | 63.85016 | -0.0001007525 | 0 | 0 | 25 | 0.03448179
2963.491 | 2.879906 | 0.002220154 | 2.877685 | -0.001973324 | 63.73099 | -7.893295e-05 | 0 | 0 | 25 | 0.03444863
2958.024 | 2.875485 | 0.001136303 | 2.874349 | -0.003214988 | 63.61342 | -0.0001285995 | 0 | 0 | 25 | 0.03439576
2952.044 | 2.871469 | 0.00045681 | 2.871013 | -0.002476842 | 63.48483 | -9.907367e-05 | 0 | 0 | 25 | 0.03434772
2947.554 | 2.868962 | 0.001286507 | 2.867676 | -0.001571634 | 63.38825 | -6.286537e-05 | 0 | 0 | 25 | 0.03431773
2940.989 | 2.863315 | 0.001024008 | 2.864339 | -0.004319337 | 63.24708 | -0.0001727735 | 0 | 0 | 25 | 0.03425018
2937.322 | 2.861627 | 0.0006246566 | 2.861003 | -0.002562475 | 63.16822 | -0.000102499 | 0 | 0 | 25 | 0.03422999
2933.027 | 2.857586 | 7.987023e-05 | 2.857666 | -0.003256645 | 63.07584 | -0.0001302658 | 0 | 0 | 25 | 0.03418165
2929.28 | 2.854299 | 3.004074e-05 | 2.85433 | 0.176003 | 62.99527 | 0.007040121 | 0 | 0 | 25 | 0.03414234
2923.451 | 2.850641 | 0.0003519058 | 2.850993 | -0.001126175 | 62.86991 | -4.504702e-05 | 0 | 0 | 25 | 0.03409858
2918.66 | 2.847075 | 0.0005807877 | 2.847656 | -0.002845703 | 62.76687 | -0.0001138281 | 0 | 0 | 25 | 0.03405593
2913.998 | 2.844054 | 0.0002663135 | 2.84432 | 0.00038392 | 62.66661 | 1.53568e-05 | 0 | 0 | 25 | 0.03401978
2909.076 | 2.841289 | 0.000305891 | 2.840983 | -0.003751364 | 62.56077 | -0.0001500545 | 0 | 0 | 25 | 0.03398671
2905.1 | 2.837362 | 0.000284195 | 2.837647 | -0.002830009 | 62.47527 | -0.0001132004 | 0 | 0 | 25 | 0.03393974
2900.514 | 2.833779 | 0.0005311966 | 2.83431 | -0.001600946 | 62.37665 | -6.403785e-05 | 0 | 0 | 25 | 0.03389688
2897.248 | 2.831208 | 0.000234127 | 2.830973 | -0.001187289 | 62.30641 | -4.749156e-05 | 0 | 0 | 25 | 0.03386612
2893.05 | 2.827753 | 0.0001161098 | 2.827637 | -0.003344043 | 62.21612 | -0.0001337617 | 0 | 0 | 25 | 0.03382479
2888.21875 | 2.824198 | 0.0001020432 | 2.8243 | -0.001319157 | 62.11223 | -5.276628e-05 | 0 | 0 | 25 | 0.03378227
2883.503 | 2.821526 | 0.0005629063 | 2.820964 | -0.03429564 | 62.01082 | -0.001371825 | 0 | 0 | 25 | 0.03375032
2880.246 | 2.819824 | 0.002197266 | 2.817627 | -0.002131452 | 61.94078 | -8.52581e-05 | 0 | 0 | 25 | 0.03372996
2874.415 | 2.814732 | 0.0004413128 | 2.81429 | -0.002225462 | 61.81537 | -8.901847e-05 | 0 | 0 | 25 | 0.03366904
2870.335 | 2.811112 | 0.0001585484 | 2.810954 | -0.001074656 | 61.72763 | -4.298623e-05 | 0 | 0 | 25 | 0.03362575
2866.853 | 2.809324 | 0.001707077 | 2.807617 | -0.002670279 | 61.65275 | -0.0001068112 | 0 | 0 | 25 | 0.03360436
2859.275 | 2.804833 | 0.000551939 | 2.80428 | -0.00179531 | 61.48978 | -7.18124e-05 | 0 | 0 | 25 | 0.03355063
2854.445 | 2.801067 | 0.0001225471 | 2.800944 | -0.002607587 | 61.3859 | -0.0001043035 | 0 | 0 | 25 | 0.03350558
2852.089 | 2.798542 | 0.0009343624 | 2.797607 | -9.06217e-05 | 61.33524 | -3.624868e-06 | 0 | 0 | 25 | 0.03347538
2848.321 | 2.795005 | 0.0007340908 | 2.794271 | -0.0009884571 | 61.25422 | -3.953829e-05 | 0 | 0 | 25 | 0.03343307
2843.559 | 2.792716 | 0.001781702 | 2.790934 | 3.463079e-05 | 61.1518 | 1.385231e-06 | 0 | 0 | 25 | 0.03340569
2840.178 | 2.78973 | 0.002132177 | 2.787598 | -0.007036193 | 61.0791 | -0.0002814477 | 0 | 0 | 25 | 0.03336997
2835.18 | 2.785649 | 0.001388311 | 2.784261 | -0.002130351 | 60.97162 | -8.521405e-05 | 0 | 0 | 25 | 0.03332116
2830.409 | 2.781776 | 0.0008516312 | 2.780925 | 0.001279868 | 60.86901 | 5.119472e-05 | 0 | 0 | 25 | 0.03327484
2823.64 | 2.777971 | 0.0003831387 | 2.777588 | -2.619366e-05 | 60.72345 | -1.047746e-06 | 0 | 0 | 25 | 0.03322932
2819.089 | 2.774241 | 1.0252e-05 | 2.774251 | -0.001813911 | 60.62557 | -7.255643e-05 | 0 | 0 | 25 | 0.0331847
2815.664 | 2.772006 | 0.001091003 | 2.770915 | -0.002631621 | 60.5519 | -0.0001052648 | 0 | 0 | 25 | 0.03315796
2810.721 | 2.76785 | 0.0002720356 | 2.767578 | -0.00151739 | 60.44562 | -6.069561e-05 | 0 | 0 | 25 | 0.03310826
2804.621 | 2.763698 | 0.000543356 | 2.764242 | -0.001563109 | 60.31444 | -6.252437e-05 | 0 | 0 | 25 | 0.03305859
2802.066 | 2.761817 | 0.0009119511 | 2.760905 | -0.001444738 | 60.25949 | -5.778953e-05 | 0 | 0 | 25 | 0.03303609
2799.707 | 2.759639 | 0.002070665 | 2.757568 | -0.002007036 | 60.20874 | -8.028143e-05 | 0 | 0 | 25 | 0.03301004
2793.521 | 2.755544 | 0.001312494 | 2.754232 | -0.001662181 | 60.07572 | -6.648725e-05 | 0 | 0 | 25 | 0.03296105
2786.395 | 2.751142 | 0.0002465248 | 2.750895 | -0.002099282 | 59.92247 | -8.397126e-05 | 0 | 0 | 25 | 0.03290839
2781.431 | 2.747583 | 2.479553e-05 | 2.747559 | -0.002302042 | 59.81573 | -9.208166e-05 | 0 | 0 | 25 | 0.03286583
2778.021 | 2.744068 | 0.0001540184 | 2.744222 | -0.001894982 | 59.74239 | -7.579929e-05 | 0 | 0 | 25 | 0.03282378
2773.08 | 2.741089 | 0.000203371 | 2.740886 | 0.0001392404 | 59.63613 | 5.569614e-06 | 0 | 0 | 25 | 0.03278814
2769.927 | 2.738239 | 0.0006897449 | 2.737549 | 0.0004004436 | 59.56833 | 1.601775e-05 | 0 | 0 | 25 | 0.03275405
2765.413 | 2.73527 | 0.001058102 | 2.734212 | -0.0002850715 | 59.47125 | -1.140286e-05 | 0 | 0 | 25 | 0.03271854
2761.89 | 2.732209 | 0.001333237 | 2.730876 | -0.001319806 | 59.39548 | -5.279222e-05 | 0 | 0 | 25 | 0.03268192
2758.994 | 2.729741 | 0.002202273 | 2.727539 | -0.001438156 | 59.3332 | -5.752625e-05 | 0 | 0 | 25 | 0.03265241
2753.39 | 2.725657 | 0.00145483 | 2.724202 | 0.001365649 | 59.21269 | 5.462596e-05 | 0 | 0 | 25 | 0.03260356
2749.343 | 2.722843 | 0.001976729 | 2.720866 | 0.0001447108 | 59.12566 | 5.78843e-06 | 0 | 0 | 25 | 0.03256989
2744.604 | 2.71971 | 0.002180576 | 2.717529 | -0.001450073 | 59.02375 | -5.800292e-05 | 0 | 0 | 25 | 0.03253241
2740.178 | 2.716917 | 0.002724171 | 2.714193 | -0.000754879 | 58.92857 | -3.019516e-05 | 0 | 0 | 25 | 0.03249901
2736.073 | 2.713734 | 0.002877712 | 2.710856 | -0.001945367 | 58.84028 | -7.781468e-05 | 0 | 0 | 25 | 0.03246093
2731.312 | 2.710254 | 0.002734661 | 2.70752 | -0.0007904825 | 58.73789 | -3.16193e-05 | 0 | 0 | 25 | 0.03241931
2724.664 | 2.705355 | 0.001171827 | 2.704183 | -0.002276415 | 58.59493 | -9.105658e-05 | 0 | 0 | 25 | 0.0323607
2719.954 | 2.70155 | 0.0007030964 | 2.700846 | -0.0009385982 | 58.49364 | -3.754393e-05 | 0 | 0 | 25 | 0.03231519
2715.852 | 2.698463 | 0.0009534359 | 2.69751 | -0.001465369 | 58.40543 | -5.861478e-05 | 0 | 0 | 25 | 0.03227827
2711.695 | 2.694626 | 0.0004527569 | 2.694173 | -0.003016501 | 58.31601 | -0.00012066 | 0 | 0 | 25 | 0.03223237
2707.596 | 2.69184 | 0.001003265 | 2.690837 | -0.001546646 | 58.22787 | -6.186582e-05 | 0 | 0 | 25 | 0.03219904
2703.706 | 2.688854 | 0.001353741 | 2.6875 | -0.002096165 | 58.14421 | -8.384658e-05 | 0 | 0 | 25 | 0.03216332
2697.164 | 2.684251 | 8.773804e-05 | 2.684163 | 8.671573e-05 | 58.00353 | 3.468629e-06 | 0 | 0 | 25 | 0.03210827
2696.066 | 2.683575 | 0.002748251 | 2.680827 | -0.0008799518 | 57.97991 | -3.519807e-05 | 0 | 0 | 25 | 0.03210018
2689.173 | 2.678801 | 0.001310587 | 2.67749 | -0.001502399 | 57.83167 | -6.009595e-05 | 0 | 0 | 25 | 0.03204307
2684.148 | 2.675772 | 0.001618147 | 2.674154 | -0.0003096949 | 57.72361 | -1.238779e-05 | 0 | 0 | 25 | 0.03200684
2678.41 | 2.671369 | 0.0005521774 | 2.670817 | -0.0001174552 | 57.60022 | -4.698206e-06 | 0 | 0 | 25 | 0.03195418
2674.346 | 2.668069 | 0.0005879402 | 2.66748 | 0.0002830016 | 57.51282 | 1.132007e-05 | 0 | 0 | 25 | 0.0319147
2670.7 | 2.665976 | 0.001832485 | 2.664144 | -0.0003344424 | 57.43441 | -1.33777e-05 | 0 | 0 | 25 | 0.03188967
2666.516 | 2.66269 | 0.001882315 | 2.660807 | -0.002994774 | 57.34444 | -0.000119791 | 0 | 0 | 25 | 0.03185035
2661.188 | 2.658112 | 0.000641346 | 2.657471 | -0.002037534 | 57.22984 | -8.150136e-05 | 0 | 0 | 25 | 0.0317956
2657.306 | 2.655602 | 0.001467466 | 2.654134 | -0.0007306134 | 57.14636 | -2.922454e-05 | 0 | 0 | 25 | 0.03176557
2653.471 | 2.65263 | 0.001832008 | 2.650798 | -5.327982e-05 | 57.06389 | -2.131193e-06 | 0 | 0 | 25 | 0.03173002
2649.214 | 2.649225 | 0.001764059 | 2.647461 | 0.0003083598 | 56.97235 | 1.233439e-05 | 0 | 0 | 25 | 0.03168929
2643.955 | 2.646089 | 0.001964331 | 2.644124 | 0.0009406579 | 56.85924 | 3.762631e-05 | 0 | 0 | 25 | 0.03165178
2639.066 | 2.64184 | 0.001052141 | 2.640788 | -0.001398983 | 56.75411 | -5.59593e-05 | 0 | 0 | 25 | 0.03160096
2635.071 | 2.639308 | 0.001856804 | 2.637451 | -0.001315919 | 56.6682 | -5.263675e-05 | 0 | 0 | 25 | 0.03157067
2631.019 | 2.635463 | 0.001348972 | 2.634115 | -0.002706425 | 56.58106 | -0.000108257 | 0 | 0 | 25 | 0.03152468
2625.473 | 2.631558 | 0.0007801056 | 2.630778 | -0.001045186 | 56.46178 | -4.180743e-05 | 0 | 0 | 25 | 0.03147797
2621.842 | 2.629305 | 0.001863718 | 2.627441 | -0.001498792 | 56.38369 | -5.995169e-05 | 0 | 0 | 25 | 0.03145102
2616.538 | 2.625457 | 0.00135231 | 2.624105 | -0.001027748 | 56.26964 | -4.11099e-05 | 0 | 0 | 25 | 0.03140499
2611.506 | 2.621588 | 0.0008192063 | 2.620768 | -0.0006470441 | 56.16142 | -2.588176e-05 | 0 | 0 | 25 | 0.0313587
2607.177 | 2.6175 | 6.818772e-05 | 2.617432 | 0.0006590045 | 56.06833 | 2.636018e-05 | 0 | 0 | 25 | 0.03130981
2604.955 | 2.615458 | 0.001362801 | 2.614095 | -0.000568859 | 56.02053 | -2.275436e-05 | 0 | 0 | 25 | 0.03128538
2598.882 | 2.611688 | 0.0009298325 | 2.610759 | -0.00224153 | 55.88994 | -8.966119e-05 | 0 | 0 | 25 | 0.03124029
2594.238 | 2.60857 | 0.001147985 | 2.607422 | -0.000874829 | 55.79007 | -3.499316e-05 | 0 | 0 | 25 | 0.03120299
2591.474 | 2.6069 | 0.002814531 | 2.604085 | -0.0002801182 | 55.73063 | -1.120473e-05 | 0 | 0 | 25 | 0.03118301
2585.666 | 2.601639 | 0.000890255 | 2.600749 | -5.404377e-05 | 55.60571 | -2.161751e-06 | 0 | 0 | 25 | 0.03112009
2581.906 | 2.599375 | 0.0006246566 | 2.6 | -0.0007064078 | 55.52486 | -2.825631e-05 | 0 | 0 | 25 | 0.03109301
2584.346 | 2.599518 | 0.0004816055 | 2.6 | -0.0006841055 | 55.57733 | -2.736422e-05 | 1 | 0 | 25 | 0.03109472
2587.625 | 2.600909 | 0.0009095669 | 2.6 | 0.01291986 | 55.64785 | 0.0005167942 | 1 | 0 | 25 | 0.03111136
2586.9375 | 2.600409 | 0.0004088879 | 2.6 | -0.001267735 | 55.63306 | -5.070941e-05 | 1 | 0 | 25 | 0.03110537
2589.62 | 2.600516 | 0.0005161762 | 2.6 | -0.000775462 | 55.69074 | -3.101848e-05 | 1 | 0 | 25 | 0.03110665
2590.385 | 2.601517 | 0.001517534 | 2.6 | -0.001850699 | 55.70721 | -7.402796e-05 | 1 | 0 | 25 | 0.03111863
2591.091 | 2.601489 | 0.001488924 | 2.6 | -0.001529088 | 55.72239 | -6.116351e-05 | 1 | 0 | 25 | 0.03111829
2590.737 | 2.600326 | 0.0003266335 | 2.6 | -0.0008770931 | 55.71477 | -3.508372e-05 | 1 | 0 | 25 | 0.03110438
2592.559 | 2.600795 | 0.000795126 | 2.6 | -0.002030718 | 55.75396 | -8.122874e-05 | 1 | 0 | 25 | 0.03110999
2591.854 | 2.600634 | 0.0006341934 | 2.6 | -0.002327926 | 55.7388 | -9.311702e-05 | 1 | 0 | 25 | 0.03110806
2592.587 | 2.600691 | 0.0006914139 | 2.6 | -0.001197209 | 55.75456 | -4.788835e-05 | 1 | 0 | 25 | 0.03110875
2594.390625 | 2.601174 | 0.001174212 | 2.6 | 0.000600729 | 55.79335 | 2.402916e-05 | 1 | 0 | 25 | 0.03111452
2593.931 | 2.600015 | 1.549721e-05 | 2.6 | -0.02637981 | 55.78346 | -0.001055192 | 1 | 0 | 25 | 0.03110066
2593.39 | 2.599801 | 0.0001990795 | 2.6 | -0.0009249127 | 55.77183 | -3.699651e-05 | 1 | 0 | 25 | 0.0310981
2594.319 | 2.600845 | 0.0008451939 | 2.6 | -0.00101775 | 55.79181 | -4.071002e-05 | 1 | 0 | 25 | 0.03111059
2595.212 | 2.600144 | 0.0001442432 | 2.6 | 9.184724e-05 | 55.81101 | 3.67389e-06 | 1 | 0 | 25 | 0.0311022
2595.216 | 2.599754 | 0.0002455711 | 2.6 | -0.002102831 | 55.81109 | -8.411325e-05 | 1 | 0 | 25 | 0.03109754
2597.353 | 2.601113 | 0.001113415 | 2.6 | -0.001140467 | 55.85705 | -4.561868e-05 | 1 | 0 | 25 | 0.0311138
2595.784 | 2.599797 | 0.0002026558 | 2.6 | -0.0007742437 | 55.82331 | -3.096975e-05 | 1 | 0 | 25 | 0.03109805
2596.186 | 2.599304 | 0.0006961823 | 2.6 | -0.0001829013 | 55.83195 | -7.316053e-06 | 1 | 1 | 26 | 0.03109215
2599.772 | 2.601038 | 0.002607584 | 2.603646 | -0.00116996 | 55.90909 | -4.679842e-05 | 0 | 0 | 26 | 0.0311129
2606.976 | 2.60469 | 0.002292633 | 2.606982 | -0.002753454 | 56.06399 | -0.0001101382 | 0 | 0 | 26 | 0.03115658
2614.529 | 2.608745 | 0.001573801 | 2.610319 | -0.0004688594 | 56.22644 | -1.875438e-05 | 0 | 0 | 26 | 0.03120509
2619.778 | 2.611445 | 0.002210379 | 2.613656 | -0.002035995 | 56.3393 | -8.143978e-05 | 0 | 0 | 26 | 0.03123738
2625.198 | 2.614424 | 0.002567768 | 2.616992 | -0.001670304 | 56.45586 | -6.681217e-05 | 0 | 0 | 26 | 0.03127302
2630.072 | 2.617682 | 0.002646446 | 2.620329 | -0.001245413 | 56.56068 | -4.98165e-05 | 0 | 0 | 26 | 0.03131199
2634.821 | 2.620118 | 0.003547668 | 2.623665 | -0.001923434 | 56.66281 | -7.693737e-05 | 0 | 0 | 26 | 0.03134112
2641.598 | 2.623336 | 0.003665447 | 2.627002 | -0.002302173 | 56.80856 | -9.208692e-05 | 0 | 0 | 26 | 0.03137962
2648.703 | 2.627685 | 0.00265336 | 2.630339 | -0.0009707327 | 56.96135 | -3.882931e-05 | 0 | 0 | 26 | 0.03143164
2654.523 | 2.631379 | 0.002295732 | 2.633675 | -0.002569453 | 57.08651 | -0.0001027781 | 0 | 0 | 26 | 0.03147583
2658.875 | 2.63423 | 0.002781868 | 2.637011 | -0.001681771 | 57.18012 | -6.727084e-05 | 0 | 0 | 26 | 0.03150992
2665.144 | 2.637531 | 0.002817631 | 2.640348 | -0.001915314 | 57.31492 | -7.661257e-05 | 0 | 0 | 26 | 0.03154941
2673.45 | 2.642198 | 0.001487255 | 2.643685 | -0.003268689 | 57.49355 | -0.0001307475 | 0 | 0 | 26 | 0.03160523
2679.373 | 2.645284 | 0.001737356 | 2.647021 | -0.003373259 | 57.62092 | -0.0001349304 | 0 | 0 | 26 | 0.03164215
2684.306 | 2.649175 | 0.001183033 | 2.650358 | -0.001066005 | 57.72702 | -4.264021e-05 | 0 | 0 | 26 | 0.0316887
2689.545 | 2.651893 | 0.001801729 | 2.653695 | -0.002707107 | 57.83967 | -0.0001082843 | 0 | 0 | 26 | 0.03172121
2694.215 | 2.654958 | 0.002073288 | 2.657031 | -0.002526697 | 57.94011 | -0.0001010679 | 0 | 0 | 26 | 0.03175787
2699.359 | 2.658652 | 0.00171566 | 2.660368 | -0.002494822 | 58.05072 | -9.979287e-05 | 0 | 0 | 26 | 0.03180206
2705.67 | 2.661713 | 0.001991034 | 2.663704 | -0.001837839 | 58.18645 | -7.351356e-05 | 0 | 0 | 26 | 0.03183868
2710.946 | 2.664746 | 0.002294779 | 2.667041 | -0.002543795 | 58.29991 | -0.0001017518 | 0 | 0 | 26 | 0.03187495
2716.466 | 2.668576 | 0.001801252 | 2.670377 | -0.002556679 | 58.41863 | -0.0001022671 | 0 | 0 | 26 | 0.03192077
2720.308 | 2.671695 | 0.002019405 | 2.673714 | -0.001053414 | 58.50124 | -4.213655e-05 | 0 | 0 | 26 | 0.03195807
2724.438 | 2.673719 | 0.003331661 | 2.677051 | -0.0004885471 | 58.59006 | -1.954188e-05 | 0 | 0 | 26 | 0.03198228
2729.573 | 2.676619 | 0.003767967 | 2.680387 | -0.001396396 | 58.70049 | -5.585583e-05 | 0 | 0 | 26 | 0.03201698
2736.667 | 2.680321 | 0.003403187 | 2.683724 | -0.003677743 | 58.85305 | -0.0001471097 | 0 | 0 | 26 | 0.03206125
2743.038 | 2.684291 | 0.002769947 | 2.68706 | -0.001464518 | 58.99006 | -5.858072e-05 | 0 | 0 | 26 | 0.03210874
2747.727 | 2.687745 | 0.00265193 | 2.690397 | -0.001177599 | 59.09089 | -4.710394e-05 | 0 | 0 | 26 | 0.03215006
2752.264 | 2.69007 | 0.003664017 | 2.693734 | -0.002683215 | 59.18847 | -0.0001073286 | 0 | 0 | 26 | 0.03217787
2760.772 | 2.695355 | 0.001714706 | 2.69707 | -0.004607928 | 59.37144 | -0.0001843171 | 0 | 0 | 26 | 0.03224109
2767.956 | 2.699039 | 0.001367807 | 2.700407 | -0.002658737 | 59.52593 | -0.0001063495 | 0 | 0 | 26 | 0.03228515
2771.993 | 2.702937 | 0.0008063316 | 2.703744 | -0.05663026 | 59.61276 | -0.00226521 | 0 | 0 | 26 | 0.03233179
2776.142 | 2.705033 | 0.002047062 | 2.70708 | -0.0006649613 | 59.70198 | -2.659845e-05 | 0 | 0 | 26 | 0.03235685
2780.962 | 2.707887 | 0.00252986 | 2.710416 | -0.001202809 | 59.80563 | -4.811237e-05 | 0 | 0 | 26 | 0.03239099
2785.516 | 2.711034 | 0.002719402 | 2.713753 | -0.002274504 | 59.90358 | -9.098016e-05 | 0 | 0 | 26 | 0.03242864
2790.838 | 2.714406 | 0.002683401 | 2.71709 | -0.001976917 | 60.01801 | -7.907668e-05 | 0 | 0 | 26 | 0.03246897
2795.726 | 2.717206 | 0.003219843 | 2.720426 | -0.001348995 | 60.12314 | -5.395981e-05 | 0 | 0 | 26 | 0.03250247
2803.53 | 2.722653 | 0.001109839 | 2.723763 | -0.002522431 | 60.29097 | -0.0001008972 | 0 | 0 | 26 | 0.03256762
2811.664 | 2.726562 | 0.0005373955 | 2.727099 | -0.00162278 | 60.46589 | -6.491119e-05 | 0 | 0 | 26 | 0.03261438
2816.567 | 2.729816 | 0.0006196499 | 2.730436 | -0.002751872 | 60.57134 | -0.0001100749 | 0 | 0 | 26 | 0.03265331
2820.097 | 2.733082 | 0.0006911754 | 2.733773 | -0.0006274675 | 60.64724 | -2.50987e-05 | 0 | 0 | 26 | 0.03269236
2823.951 | 2.735009 | 0.002099991 | 2.737109 | -0.0099353 | 60.73012 | -0.000397412 | 0 | 0 | 26 | 0.03271542
2828.742 | 2.738328 | 0.002117872 | 2.740446 | -0.002278999 | 60.83317 | -9.115995e-05 | 0 | 0 | 26 | 0.03275512
2834.86 | 2.742083 | 0.001699448 | 2.743782 | -0.002164071 | 60.96473 | -8.656282e-05 | 0 | 0 | 26 | 0.03280004
2841.338 | 2.745727 | 0.001391649 | 2.747119 | -0.00159196 | 61.10404 | -6.36784e-05 | 0 | 0 | 26 | 0.03284363
2846.959 | 2.749643 | 0.0008122921 | 2.750456 | -0.003622786 | 61.22493 | -0.0001449115 | 0 | 0 | 26 | 0.03289047
2852.344 | 2.75273 | 0.001062632 | 2.753792 | -0.003487722 | 61.34072 | -0.0001395089 | 0 | 0 | 26 | 0.03292739
2857.362 | 2.755977 | 0.0011518 | 2.757129 | -0.001883032 | 61.44864 | -7.532129e-05 | 0 | 0 | 26 | 0.03296623
2861.055 | 2.759085 | 0.001380682 | 2.760465 | -7.268988e-05 | 61.52806 | -2.907595e-06 | 0 | 0 | 26 | 0.03300341
2865.379 | 2.76172 | 0.002081633 | 2.763802 | -0.003339881 | 61.62106 | -0.0001335952 | 0 | 0 | 26 | 0.03303493
2869.899 | 2.764549 | 0.002589226 | 2.767138 | -0.002675604 | 61.71825 | -0.0001070241 | 0 | 0 | 26 | 0.03306877
2873.686 | 2.767754 | 0.002721548 | 2.770475 | -0.002415832 | 61.7997 | -9.663327e-05 | 0 | 0 | 26 | 0.0331071
2880.036 | 2.771301 | 0.002510548 | 2.773812 | -0.000372427 | 61.93626 | -1.489708e-05 | 0 | 0 | 26 | 0.03314954
2886.751 | 2.774845 | 0.002302885 | 2.777148 | -0.001824356 | 62.08067 | -7.297425e-05 | 0 | 0 | 26 | 0.03319193
2892.8 | 2.778994 | 0.00149107 | 2.780485 | -0.002558642 | 62.21074 | -0.0001023457 | 0 | 0 | 26 | 0.03324155
2897.684 | 2.781926 | 0.001895189 | 2.783822 | -0.002640901 | 62.31578 | -0.000105636 | 0 | 0 | 26 | 0.03327663
2901.581 | 2.784519 | 0.002638817 | 2.787158 | -0.00148805 | 62.39959 | -5.9522e-05 | 0 | 0 | 26 | 0.03330765
2907.201 | 2.788289 | 0.002206087 | 2.790495 | -0.0008111503 | 62.52044 | -3.244601e-05 | 0 | 0 | 26 | 0.03335273
2911.793 | 2.79169 | 0.002141714 | 2.793831 | -0.002691936 | 62.6192 | -0.0001076774 | 0 | 0 | 26 | 0.03339342
2916.521 | 2.79449 | 0.002677918 | 2.797168 | -0.0001575388 | 62.72089 | -6.301553e-06 | 0 | 0 | 26 | 0.03342691
2922.352 | 2.798424 | 0.002080679 | 2.800504 | -0.0009659532 | 62.84629 | -3.863813e-05 | 0 | 0 | 26 | 0.03347397
2927.586 | 2.801703 | 0.002137899 | 2.803841 | -0.0002391099 | 62.95885 | -9.564395e-06 | 0 | 0 | 26 | 0.0335132
2932.348 | 2.8043 | 0.002877951 | 2.807178 | -0.0006765142 | 63.06124 | -2.706057e-05 | 0 | 0 | 26 | 0.03354425
2938.238 | 2.808237 | 0.002277136 | 2.810514 | -0.001444176 | 63.18791 | -5.776703e-05 | 0 | 0 | 26 | 0.03359135
2943.776 | 2.811946 | 0.001905203 | 2.813851 | -0.0002772113 | 63.30701 | -1.108845e-05 | 0 | 0 | 26 | 0.03363571
2947.231 | 2.814499 | 0.002688169 | 2.817187 | -0.0006684919 | 63.38132 | -2.673967e-05 | 0 | 0 | 26 | 0.03366626
2953.804 | 2.817982 | 0.002541542 | 2.820524 | -0.0008032844 | 63.52266 | -3.213137e-05 | 0 | 0 | 26 | 0.03370792
2958.427 | 2.821355 | 0.002505779 | 2.823861 | -0.001247141 | 63.6221 | -4.988563e-05 | 0 | 0 | 26 | 0.03374826
2963.537 | 2.824466 | 0.002730847 | 2.827197 | -0.00384272 | 63.73197 | -0.0001537088 | 0 | 0 | 26 | 0.03378548
2972.616 | 2.830596 | 6.222725e-05 | 2.830534 | -0.001837906 | 63.92724 | -7.351624e-05 | 0 | 0 | 26 | 0.0338588
2978.152 | 2.833775 | 9.512901e-05 | 2.83387 | 0.0001936391 | 64.04629 | 7.745563e-06 | 0 | 0 | 26 | 0.03389683
2981.872 | 2.83644 | 0.000767231 | 2.837207 | -0.00241172 | 64.12628 | -9.646879e-05 | 0 | 0 | 26 | 0.0339287
2985.204 | 2.838854 | 0.001689911 | 2.840543 | -0.00345116 | 64.19794 | -0.0001380464 | 0 | 0 | 26 | 0.03395758
2990.224 | 2.841843 | 0.00203681 | 2.84388 | -0.001890704 | 64.3059 | -7.562815e-05 | 0 | 0 | 26 | 0.03399334
2995.103 | 2.844876 | 0.002340555 | 2.847217 | -0.001809298 | 64.41082 | -7.237191e-05 | 0 | 0 | 26 | 0.03402962
2999.473 | 2.84822 | 0.002333403 | 2.850553 | -0.002177755 | 64.5048 | -8.711018e-05 | 0 | 0 | 26 | 0.03406962
3003.986 | 2.851474 | 0.002415657 | 2.85389 | -0.0005280917 | 64.60186 | -2.112367e-05 | 0 | 0 | 26 | 0.03410854
3012.027 | 2.85652 | 0.0007059574 | 2.857226 | -0.003894887 | 64.77477 | -0.0001557955 | 0 | 0 | 26 | 0.03416891
3016.565 | 2.859947 | 0.0006165504 | 2.860563 | -0.001405578 | 64.87236 | -5.622311e-05 | 0 | 0 | 26 | 0.03420989
3020.37 | 2.86269 | 0.001210213 | 2.8639 | -0.002752549 | 64.9542 | -0.0001101019 | 0 | 0 | 26 | 0.0342427
3024.382 | 2.865121 | 0.002114773 | 2.867236 | -0.003187253 | 65.04048 | -0.0001274901 | 0 | 0 | 26 | 0.03427179
3029.66 | 2.868859 | 0.00171423 | 2.870573 | -0.003106543 | 65.15398 | -0.0001242617 | 0 | 0 | 26 | 0.03431649
3035.286 | 2.872023 | 0.001885891 | 2.873909 | -0.004075156 | 65.27497 | -0.0001630062 | 0 | 0 | 26 | 0.03435435
3040.569 | 2.875768 | 0.001477957 | 2.877246 | -0.002509931 | 65.38857 | -0.0001003973 | 0 | 0 | 26 | 0.03439914
3045.488 | 2.878561 | 0.002021551 | 2.880583 | -0.002494309 | 65.49436 | -9.977236e-05 | 0 | 0 | 26 | 0.03443255
3050.003 | 2.881604 | 0.002314806 | 2.883919 | -0.002046547 | 65.59147 | -8.186186e-05 | 0 | 0 | 26 | 0.03446895
3055.1 | 2.88449 | 0.002765179 | 2.887256 | -0.001884236 | 65.70108 | -7.536943e-05 | 0 | 0 | 26 | 0.03450347
3061.346 | 2.888939 | 0.001652956 | 2.890592 | -0.00301892 | 65.8354 | -0.0001207568 | 0 | 0 | 26 | 0.03455669
3066.177 | 2.892684 | 0.00124526 | 2.893929 | -0.001350796 | 65.93929 | -5.403185e-05 | 0 | 0 | 26 | 0.03460148
3071.269 | 2.895463 | 0.001802921 | 2.897265 | -0.001989172 | 66.0488 | -7.95669e-05 | 0 | 0 | 26 | 0.03463472
3073.98 | 2.89798 | 0.002621889 | 2.900602 | -0.001182905 | 66.10709 | -4.731622e-05 | 0 | 0 | 26 | 0.03466483
3078.601 | 2.900559 | 0.00338006 | 2.903939 | -0.002453561 | 66.20647 | -9.814243e-05 | 0 | 0 | 26 | 0.03469568
3083.15 | 2.903717 | 0.003558636 | 2.907275 | -0.0008095771 | 66.30431 | -3.238308e-05 | 0 | 0 | 26 | 0.03473345
3089.351 | 2.907407 | 0.003204584 | 2.910612 | -0.001443428 | 66.43766 | -5.773712e-05 | 0 | 0 | 26 | 0.0347776
3093.839 | 2.910415 | 0.003533602 | 2.913949 | -0.0004917884 | 66.53416 | -1.967154e-05 | 0 | 0 | 26 | 0.03481358
3098.132 | 2.913687 | 0.003597736 | 2.917285 | -0.001220259 | 66.6265 | -4.881036e-05 | 0 | 0 | 26 | 0.03485272
3105.334 | 2.918315 | 0.0023067 | 2.920622 | -0.0005405327 | 66.78138 | -2.162131e-05 | 0 | 0 | 26 | 0.03490807
3110.897 | 2.922195 | 0.001763105 | 2.923958 | -0.003790996 | 66.901 | -0.0001516398 | 0 | 0 | 26 | 0.03495449
3116.433 | 2.925503 | 0.001791477 | 2.927295 | -0.00226779 | 67.02006 | -9.071162e-05 | 0 | 0 | 26 | 0.03499406
3123.522 | 2.930045 | 0.0005862713 | 2.930631 | -0.002402919 | 67.17252 | -9.611676e-05 | 0 | 0 | 26 | 0.03504839
3126.9 | 2.932663 | 0.001305103 | 2.933968 | -0.002899139 | 67.24517 | -0.0001159656 | 0 | 0 | 26 | 0.0350797
3131.437 | 2.935549 | 0.001755476 | 2.937305 | -0.000751138 | 67.34273 | -3.004552e-05 | 0 | 0 | 26 | 0.03511422
3136.277 | 2.938714 | 0.001927137 | 2.940641 | -0.002038 | 67.44681 | -8.152e-05 | 0 | 0 | 26 | 0.03515208
3140.904 | 2.941754 | 0.002223969 | 2.943978 | -0.003579153 | 67.54632 | -0.0001431661 | 0 | 0 | 26 | 0.03518844
3146.146 | 2.945334 | 0.001980543 | 2.947314 | -0.001381663 | 67.65906 | -5.526651e-05 | 0 | 0 | 26 | 0.03523126
3151.671 | 2.948931 | 0.001719475 | 2.950651 | -0.001136583 | 67.77787 | -4.546332e-05 | 0 | 0 | 26 | 0.0352743
3156.194 | 2.952125 | 0.001862526 | 2.953988 | -0.002478034 | 67.87514 | -9.912134e-05 | 0 | 0 | 26 | 0.0353125
3161.026 | 2.954621 | 0.002702713 | 2.957324 | -0.001642565 | 67.97905 | -6.570261e-05 | 0 | 0 | 26 | 0.03534236
3164.929 | 2.95804 | 0.002620459 | 2.960661 | -0.001995246 | 68.063 | -7.980984e-05 | 0 | 0 | 26 | 0.03538326
3169.542 | 2.960887 | 0.003110409 | 2.963997 | -0.002211055 | 68.1622 | -8.844218e-05 | 0 | 0 | 26 | 0.03541731
3174.186 | 2.964288 | 0.003045797 | 2.967334 | -0.0498204 | 68.26207 | -0.001992816 | 0 | 0 | 26 | 0.03545799
3178.569 | 2.9676 | 0.003070831 | 2.97067 | -0.001762346 | 68.35632 | -7.049383e-05 | 0 | 0 | 26 | 0.0354976
3183.349 | 2.970718 | 0.003288984 | 2.974007 | -0.001586931 | 68.45913 | -6.347723e-05 | 0 | 0 | 26 | 0.03553491
3188.04 | 2.973361 | 0.003982544 | 2.977344 | -0.002271556 | 68.56 | -9.086225e-05 | 0 | 0 | 26 | 0.03556652
3192.92 | 2.977152 | 0.003528357 | 2.98068 | -0.003421281 | 68.66495 | -0.0001368513 | 0 | 0 | 26 | 0.03561186
3196.999 | 2.979909 | 0.004107714 | 2.984017 | -0.002415205 | 68.75266 | -9.66082e-05 | 0 | 0 | 26 | 0.03564485
3207.93 | 2.986143 | 0.00121069 | 2.987353 | -0.00131611 | 68.98775 | -5.26444e-05 | 0 | 0 | 26 | 0.03571941
3217.001 | 2.992276 | 0.00158596 | 2.99069 | -0.001360718 | 69.18281 | -5.44287e-05 | 0 | 0 | 26 | 0.03579277
3216.281 | 2.992147 | 0.001879454 | 2.994027 | -0.0008006697 | 69.16733 | -3.202679e-05 | 0 | 0 | 26 | 0.03579123
3221.395 | 2.995448 | 0.001914978 | 2.997363 | -0.002404091 | 69.27731 | -9.616362e-05 | 0 | 0 | 26 | 0.03583072
3228.115 | 3.000344 | 0.0003557205 | 3.0007 | -0.008570123 | 69.42183 | -0.0003428049 | 0 | 0 | 26 | 0.03588928
3232.714 | 3.002951 | 0.001085281 | 3.004036 | -0.0009747322 | 69.52073 | -3.898929e-05 | 0 | 0 | 26 | 0.03592047
3237.181 | 3.006477 | 0.0008955002 | 3.007373 | -0.001052619 | 69.6168 | -4.210477e-05 | 0 | 0 | 26 | 0.03596265
3240.677 | 3.009059 | 0.001650095 | 3.01071 | -0.002337604 | 69.69197 | -9.350417e-05 | 0 | 0 | 26 | 0.03599353
3245.131 | 3.011466 | 0.002579927 | 3.014046 | 0.000784812 | 69.78777 | 3.139248e-05 | 0 | 0 | 26 | 0.03602232
3249.206 | 3.015411 | 0.001971722 | 3.017383 | -0.001143346 | 69.8754 | -4.573385e-05 | 0 | 0 | 26 | 0.03606951
3253.673 | 3.017818 | 0.002901554 | 3.020719 | -0.003002687 | 69.97146 | -0.0001201075 | 0 | 0 | 26 | 0.0360983
3259.166 | 3.022567 | 0.001488924 | 3.024056 | -0.002245674 | 70.0896 | -8.982694e-05 | 0 | 0 | 26 | 0.03615511
3264.818 | 3.025199 | 0.002193213 | 3.027392 | -0.001386623 | 70.21114 | -5.546494e-05 | 0 | 0 | 26 | 0.03618659
3269.116 | 3.028808 | 0.001921415 | 3.030729 | -0.002379686 | 70.30357 | -9.518744e-05 | 0 | 0 | 26 | 0.03622976
3275.13 | 3.032484 | 0.001581669 | 3.034066 | -0.002652309 | 70.4329 | -0.0001060924 | 0 | 0 | 26 | 0.03627373
3282.781 | 3.037452 | 4.935265e-05 | 3.037402 | 0.0003509471 | 70.59744 | 1.403788e-05 | 0 | 0 | 26 | 0.03633315
3288.512 | 3.041081 | 0.0003426075 | 3.040739 | -0.001074558 | 70.72069 | -4.298231e-05 | 0 | 0 | 26 | 0.03637657
3290.47 | 3.042952 | 0.001123667 | 3.044076 | -0.0007510913 | 70.76279 | -3.004365e-05 | 0 | 0 | 26 | 0.03639895
3293.637 | 3.045115 | 0.002296448 | 3.047412 | -0.001603253 | 70.83091 | -6.413011e-05 | 0 | 0 | 26 | 0.03642483
3298.561 | 3.048549 | 0.002199888 | 3.050748 | -0.001392818 | 70.9368 | -5.571274e-05 | 0 | 0 | 26 | 0.03646589
3304.11 | 3.0522 | 0.001885176 | 3.054085 | -0.002064578 | 71.05613 | -8.258312e-05 | 0 | 0 | 26 | 0.03650957
3309.294 | 3.056005 | 0.001416683 | 3.057422 | -0.002886913 | 71.16761 | -0.0001154765 | 0 | 0 | 26 | 0.03655509
3316.305 | 3.060322 | 0.0004365444 | 3.060758 | -0.002934479 | 71.31839 | -0.0001173791 | 0 | 0 | 26 | 0.03660672
3321.165 | 3.063494 | 0.0006010532 | 3.064095 | -0.002104859 | 71.42291 | -8.419434e-05 | 0 | 0 | 26 | 0.03664466
3324.989 | 3.066108 | 0.001323462 | 3.067432 | -0.003396028 | 71.50513 | -0.0001358411 | 0 | 0 | 26 | 0.03667594
3328.598 | 3.068898 | 0.001870394 | 3.070768 | -0.003062944 | 71.58275 | -0.0001225178 | 0 | 0 | 26 | 0.0367093
3332.7 | 3.072388 | 0.001716614 | 3.074105 | -0.002475178 | 71.67098 | -9.900711e-05 | 0 | 0 | 26 | 0.03675106
3337.564 | 3.075414 | 0.00202775 | 3.077441 | -0.004897449 | 71.77557 | -0.000195898 | 0 | 0 | 26 | 0.03678724
3341.734 | 3.078275 | 0.002503157 | 3.080778 | -0.003199744 | 71.86524 | -0.0001279898 | 0 | 0 | 26 | 0.03682147
3349.164 | 3.082716 | 0.001398087 | 3.084115 | -0.004664068 | 72.02503 | -0.0001865627 | 0 | 0 | 26 | 0.0368746
3356.293 | 3.087623 | 0.0001718998 | 3.087451 | -0.00322859 | 72.17834 | -0.0001291436 | 0 | 0 | 26 | 0.03693329
3359.196 | 3.090166 | 0.0006217957 | 3.090788 | -0.001196865 | 72.24078 | -4.787462e-05 | 0 | 0 | 26 | 0.03696371
3362.9 | 3.092362 | 0.001762629 | 3.094124 | -0.002001686 | 72.32044 | -8.006746e-05 | 0 | 0 | 26 | 0.03698997
3367.273 | 3.09587 | 0.001590967 | 3.097461 | -0.002563127 | 72.41447 | -0.0001025251 | 0 | 0 | 26 | 0.03703194
3373.349 | 3.099335 | 0.001461983 | 3.100797 | -0.003425439 | 72.54514 | -0.0001370176 | 0 | 0 | 26 | 0.03707339
3378.021 | 3.102751 | 0.001383305 | 3.104134 | -0.002868315 | 72.64562 | -0.0001147326 | 0 | 0 | 26 | 0.03711424
3381.879 | 3.105855 | 0.001615763 | 3.107471 | -0.002140452 | 72.72859 | -8.561808e-05 | 0 | 0 | 26 | 0.03715138
3387.68 | 3.109778 | 0.001029015 | 3.110807 | -0.0006806699 | 72.85334 | -2.72268e-05 | 0 | 0 | 26 | 0.0371983
3392.512 | 3.112768 | 0.001375914 | 3.114144 | -0.002600463 | 72.95725 | -0.0001040185 | 0 | 0 | 26 | 0.03723406
3395.481 | 3.114982 | 0.002498865 | 3.117481 | -0.002589994 | 73.02111 | -0.0001035998 | 0 | 0 | 26 | 0.03726055
3400.59 | 3.118862 | 0.001955032 | 3.120817 | -0.001067298 | 73.13096 | -4.269192e-05 | 0 | 0 | 26 | 0.03730696
3404.936 | 3.121483 | 0.002670288 | 3.124154 | -0.00115951 | 73.22444 | -4.638042e-05 | 0 | 0 | 26 | 0.03733832
3410.026 | 3.125363 | 0.002126694 | 3.12749 | -0.00302421 | 73.33388 | -0.0001209684 | 0 | 0 | 26 | 0.03738473
3414.871 | 3.127939 | 0.002888203 | 3.130827 | -0.002328907 | 73.43809 | -9.315629e-05 | 0 | 0 | 26 | 0.03741553
3419.983 | 3.13139 | 0.002773762 | 3.134163 | -0.0009474444 | 73.54801 | -3.789778e-05 | 0 | 0 | 26 | 0.03745681
3424.997 | 3.134276 | 0.003224373 | 3.1375 | -0.001141289 | 73.65586 | -4.565158e-05 | 0 | 0 | 26 | 0.03749134
3429.671 | 3.137559 | 0.003277779 | 3.140836 | -0.001906055 | 73.75636 | -7.624218e-05 | 0 | 0 | 26 | 0.03753061
3434.032 | 3.141164 | 0.003009558 | 3.144173 | -0.001751494 | 73.85016 | -7.005976e-05 | 0 | 0 | 26 | 0.03757373
3438.251 | 3.1443 | 0.003209829 | 3.14751 | -0.001726387 | 73.94089 | -6.905549e-05 | 0 | 0 | 26 | 0.03761124
3443.35 | 3.14734 | 0.003506422 | 3.150846 | -0.001412545 | 74.05053 | -5.650182e-05 | 0 | 0 | 26 | 0.03764761
3450.259 | 3.152937 | 0.001246214 | 3.154183 | -0.001271746 | 74.19911 | -5.086986e-05 | 0 | 0 | 26 | 0.03771455
3454.705 | 3.155397 | 0.002122402 | 3.15752 | -0.0009710832 | 74.29473 | -3.884333e-05 | 0 | 0 | 26 | 0.03774399
3459.014 | 3.157951 | 0.002905369 | 3.160856 | -0.0006771759 | 74.38741 | -2.708704e-05 | 0 | 0 | 26 | 0.03777453
3462.781 | 3.160769 | 0.003423929 | 3.164193 | -0.001304481 | 74.46842 | -5.217925e-05 | 0 | 0 | 26 | 0.03780824
3468.621 | 3.165193 | 0.00233674 | 3.167529 | -0.000319676 | 74.594 | -1.278704e-05 | 0 | 0 | 26 | 0.03786116
3474.677 | 3.169692 | 0.001174212 | 3.170866 | -0.0009041296 | 74.72423 | -3.616519e-05 | 0 | 0 | 26 | 0.03791497
3479.59 | 3.172724 | 0.001478195 | 3.174203 | -0.001208705 | 74.82989 | -4.834819e-05 | 0 | 0 | 26 | 0.03795125
3483.219 | 3.175696 | 0.001842976 | 3.177539 | -0.001801933 | 74.90795 | -7.207731e-05 | 0 | 0 | 26 | 0.0379868
3487.984 | 3.178185 | 0.002690315 | 3.180875 | -0.001827958 | 75.0104 | -7.311834e-05 | 0 | 0 | 26 | 0.03801657
3495.458 | 3.183146 | 0.001066685 | 3.184212 | -8.159883e-05 | 75.17115 | -3.263953e-06 | 0 | 0 | 26 | 0.0380759
3500.95 | 3.187255 | 0.0002942085 | 3.187549 | -0.001064315 | 75.28926 | -4.257261e-05 | 0 | 0 | 26 | 0.03812506
3504.684 | 3.190073 | 0.0008125305 | 3.190885 | -0.001073576 | 75.36954 | -4.294305e-05 | 0 | 0 | 26 | 0.03815876
3509.688 | 3.193324 | 0.0008983612 | 3.194222 | -0.00137697 | 75.47717 | -5.507878e-05 | 0 | 0 | 26 | 0.03819765
3513.445 | 3.196102 | 0.001456261 | 3.197559 | 0.16512 | 75.55796 | 0.0066048 | 0 | 0 | 26 | 0.03823089
3518.735 | 3.199192 | 0.001702786 | 3.200895 | -0.001841041 | 75.67172 | -7.364163e-05 | 0 | 0 | 26 | 0.03826785
3523.269 | 3.202822 | 0.001409531 | 3.204232 | -0.0007422612 | 75.76923 | -2.969045e-05 | 0 | 0 | 26 | 0.03831127
3526.926 | 3.206506 | 0.001062632 | 3.207568 | -0.0006099403 | 75.84787 | -2.439761e-05 | 0 | 0 | 26 | 0.03835533
3531.869 | 3.208834 | 0.002070904 | 3.210905 | 0.0003813988 | 75.95418 | 1.525595e-05 | 0 | 0 | 26 | 0.03838318
3540.532 | 3.21417 | 7.176399e-05 | 3.214241 | -0.001841681 | 76.14047 | -7.366722e-05 | 0 | 0 | 26 | 0.03844701
3543.612 | 3.21712 | 0.0004580021 | 3.217578 | -8.460061e-05 | 76.2067 | -3.384024e-06 | 0 | 0 | 26 | 0.0384823
3548.233 | 3.219534 | 0.001380444 | 3.220915 | -0.003497933 | 76.30608 | -0.0001399173 | 0 | 0 | 26 | 0.03851117
3551.890625 | 3.222299 | 0.001952648 | 3.224251 | -0.002016859 | 76.38474 | -8.067436e-05 | 0 | 0 | 26 | 0.03854424
3556.073 | 3.22551 | 0.002077818 | 3.227588 | -0.004066085 | 76.47469 | -0.0001626434 | 0 | 0 | 26 | 0.03858266
3560.807 | 3.228682 | 0.002242088 | 3.230924 | -0.0397114 | 76.5765 | -0.001588456 | 0 | 0 | 26 | 0.0386206
3564.479 | 3.231454 | 0.00280714 | 3.234261 | 0.0004081139 | 76.65546 | 1.632456e-05 | 0 | 0 | 26 | 0.03865376
3569.394 | 3.235617 | 0.00198102 | 3.237598 | -0.00230767 | 76.76116 | -9.230679e-05 | 0 | 0 | 26 | 0.03870355
3575.552 | 3.239096 | 0.00183773 | 3.240934 | -0.0001051676 | 76.89359 | -4.206703e-06 | 0 | 0 | 26 | 0.03874517
3580.881 | 3.243234 | 0.001036644 | 3.244271 | 0.0008704059 | 77.00819 | 3.481624e-05 | 0 | 0 | 26 | 0.03879467
3584.314 | 3.245906 | 0.001701832 | 3.247607 | -0.001957187 | 77.08202 | -7.828748e-05 | 0 | 0 | 26 | 0.03882662
3588.373 | 3.248627 | 0.002316713 | 3.250944 | -0.002726438 | 77.16931 | -0.0001090575 | 0 | 0 | 26 | 0.03885918
3593.861 | 3.252264 | 0.002016306 | 3.254281 | -6.707634e-05 | 77.28732 | -2.683053e-06 | 0 | 0 | 26 | 0.03890268
3598.773 | 3.255279 | 0.002338171 | 3.257617 | -0.001711377 | 77.39297 | -6.845508e-05 | 0 | 0 | 26 | 0.03893874
3602.03 | 3.257203 | 0.003750563 | 3.260954 | -0.001484647 | 77.46301 | -5.938586e-05 | 0 | 0 | 26 | 0.03896176
3609.033 | 3.262196 | 0.002094746 | 3.26429 | -0.006077002 | 77.61361 | -0.0002430801 | 0 | 0 | 26 | 0.03902148
3616.434 | 3.268118 | 0.0004909039 | 3.267627 | -0.0007157155 | 77.77278 | -2.862862e-05 | 0 | 0 | 26 | 0.03909232
3621.037 | 3.271372 | 0.0004088879 | 3.270963 | -0.001091431 | 77.87176 | -4.365723e-05 | 0 | 0 | 26 | 0.03913125
3624.807 | 3.272731 | 0.001568794 | 3.2743 | -0.002499999 | 77.95284 | -9.999994e-05 | 0 | 0 | 26 | 0.0391475
3628.731 | 3.276329 | 0.001307726 | 3.277637 | -0.002922287 | 78.03724 | -0.0001168915 | 0 | 0 | 26 | 0.03919054
3632.936 | 3.279237 | 0.001736641 | 3.280973 | -0.002246404 | 78.12766 | -8.985617e-05 | 0 | 0 | 26 | 0.03922532
3638.494 | 3.283145 | 0.001164436 | 3.28431 | -0.001282695 | 78.24719 | -5.130778e-05 | 0 | 0 | 26 | 0.03927207
3641.992 | 3.285703 | 0.001944065 | 3.287646 | -0.001725225 | 78.32241 | -6.900898e-05 | 0 | 0 | 26 | 0.03930266
3647.302 | 3.289737 | 0.001246452 | 3.290983 | -0.002474328 | 78.43659 | -9.897311e-05 | 0 | 0 | 26 | 0.03935092
3654.413 | 3.293849 | 0.0004703999 | 3.29432 | 0.0004901188 | 78.58953 | 1.960475e-05 | 0 | 0 | 26 | 0.03940011
3658.127 | 3.296499 | 0.001157045 | 3.297656 | 0.0007879 | 78.66941 | 3.1516e-05 | 0 | 0 | 26 | 0.03943181
3661.616 | 3.299929 | 0.001063824 | 3.300993 | -0.001599665 | 78.74444 | -6.398661e-05 | 0 | 0 | 26 | 0.03947283
3665.975 | 3.301996 | 0.002333403 | 3.304329 | -0.001819292 | 78.83817 | -7.277168e-05 | 0 | 0 | 26 | 0.03949756
3669.491 | 3.30573 | 0.001936436 | 3.307666 | -0.001529789 | 78.91379 | -6.119155e-05 | 0 | 0 | 26 | 0.03954222
3674.13 | 3.308537 | 0.002465486 | 3.311002 | -0.0008393422 | 79.01355 | -3.357369e-05 | 0 | 0 | 26 | 0.0395758
3682.209 | 3.313862 | 0.0004770756 | 3.314339 | -0.001935938 | 79.1873 | -7.743752e-05 | 0 | 0 | 26 | 0.0396395
3685.008 | 3.315718 | 0.001957655 | 3.317676 | -0.002563388 | 79.24749 | -0.0001025355 | 0 | 0 | 26 | 0.0396617
3689.609 | 3.318761 | 0.002250671 | 3.321012 | -0.002283052 | 79.34643 | -9.132208e-05 | 0 | 0 | 26 | 0.0396981
3693.903 | 3.32203 | 0.002318621 | 3.324349 | -0.002476387 | 79.43877 | -9.90555e-05 | 0 | 0 | 26 | 0.03973721
3698.595 | 3.325231 | 0.002454519 | 3.327686 | -0.002109206 | 79.53968 | -8.436823e-05 | 0 | 0 | 26 | 0.03977549
3703.118 | 3.328239 | 0.002783298 | 3.331022 | -0.002523034 | 79.63694 | -0.0001009214 | 0 | 0 | 26 | 0.03981147
3708.111 | 3.332044 | 0.002314806 | 3.334359 | -0.0005735742 | 79.74432 | -2.294297e-05 | 0 | 0 | 26 | 0.03985699
3712.667 | 3.335685 | 0.002010822 | 3.337695 | -0.002182747 | 79.8423 | -8.730989e-05 | 0 | 0 | 26 | 0.03990053
3717.2 | 3.339014 | 0.002017737 | 3.341032 | -0.003907662 | 79.93979 | -0.0001563065 | 0 | 0 | 26 | 0.03994036
3721.097 | 3.342276 | 0.002092838 | 3.344368 | -0.002586003 | 80.0236 | -0.0001034401 | 0 | 0 | 26 | 0.03997937
3726.438 | 3.345083 | 0.002622128 | 3.347705 | -0.002305873 | 80.13846 | -9.223492e-05 | 0 | 0 | 26 | 0.04001295
3731.461 | 3.348853 | 0.002189159 | 3.351042 | -0.001875578 | 80.24647 | -7.502312e-05 | 0 | 0 | 26 | 0.04005804
3735.86 | 3.352096 | 0.002282143 | 3.354378 | -0.002368741 | 80.34108 | -9.474964e-05 | 0 | 0 | 26 | 0.04009684
3740.286 | 3.355118 | 0.002596855 | 3.357715 | -0.002497035 | 80.43625 | -9.988138e-05 | 0 | 0 | 26 | 0.04013299
3744.567 | 3.357811 | 0.003240347 | 3.361051 | -0.003525781 | 80.52833 | -0.0001410313 | 0 | 0 | 26 | 0.0401652
3748.375 | 3.361323 | 0.003065109 | 3.364388 | -0.002588365 | 80.61022 | -0.0001035346 | 0 | 0 | 26 | 0.04020721
3752.174 | 3.363647 | 0.004077196 | 3.367725 | -0.002163827 | 80.69192 | -8.655307e-05 | 0 | 0 | 26 | 0.04023502
3756.726 | 3.36781 | 0.003250837 | 3.371061 | -0.002575026 | 80.7898 | -0.000103001 | 0 | 0 | 26 | 0.04028481
3761.526 | 3.370711 | 0.003687143 | 3.374398 | 0.0001895213 | 80.89303 | 7.580852e-06 | 0 | 0 | 26 | 0.04031951
3768.355 | 3.374902 | 0.002832413 | 3.377734 | -0.0007305331 | 81.03989 | -2.922132e-05 | 0 | 0 | 26 | 0.04036964
3778.626 | 3.3816 | 0.0005295277 | 3.381071 | -0.001447495 | 81.26078 | -5.789978e-05 | 0 | 0 | 26 | 0.04044977
3780.914 | 3.382967 | 0.001441002 | 3.384408 | -0.002756504 | 81.30997 | -0.0001102602 | 0 | 0 | 26 | 0.04046611
3784.292 | 3.385799 | 0.001945257 | 3.387744 | -0.003060311 | 81.38262 | -0.0001224124 | 0 | 0 | 26 | 0.04049999
3789.506 | 3.390098 | 0.0009829998 | 3.391081 | -0.001621787 | 81.49475 | -6.487146e-05 | 0 | 0 | 26 | 0.04055141
3792.64 | 3.392193 | 0.002223969 | 3.394417 | -0.002281733 | 81.56214 | -9.126932e-05 | 0 | 0 | 26 | 0.04057647
3798.619 | 3.396721 | 0.001033068 | 3.397754 | -0.0009108373 | 81.69073 | -3.643349e-05 | 0 | 0 | 26 | 0.04063063
3802.303 | 3.398695 | 0.002395391 | 3.40109 | -0.0005349498 | 81.76997 | -2.139799e-05 | 0 | 0 | 26 | 0.04065425
3806.538 | 3.401696 | 0.002731562 | 3.404427 | -0.001346046 | 81.86103 | -5.384185e-05 | 0 | 0 | 26 | 0.04069014
3811.615 | 3.405765 | 0.001998425 | 3.407764 | -0.001787507 | 81.9702 | -7.150027e-05 | 0 | 0 | 26 | 0.04073882
3815.687 | 3.408408 | 0.002691984 | 3.4111 | -0.002577427 | 82.05779 | -0.0001030971 | 0 | 0 | 26 | 0.04077043
3821.227 | 3.412364 | 0.002073288 | 3.414437 | -0.001541356 | 82.17693 | -6.165425e-05 | 0 | 0 | 26 | 0.04081775
3825.424 | 3.415643 | 0.002130508 | 3.417773 | -0.001499965 | 82.26717 | -5.999861e-05 | 0 | 0 | 26 | 0.04085697
3829.3 | 3.418579 | 0.002530813 | 3.42111 | -0.001823257 | 82.35054 | -7.293026e-05 | 0 | 0 | 26 | 0.04089209
3834.328125 | 3.421208 | 0.003238916 | 3.424447 | -0.002255535 | 82.45867 | -9.02214e-05 | 0 | 0 | 26 | 0.04092354
3839.228 | 3.425249 | 0.00253439 | 3.427783 | -0.002718391 | 82.56405 | -0.0001087356 | 0 | 0 | 26 | 0.04097188
3844.523 | 3.428993 | 0.002126455 | 3.43112 | -0.002917416 | 82.67792 | -0.0001166966 | 0 | 0 | 26 | 0.04101667
3849.646 | 3.432598 | 0.001858234 | 3.434456 | -0.002417151 | 82.78809 | -9.668604e-05 | 0 | 0 | 26 | 0.04105979
3854.714 | 3.435824 | 0.001969099 | 3.437793 | -0.001323292 | 82.89707 | -5.29317e-05 | 0 | 0 | 26 | 0.04109837
3858.903 | 3.439575 | 0.001554012 | 3.441129 | -0.001507735 | 82.98717 | -6.030939e-05 | 0 | 0 | 26 | 0.04114325
3863.174 | 3.442626 | 0.001840115 | 3.444466 | -0.001480793 | 83.079 | -5.923173e-05 | 0 | 0 | 26 | 0.04117974
3868.128 | 3.445791 | 0.002011776 | 3.447803 | -0.0006552811 | 83.18556 | -2.621124e-05 | 0 | 0 | 26 | 0.0412176
3872.72 | 3.448634 | 0.002505064 | 3.451139 | -0.001560939 | 83.28431 | -6.243755e-05 | 0 | 0 | 26 | 0.0412516
3877.282 | 3.451864 | 0.002612352 | 3.454476 | -0.001401537 | 83.38241 | -5.60615e-05 | 0 | 0 | 26 | 0.04129023
3882.582 | 3.455254 | 0.002558708 | 3.457813 | -0.001373921 | 83.49639 | -5.495684e-05 | 0 | 0 | 26 | 0.04133079
3887.414 | 3.459063 | 0.002086401 | 3.461149 | 0.110518 | 83.60029 | 0.004420719 | 0 | 0 | 26 | 0.04137635
3891.063 | 3.46255 | 0.001936197 | 3.464486 | -0.001437591 | 83.67878 | -5.750363e-05 | 0 | 0 | 26 | 0.04141806
3894.816 | 3.465257 | 0.002565622 | 3.467822 | -0.001770695 | 83.75948 | -7.082781e-05 | 0 | 0 | 26 | 0.04145044
3898.179 | 3.46849 | 0.002669096 | 3.471159 | -0.001172096 | 83.83181 | -4.688384e-05 | 0 | 0 | 26 | 0.04148911
3902.391 | 3.470743 | 0.003752708 | 3.474495 | -0.001332925 | 83.92239 | -5.331698e-05 | 0 | 0 | 26 | 0.04151606
3907.403 | 3.474212 | 0.003620386 | 3.477832 | -0.001639679 | 84.03016 | -6.558716e-05 | 0 | 0 | 26 | 0.04155756
3917.099 | 3.480306 | 0.0008628368 | 3.481169 | -0.0008232451 | 84.23869 | -3.29298e-05 | 0 | 0 | 26 | 0.04163045
3922.195 | 3.484193 | 0.0003120899 | 3.484505 | -0.001508135 | 84.34828 | -6.03254e-05 | 0 | 0 | 26 | 0.04167695
3924.908 | 3.487086 | 0.0007555485 | 3.487842 | -0.001318459 | 84.40662 | -5.273836e-05 | 0 | 0 | 26 | 0.04171156
3928.4 | 3.489096 | 0.002082109 | 3.491178 | -0.001878226 | 84.48171 | -7.512905e-05 | 0 | 0 | 26 | 0.0417356
3933.905 | 3.493527 | 0.0009877682 | 3.494515 | -0.03015722 | 84.60011 | -0.001206289 | 0 | 0 | 26 | 0.0417886
3937.687 | 3.495544 | 0.002307415 | 3.497852 | 0.0004674396 | 84.68144 | 1.869759e-05 | 0 | 0 | 26 | 0.04181273
3943.531 | 3.500086 | 0.001101971 | 3.501188 | -0.001040655 | 84.80711 | -4.162618e-05 | 0 | 0 | 26 | 0.04186706
3947.944 | 3.503015 | 0.001509666 | 3.504525 | -0.001754823 | 84.90202 | -7.019293e-05 | 0 | 0 | 26 | 0.04190209
3952.725 | 3.506438 | 0.001423836 | 3.507861 | -0.003648676 | 85.00484 | -0.0001459471 | 0 | 0 | 26 | 0.04194303
3956.026 | 3.509002 | 0.002196074 | 3.511198 | -0.001177601 | 85.07583 | -4.710406e-05 | 0 | 0 | 26 | 0.04197371
3965.444 | 3.515489 | 0.000954628 | 3.514535 | -0.003522355 | 85.27836 | -0.0001408942 | 0 | 0 | 26 | 0.04205131
3966.218 | 3.516687 | 0.001183987 | 3.517871 | -0.002295689 | 85.295 | -9.182756e-05 | 0 | 0 | 26 | 0.04206563
3973.702 | 3.521798 | 0.000590086 | 3.521207 | -0.001711378 | 85.45597 | -6.845513e-05 | 0 | 0 | 26 | 0.04212677
3975.653 | 3.523418 | 0.001126528 | 3.524544 | -0.002566448 | 85.49791 | -0.0001026579 | 0 | 0 | 26 | 0.04214615
3979.46 | 3.52571 | 0.002170801 | 3.527881 | -0.004181606 | 85.57979 | -0.0001672642 | 0 | 0 | 26 | 0.04217357
3984.821 | 3.529977 | 0.00124073 | 3.531217 | -0.001960813 | 85.69507 | -7.84325e-05 | 0 | 0 | 26 | 0.0422246
3989.28 | 3.533524 | 0.00102973 | 3.534554 | -0.001846516 | 85.79097 | -7.386062e-05 | 0 | 0 | 26 | 0.04226704
3995.495 | 3.53783 | 6.055832e-05 | 3.537891 | -0.001915334 | 85.92463 | -7.661338e-05 | 0 | 0 | 26 | 0.04231854
3998.905 | 3.539908 | 0.00131917 | 3.541227 | -0.002082191 | 85.99796 | -8.328765e-05 | 0 | 0 | 26 | 0.0423434
4003.769 | 3.543631 | 0.0009329319 | 3.544564 | -0.003544965 | 86.10257 | -0.0001417986 | 0 | 0 | 26 | 0.04238793
4008.213 | 3.546056 | 0.001844883 | 3.5479 | -0.0008976119 | 86.19812 | -3.590448e-05 | 0 | 0 | 26 | 0.04241693
4011.814 | 3.549753 | 0.00148344 | 3.551237 | -0.001235328 | 86.27557 | -4.941311e-05 | 0 | 0 | 26 | 0.04246117
4016.568 | 3.553255 | 0.001318932 | 3.554574 | -0.00208946 | 86.37781 | -8.35784e-05 | 0 | 0 | 26 | 0.04250304
4020.519 | 3.555629 | 0.002280951 | 3.55791 | -0.001168098 | 86.46277 | -4.672392e-05 | 0 | 0 | 26 | 0.04253145
4023.972 | 3.558905 | 0.002341509 | 3.561247 | -0.0015674 | 86.53703 | -6.269598e-05 | 0 | 0 | 26 | 0.04257064
4029.666 | 3.563111 | 0.001472473 | 3.564583 | -0.003559454 | 86.65948 | -0.0001423782 | 0 | 0 | 26 | 0.04262094
4035.191 | 3.565829 | 0.002091169 | 3.56792 | -0.001935764 | 86.7783 | -7.743057e-05 | 0 | 0 | 26 | 0.04265345
4037.503 | 3.567985 | 0.003271103 | 3.571256 | 0.0001016282 | 86.82803 | 4.065129e-06 | 0 | 0 | 26 | 0.04267925
4046.582 | 3.574308 | 0.0002849102 | 3.574593 | -0.001647792 | 87.02327 | -6.591167e-05 | 0 | 0 | 26 | 0.04275488
4050.114 | 3.576958 | 0.0009715557 | 3.57793 | 0.0002229251 | 87.09922 | 8.917003e-06 | 0 | 0 | 26 | 0.04278658
4051.679 | 3.57895 | 0.002315998 | 3.581266 | -0.00111952 | 87.13288 | -4.478081e-05 | 0 | 0 | 26 | 0.04281041
4058.031 | 3.583921 | 0.0006816387 | 3.584603 | -0.0006781487 | 87.26947 | -2.712595e-05 | 0 | 0 | 26 | 0.04286987
4062.673 | 3.586367 | 0.001572132 | 3.58794 | -0.001196572 | 87.36931 | -4.786287e-05 | 0 | 0 | 26 | 0.04289913
4066.587 | 3.590008 | 0.00126791 | 3.591276 | -0.0004879102 | 87.45349 | -1.951641e-05 | 0 | 0 | 26 | 0.04294268
4071.729 | 3.592966 | 0.001646996 | 3.594613 | 0.0001060119 | 87.56406 | 4.240474e-06 | 0 | 0 | 26 | 0.04297806
4076.838 | 3.596939 | 0.001010418 | 3.597949 | -0.00185054 | 87.67393 | -7.402159e-05 | 0 | 0 | 26 | 0.04302559
4081.57 | 3.600433 | 0.0008528232 | 3.601286 | -0.0030604 | 87.7757 | -0.000122416 | 0 | 0 | 26 | 0.04306738
4084.244 | 3.603326 | 0.001296282 | 3.604622 | -0.002033628 | 87.83321 | -8.134512e-05 | 0 | 0 | 26 | 0.04310199
4089.145 | 3.606534 | 0.001425028 | 3.607959 | -0.001439021 | 87.93861 | -5.756084e-05 | 0 | 0 | 26 | 0.04314036
4092.397 | 3.608172 | 0.003123522 | 3.611295 | -0.002245665 | 88.00853 | -8.98266e-05 | 0 | 0 | 26 | 0.04315995
4099.612 | 3.613422 | 0.001210213 | 3.614632 | -0.001987187 | 88.16371 | -7.94875e-05 | 0 | 0 | 26 | 0.04322275
4101.632 | 3.615518 | 0.002451181 | 3.617969 | -0.001713989 | 88.20714 | -6.855955e-05 | 0 | 0 | 26 | 0.04324782
4108.619 | 3.62022 | 0.001084805 | 3.621305 | -0.002038511 | 88.3574 | -8.154045e-05 | 0 | 0 | 26 | 0.04330407
4111.11 | 3.621901 | 0.002740622 | 3.624642 | -0.002129576 | 88.41096 | -8.518303e-05 | 0 | 0 | 26 | 0.04332418
4116.59375 | 3.626561 | 0.001417398 | 3.627978 | -0.001504616 | 88.5289 | -6.018464e-05 | 0 | 0 | 26 | 0.04337992
4121.475 | 3.629987 | 0.001327753 | 3.631315 | -0.001278843 | 88.63386 | -5.115371e-05 | 0 | 0 | 26 | 0.0434209
4125.658 | 3.632458 | 0.002193213 | 3.634652 | -0.001702469 | 88.72382 | -6.809878e-05 | 0 | 0 | 26 | 0.04345046
4129.202 | 3.635434 | 0.002554417 | 3.637988 | -0.001921325 | 88.80004 | -7.6853e-05 | 0 | 0 | 26 | 0.04348605
4133.185 | 3.63891 | 0.002414703 | 3.641325 | -0.001659618 | 88.88569 | -6.63847e-05 | 0 | 0 | 26 | 0.04352763
4138.947 | 3.642715 | 0.001946211 | 3.644662 | -0.001810661 | 89.00961 | -7.242643e-05 | 0 | 0 | 26 | 0.04357315
4144.113 | 3.645963 | 0.002035618 | 3.647998 | -0.00196906 | 89.12071 | -7.87624e-05 | 0 | 0 | 26 | 0.04361199
4147.43 | 3.648856 | 0.002478838 | 3.651334 | -0.0007041423 | 89.19205 | -2.816569e-05 | 0 | 0 | 26 | 0.0436466
4151.619 | 3.651931 | 0.002739906 | 3.654671 | -0.001896071 | 89.28213 | -7.584282e-05 | 0 | 0 | 26 | 0.04368339
4156.065 | 3.655758 | 0.002249956 | 3.658008 | -0.000563187 | 89.37774 | -2.252748e-05 | 0 | 0 | 26 | 0.04372916
4161.954 | 3.659549 | 0.00179553 | 3.661344 | -0.003207451 | 89.50439 | -0.000128298 | 0 | 0 | 26 | 0.04377451
4165.022 | 3.661673 | 0.003007889 | 3.664681 | -0.001204908 | 89.57038 | -4.819633e-05 | 0 | 0 | 26 | 0.04379992
4169.635 | 3.664895 | 0.00312233 | 3.668018 | -0.0009803267 | 89.66958 | -3.921307e-05 | 0 | 0 | 26 | 0.04383846
4174.856 | 3.668947 | 0.002406836 | 3.671354 | -0.002420091 | 89.78186 | -9.680365e-05 | 0 | 0 | 26 | 0.04388693
4178.274 | 3.672244 | 0.002446175 | 3.674691 | -0.001837862 | 89.85535 | -7.351449e-05 | 0 | 0 | 26 | 0.04392637
4183.605 | 3.675621 | 0.002406836 | 3.678027 | -0.002122209 | 89.97 | -8.488837e-05 | 0 | 0 | 26 | 0.04396675
4187.64 | 3.678628 | 0.002735615 | 3.681364 | -0.002381858 | 90.05678 | -9.527433e-05 | 0 | 0 | 26 | 0.04400273
4192.052 | 3.68229 | 0.002410173 | 3.6847 | -0.002696305 | 90.15166 | -0.0001078522 | 0 | 0 | 26 | 0.04404653
4195.748 | 3.685534 | 0.002503157 | 3.688037 | -0.00255711 | 90.23113 | -0.0001022844 | 0 | 0 | 26 | 0.04408533
4199.986 | 3.68832 | 0.003053665 | 3.691374 | -0.003698282 | 90.32229 | -0.0001479313 | 0 | 0 | 26 | 0.04411866
4204.478 | 3.691725 | 0.002985716 | 3.69471 | -0.003044604 | 90.41887 | -0.0001217841 | 0 | 0 | 26 | 0.04415938
4209.797 | 3.694943 | 0.003103733 | 3.698047 | -0.001743218 | 90.53328 | -6.972871e-05 | 0 | 0 | 26 | 0.04419788
4214.305 | 3.699238 | 0.002145052 | 3.701383 | -0.001939308 | 90.63021 | -7.757231e-05 | 0 | 0 | 26 | 0.04424926
4220.203 | 3.702403 | 0.002316713 | 3.70472 | -0.002000645 | 90.75705 | -8.00258e-05 | 0 | 0 | 26 | 0.04428712
4222.021 | 3.705039 | 0.003017664 | 3.708057 | -0.001589861 | 90.79616 | -6.359443e-05 | 0 | 0 | 26 | 0.04431865
4228.322 | 3.709288 | 0.002105475 | 3.711393 | -0.002124005 | 90.93166 | -8.496018e-05 | 0 | 0 | 26 | 0.04436947
4232.753 | 3.712567 | 0.002162695 | 3.71473 | -0.001430541 | 91.02696 | -5.722166e-05 | 0 | 0 | 26 | 0.0444087
4239.528 | 3.716862 | 0.001204252 | 3.718066 | -0.002523271 | 91.17264 | -0.0001009308 | 0 | 0 | 26 | 0.04446008
4242.439 | 3.719816 | 0.001586676 | 3.721403 | -0.0003516599 | 91.23526 | -1.40664e-05 | 0 | 0 | 26 | 0.04449541
4246.96875 | 3.723668 | 0.001071691 | 3.72474 | -0.01931902 | 91.33266 | -0.000772761 | 0 | 0 | 26 | 0.04454148
4250.76 | 3.726736 | 0.001339912 | 3.728076 | -0.001434893 | 91.41419 | -5.739572e-05 | 0 | 0 | 26 | 0.04457819
4253.468 | 3.728818 | 0.002594948 | 3.731413 | -0.003556939 | 91.47243 | -0.0001422775 | 0 | 0 | 26 | 0.04460308
4260.778 | 3.733943 | 0.0008068085 | 3.734749 | -0.00228258 | 91.62964 | -9.130322e-05 | 0 | 0 | 26 | 0.04466438
4265.177 | 3.737258 | 0.0008282661 | 3.738086 | -0.001976598 | 91.72423 | -7.906394e-05 | 0 | 0 | 26 | 0.04470404
4267.433 | 3.739028 | 0.002394438 | 3.741422 | -0.0003481192 | 91.77275 | -1.392477e-05 | 0 | 0 | 26 | 0.04472522
4272.81 | 3.742958 | 0.001800776 | 3.744759 | -0.001629268 | 91.88839 | -6.517073e-05 | 0 | 0 | 26 | 0.04477223
4278.473 | 3.746738 | 0.001357317 | 3.748096 | -0.00316868 | 92.01016 | -0.0001267472 | 0 | 0 | 26 | 0.04481745
4281.667 | 3.750079 | 0.001353502 | 3.751432 | -0.002997349 | 92.07886 | -0.000119894 | 0 | 0 | 26 | 0.0448574
4286.003 | 3.75299 | 0.001779079 | 3.754769 | -0.001941305 | 92.17211 | -7.765218e-05 | 0 | 0 | 26 | 0.04489222
4290.606 | 3.756677 | 0.001428604 | 3.758105 | -0.02640319 | 92.27111 | -0.001056128 | 0 | 0 | 26 | 0.04493633
4293.889 | 3.759592 | 0.001850367 | 3.761442 | -0.003026239 | 92.3417 | -0.0001210496 | 0 | 0 | 26 | 0.04497119
4299.843 | 3.763719 | 0.001060009 | 3.764779 | -0.002658763 | 92.46975 | -0.0001063505 | 0 | 0 | 26 | 0.04502056
4302.208 | 3.765264 | 0.002851725 | 3.768115 | -0.002245388 | 92.52059 | -8.98155e-05 | 0 | 0 | 26 | 0.04503904
4308.398 | 3.770581 | 0.0008702278 | 3.771452 | -0.002444459 | 92.65372 | -9.777836e-05 | 0 | 0 | 26 | 0.04510265
4311.515 | 3.773024 | 0.001764298 | 3.774788 | -0.002284844 | 92.72075 | -9.139378e-05 | 0 | 0 | 26 | 0.04513187
4317.293 | 3.776736 | 0.001388788 | 3.778125 | -0.002947293 | 92.84502 | -0.0001178917 | 0 | 0 | 26 | 0.04517627
4319.269 | 3.779061 | 0.002400637 | 3.781461 | -0.00154733 | 92.8875 | -6.189322e-05 | 0 | 0 | 26 | 0.04520408
4325.089 | 3.783056 | 0.001742601 | 3.784798 | -0.002193739 | 93.01266 | -8.774957e-05 | 0 | 0 | 26 | 0.04525186
4330.557 | 3.786746 | 0.00138855 | 3.788135 | -0.001712661 | 93.13026 | -6.850643e-05 | 0 | 0 | 26 | 0.04529601
4334.529 | 3.790222 | 0.001248836 | 3.791471 | -0.005257477 | 93.21568 | -0.0002102991 | 0 | 0 | 26 | 0.04533759
4339.658 | 3.793505 | 0.001302481 | 3.794808 | -0.001479527 | 93.32598 | -5.918107e-05 | 0 | 0 | 26 | 0.04537686
4342.494 | 3.796141 | 0.002003431 | 3.798145 | -0.002074065 | 93.38696 | -8.296262e-05 | 0 | 0 | 26 | 0.04540839
4346.808 | 3.800175 | 0.001305819 | 3.801481 | -0.0007443574 | 93.47973 | -2.977429e-05 | 0 | 0 | 26 | 0.04545664
4351.461 | 3.803544 | 0.001273632 | 3.804818 | -0.001318159 | 93.57981 | -5.272638e-05 | 0 | 0 | 26 | 0.04549694
4356.424 | 3.806802 | 0.00135231 | 3.808154 | -0.002442088 | 93.68654 | -9.768353e-05 | 0 | 0 | 26 | 0.04553591
4361.604 | 3.81089 | 0.0006010532 | 3.811491 | -0.001497885 | 93.79793 | -5.991541e-05 | 0 | 0 | 26 | 0.04558481
4364.561 | 3.813379 | 0.001448631 | 3.814827 | -0.001415322 | 93.86153 | -5.661289e-05 | 0 | 0 | 26 | 0.04561458
4366.986 | 3.815728 | 0.002435684 | 3.818164 | -0.002549862 | 93.91368 | -0.0001019945 | 0 | 0 | 26 | 0.04564269
4373.819 | 3.820707 | 0.0007939339 | 3.821501 | -0.0007497986 | 94.06063 | -2.999194e-05 | 0 | 0 | 26 | 0.04570223
4378.421 | 3.824197 | 0.0006401539 | 3.824837 | -0.002329556 | 94.1596 | -9.318223e-05 | 0 | 0 | 26 | 0.04574398
4381.175 | 3.826572 | 0.001602173 | 3.828174 | -0.003006999 | 94.21881 | -0.00012028 | 0 | 0 | 26 | 0.04577239
4385.67 | 3.830359 | 0.001151323 | 3.83151 | -0.002615794 | 94.31549 | -0.0001046318 | 0 | 0 | 26 | 0.04581769
4389.788 | 3.832576 | 0.002270699 | 3.834847 | -0.002140435 | 94.40404 | -8.561738e-05 | 0 | 0 | 26 | 0.04584421
4394.21875 | 3.835985 | 0.002199173 | 3.838184 | -0.002552203 | 94.49933 | -0.0001020881 | 0 | 0 | 26 | 0.04588498
4397.997 | 3.839103 | 0.002417087 | 3.84152 | -0.001687516 | 94.58058 | -6.750064e-05 | 0 | 0 | 26 | 0.04592229
4403.339 | 3.843463 | 0.001394272 | 3.844857 | -0.001676765 | 94.69547 | -6.70706e-05 | 0 | 0 | 26 | 0.04597443
4407.551 | 3.846438 | 0.001755476 | 3.848193 | -0.002394984 | 94.78604 | -9.579937e-05 | 0 | 0 | 26 | 0.04601002
4410.689 | 3.849996 | 0.001533508 | 3.85153 | -0.003151914 | 94.85354 | -0.0001260766 | 0 | 0 | 26 | 0.04605259
4414.854 | 3.852922 | 0.00194478 | 3.854867 | -0.002948599 | 94.9431 | -0.000117944 | 0 | 0 | 26 | 0.04608758
4419.152 | 3.855586 | 0.002617121 | 3.858203 | -0.002092276 | 95.03552 | -8.369104e-05 | 0 | 0 | 26 | 0.04611945
4422.151 | 3.859155 | 0.002384424 | 3.86154 | -0.002444837 | 95.10002 | -9.779349e-05 | 0 | 0 | 26 | 0.04616214
4428.108 | 3.863475 | 0.001400948 | 3.864876 | -0.002843638 | 95.22813 | -0.0001137455 | 0 | 0 | 26 | 0.04621382
4431.564 | 3.866619 | 0.001594067 | 3.868213 | -0.00175613 | 95.30245 | -7.024522e-05 | 0 | 0 | 26 | 0.04625142
4437.45 | 3.870292 | 0.001257658 | 3.871549 | -0.0019881 | 95.42904 | -7.952402e-05 | 0 | 0 | 26 | 0.04629535
4439.846 | 3.872513 | 0.002373457 | 3.874886 | -0.0009827954 | 95.48055 | -3.931182e-05 | 0 | 0 | 26 | 0.04632192
4443.215 | 3.875295 | 0.00292778 | 3.878223 | -0.002258454 | 95.55302 | -9.033814e-05 | 0 | 0 | 26 | 0.0463552
4447.285 | 3.879815 | 0.001743794 | 3.881559 | -2.094382e-05 | 95.64053 | -8.37753e-07 | 0 | 0 | 26 | 0.04640927
4452.924 | 3.882669 | 0.002226591 | 3.884896 | -0.001022787 | 95.76181 | -4.091148e-05 | 0 | 0 | 26 | 0.04644341
4454.804 | 3.884751 | 0.003481865 | 3.888232 | -0.001677934 | 95.80224 | -6.711735e-05 | 0 | 0 | 26 | 0.04646831
4459.136 | 3.889024 | 0.002544642 | 3.891569 | -0.001001309 | 95.89539 | -4.005234e-05 | 0 | 0 | 26 | 0.04651943
4468.8 | 3.894925 | 1.955032e-05 | 3.894906 | -0.001538379 | 96.10322 | -6.153517e-05 | 0 | 0 | 26 | 0.04659001
4472.167 | 3.89804 | 0.000202179 | 3.898242 | -0.00195062 | 96.17564 | -7.802479e-05 | 0 | 0 | 26 | 0.04662727
4470.918 | 3.898297 | 0.003281117 | 3.901579 | -0.000899803 | 96.14877 | -3.599212e-05 | 0 | 0 | 26 | 0.04663035
4476.032 | 3.901634 | 0.003281117 | 3.904915 | -0.0007401242 | 96.25875 | -2.960497e-05 | 0 | 0 | 26 | 0.04667026
4482.078125 | 3.906262 | 0.00199008 | 3.908252 | -0.001489894 | 96.38878 | -5.959574e-05 | 0 | 0 | 26 | 0.04672562
4486.361 | 3.910196 | 0.001392603 | 3.911588 | -0.002557805 | 96.48088 | -0.0001023122 | 0 | 0 | 26 | 0.04677268
4490.057 | 3.91247 | 0.002454758 | 3.914925 | -0.0004248917 | 96.56036 | -1.699567e-05 | 0 | 0 | 26 | 0.04679988
4495.644 | 3.91737 | 0.0008919239 | 3.918262 | -0.0001406631 | 96.68051 | -5.626524e-06 | 0 | 0 | 26 | 0.04685849
4497.738 | 3.919222 | 0.002375841 | 3.921598 | 0.0008895502 | 96.72555 | 3.558201e-05 | 0 | 0 | 26 | 0.04688065
4502.412 | 3.922981 | 0.00195384 | 3.924935 | 0.001244958 | 96.82607 | 4.979833e-05 | 0 | 0 | 26 | 0.04692561
4506.339 | 3.926733 | 0.001538992 | 3.928272 | 0.0002119069 | 96.91052 | 8.476275e-06 | 0 | 0 | 26 | 0.04697049
4510.29 | 3.929475 | 0.002132416 | 3.931608 | 0.0003959943 | 96.99548 | 1.583977e-05 | 0 | 0 | 26 | 0.04700329
4514.787 | 3.93288 | 0.002064467 | 3.934945 | 0.0004492595 | 97.0922 | 1.797038e-05 | 0 | 0 | 26 | 0.04704402
4519.697 | 3.937114 | 0.001166821 | 3.938281 | -0.001528324 | 97.19778 | -6.113295e-05 | 0 | 0 | 26 | 0.04709467
4523.186 | 3.940484 | 0.001134396 | 3.941618 | -0.0008531723 | 97.27282 | -3.412689e-05 | 0 | 0 | 26 | 0.04713497
4526.681 | 3.943298 | 0.001656532 | 3.944954 | -0.003204507 | 97.34798 | -0.0001281803 | 0 | 0 | 26 | 0.04716864
4530.731 | 3.946481 | 0.001810312 | 3.948291 | 0.0005507899 | 97.43508 | 2.20316e-05 | 0 | 0 | 26 | 0.04720671
4537.103 | 3.951255 | 0.0003724098 | 3.951627 | -0.001239673 | 97.57211 | -4.958694e-05 | 0 | 0 | 26 | 0.04726382
4540.409 | 3.954431 | 0.0005333424 | 3.954964 | -0.0003393577 | 97.6432 | -1.357431e-05 | 0 | 0 | 26 | 0.04730181
4543.284 | 3.956737 | 0.001563311 | 3.958301 | 0.001131327 | 97.70503 | 4.52531e-05 | 0 | 0 | 26 | 0.0473294
4547.803 | 3.959831 | 0.001806259 | 3.961637 | -0.0006282023 | 97.80221 | -2.512809e-05 | 0 | 0 | 26 | 0.0473664
4551.724 | 3.963783 | 0.001191139 | 3.964974 | -0.001750159 | 97.88654 | -7.000636e-05 | 0 | 0 | 26 | 0.04741367
4554.77 | 3.967009 | 0.001302004 | 3.968311 | -0.0001660943 | 97.95203 | -6.64377e-06 | 0 | 0 | 26 | 0.04745226
4558.709 | 3.969541 | 0.002106428 | 3.971647 | -0.000860866 | 98.03675 | -3.443464e-05 | 0 | 0 | 26 | 0.04748255
4562.943 | 3.973392 | 0.001591444 | 3.974983 | 0.0004439045 | 98.12781 | 1.775618e-05 | 0 | 0 | 26 | 0.04752862
4566.137 | 3.976285 | 0.002034903 | 3.97832 | -0.0005520008 | 98.1965 | -2.208003e-05 | 0 | 0 | 26 | 0.04756322
4570.405 | 3.980158 | 0.001498222 | 3.981657 | 0.0003994357 | 98.28829 | 1.597743e-05 | 0 | 0 | 26 | 0.04760955
4574.952 | 3.983738 | 0.001255035 | 3.984993 | -0.0009703251 | 98.38607 | -3.8813e-05 | 0 | 0 | 26 | 0.04765237
4578.896 | 3.987544 | 0.0007865429 | 3.98833 | -0.03660045 | 98.47089 | -0.001464018 | 0 | 0 | 26 | 0.04769789
4584.511 | 3.991145 | 0.0005216598 | 3.991667 | -0.001682038 | 98.59163 | -6.728153e-05 | 0 | 0 | 26 | 0.04774097
4588.393 | 3.994528 | 0.0004751682 | 3.995003 | -0.001187257 | 98.67512 | -4.749028e-05 | 0 | 0 | 26 | 0.04778144
4589.15 | 3.996127 | 0.00221324 | 3.99834 | -0.0005611055 | 98.69140625 | -2.244422e-05 | 0 | 0 | 26 | 0.04780056
4595.659 | 4.000261 | 0.00141573 | 4.001677 | -0.002590398 | 98.83138 | -0.0001036159 | 0 | 0 | 26 | 0.04785001
4600.386 | 4.00466 | 0.0003533363 | 4.005013 | -0.001364812 | 98.93304 | -5.459247e-05 | 0 | 0 | 26 | 0.04790263
4602.796 | 4.00707 | 0.001279354 | 4.008349 | -0.002220941 | 98.98486 | -8.883763e-05 | 0 | 0 | 26 | 0.04793146
4605.139 | 4.009599 | 0.002087593 | 4.011686 | -0.001245881 | 99.03525 | -4.983526e-05 | 0 | 0 | 26 | 0.04796171
4608.964 | 4.013167 | 0.001855373 | 4.015023 | -0.00106526 | 99.1175 | -4.261041e-05 | 0 | 0 | 26 | 0.04800439
4612.807 | 4.016833 | 0.001525879 | 4.018359 | -0.001351024 | 99.20014 | -5.404097e-05 | 0 | 0 | 26 | 0.04804825
4617.624 | 4.020474 | 0.001222134 | 4.021696 | -0.01871557 | 99.30374 | -0.0007486227 | 0 | 0 | 26 | 0.04809179
4621.458 | 4.023349 | 0.001683235 | 4.025033 | -0.001933423 | 99.3862 | -7.733691e-05 | 0 | 0 | 26 | 0.04812619
4624.924 | 4.02646 | 0.001908302 | 4.028369 | -0.002217825 | 99.46074 | -8.8713e-05 | 0 | 0 | 26 | 0.0481634
4630.528 | 4.030012 | 0.001693726 | 4.031706 | -0.001985668 | 99.58125 | -7.942673e-05 | 0 | 0 | 26 | 0.04820589
4632.945 | 4.034014 | 0.001028538 | 4.035042 | -0.001392919 | 99.63323 | -5.571677e-05 | 0 | 0 | 26 | 0.04825376
4637.719 | 4.037804 | 0.0005741119 | 4.038379 | -0.001790836 | 99.7359 | -7.163343e-05 | 0 | 0 | 26 | 0.0482991
4640.765625 | 4.040398 | 0.001317978 | 4.041716 | -0.001226455 | 99.80141 | -4.905821e-05 | 0 | 0 | 26 | 0.04833012
4642.868 | 4.042507 | 0.00254488 | 4.045052 | -0.001001294 | 99.84663 | -4.005175e-05 | 0 | 0 | 26 | 0.04835535
4647.981 | 4.046878 | 0.00151062 | 4.048388 | -0.002349207 | 99.95658 | -9.396826e-05 | 0 | 0 | 26 | 0.04840763
4650.48 | 4.049946 | 0.001779556 | 4.051725 | -0.001459706 | 100.0103 | -5.838825e-05 | 0 | 0 | 26 | 0.04844433
4655.819 | 4.053501 | 0.001560688 | 4.055062 | -0.004366867 | 100.1251 | -0.0001746747 | 0 | 0 | 26 | 0.04848685
4658.911 | 4.056648 | 0.001749992 | 4.058398 | -0.001545589 | 100.1916 | -6.182358e-05 | 0 | 0 | 26 | 0.0485245
4662.054 | 4.059209 | 0.002526283 | 4.061735 | -0.0004997172 | 100.2592 | -1.998869e-05 | 0 | 0 | 26 | 0.04855513
4666.58 | 4.062681 | 0.002390385 | 4.065072 | -0.003298743 | 100.3566 | -0.0001319497 | 0 | 0 | 26 | 0.04859666
4669.72 | 4.066476 | 0.001932144 | 4.068408 | -0.003692517 | 100.4241 | -0.0001477007 | 0 | 0 | 26 | 0.04864205
4673.911 | 4.07052 | 0.001224518 | 4.071745 | -0.0008521002 | 100.5142 | -3.408401e-05 | 0 | 0 | 26 | 0.04869044
4677.154 | 4.073099 | 0.001982212 | 4.075082 | -0.003554717 | 100.584 | -0.0001421887 | 0 | 0 | 26 | 0.04872128
4680.263 | 4.075935 | 0.002482891 | 4.078418 | -0.004728986 | 100.6508 | -0.0001891595 | 0 | 0 | 26 | 0.0487552
4685.49 | 4.079561 | 0.002193451 | 4.081754 | -0.0004706722 | 100.7632 | -1.882689e-05 | 0 | 0 | 26 | 0.04879858
4689.667 | 4.083238 | 0.001853466 | 4.085091 | -0.00330557 | 100.8531 | -0.0001322228 | 0 | 0 | 26 | 0.04884256
4692.604 | 4.086163 | 0.0022645 | 4.088427 | -0.002066118 | 100.9162 | -8.26447e-05 | 0 | 0 | 26 | 0.04887755
4696.516 | 4.089775 | 0.001989365 | 4.091764 | -0.002301673 | 101.0003 | -9.206694e-05 | 0 | 0 | 26 | 0.04892075
4699.729 | 4.093255 | 0.001845837 | 4.095101 | -0.002326552 | 101.0695 | -9.30621e-05 | 0 | 0 | 26 | 0.04896238
4703.747 | 4.095715 | 0.002721787 | 4.098437 | -0.0008382146 | 101.1558 | -3.352858e-05 | 0 | 0 | 26 | 0.04899181
4707.763 | 4.099398 | 0.002375603 | 4.101774 | -0.001065348 | 101.2422 | -4.261392e-05 | 0 | 0 | 26 | 0.04903587
4711.075 | 4.102617 | 0.002493382 | 4.105111 | -0.002279313 | 101.3134 | -9.117251e-05 | 0 | 0 | 26 | 0.04907437
4715.19 | 4.106731 | 0.001716614 | 4.108447 | -0.001694431 | 101.4019 | -6.777724e-05 | 0 | 0 | 26 | 0.04912357
4717.655 | 4.109262 | 0.002521515 | 4.111784 | -0.003236052 | 101.455 | -0.0001294421 | 0 | 0 | 26 | 0.04915386
4720.907 | 4.111891 | 0.003229618 | 4.115121 | -0.002532876 | 101.5249 | -0.0001013151 | 0 | 0 | 26 | 0.0491853
4725.785 | 4.116429 | 0.002027512 | 4.118457 | -0.0004795607 | 101.6298 | -1.918243e-05 | 0 | 0 | 26 | 0.04923959
4729.553 | 4.120592 | 0.00120163 | 4.121794 | -0.0008305911 | 101.7108 | -3.322364e-05 | 0 | 0 | 26 | 0.04928938
4734.416 | 4.123646 | 0.001484394 | 4.12513 | -0.0016282 | 101.8154 | -6.512802e-05 | 0 | 0 | 26 | 0.04932591
4738.122 | 4.127033 | 0.001433849 | 4.128467 | -0.00098742 | 101.8951 | -3.94968e-05 | 0 | 0 | 26 | 0.04936642
4742.017 | 4.130451 | 0.001351833 | 4.131803 | -0.001162454 | 101.9789 | -4.649815e-05 | 0 | 0 | 26 | 0.04940731
4745.184 | 4.134307 | 0.0008330345 | 4.13514 | -0.001940427 | 102.047 | -7.761707e-05 | 0 | 0 | 26 | 0.04945343
4748.58 | 4.137111 | 0.001365662 | 4.138476 | -0.001464703 | 102.12 | -5.858813e-05 | 0 | 0 | 26 | 0.04948697
4750.962 | 4.139199 | 0.002614021 | 4.141813 | -0.001928957 | 102.1712 | -7.715828e-05 | 0 | 0 | 26 | 0.04951195
4754.901 | 4.14299 | 0.002159595 | 4.14515 | -0.001776613 | 102.2559 | -7.106451e-05 | 0 | 0 | 26 | 0.0495573
4758.749 | 4.146713 | 0.001772881 | 4.148486 | -0.001827513 | 102.3387 | -7.310052e-05 | 0 | 0 | 26 | 0.04960183
4762.01 | 4.149981 | 0.001841545 | 4.151823 | -0.001856777 | 102.4088 | -7.427108e-05 | 0 | 0 | 26 | 0.04964092
4765.863 | 4.153523 | 0.001636982 | 4.155159 | -0.001626118 | 102.4917 | -6.50447e-05 | 0 | 0 | 26 | 0.04968329
4770.013 | 4.156709 | 0.001787186 | 4.158496 | -0.003129212 | 102.5809 | -0.0001251685 | 0 | 0 | 26 | 0.0497214
4772.898 | 4.159716 | 0.002116203 | 4.161833 | -0.001167302 | 102.643 | -4.669208e-05 | 0 | 0 | 26 | 0.04975737
4777.09 | 4.163858 | 0.001311779 | 4.165169 | -0.0009870314 | 102.7331 | -3.948126e-05 | 0 | 0 | 26 | 0.04980691
4782.786 | 4.168721 | 0.0002155304 | 4.168506 | -0.002856981 | 102.8556 | -0.0001142792 | 0 | 0 | 26 | 0.04986509
4787.287 | 4.172269 | 0.0004262924 | 4.171843 | -0.001431304 | 102.9524 | -5.725216e-05 | 0 | 0 | 26 | 0.04990752
4790.69 | 4.176203 | 0.001023769 | 4.175179 | -0.0006005245 | 103.0256 | -2.402098e-05 | 0 | 0 | 26 | 0.04995458
4791.201 | 4.177805 | 0.0007104874 | 4.178516 | -0.001248242 | 103.0366 | -4.992968e-05 | 0 | 0 | 26 | 0.04997374
4794.379 | 4.180527 | 0.001325607 | 4.181853 | -0.002732383 | 103.1049 | -0.0001092953 | 0 | 0 | 26 | 0.0500063
4798.458 | 4.18426 | 0.000928402 | 4.185189 | -0.0006211835 | 103.1927 | -2.484734e-05 | 0 | 0 | 26 | 0.05005096
4801.561 | 4.187114 | 0.001410961 | 4.188525 | -0.00160715 | 103.2594 | -6.4286e-05 | 0 | 0 | 26 | 0.0500851
4804.938 | 4.191005 | 0.0008568764 | 4.191862 | -0.002251438 | 103.332 | -9.005751e-05 | 0 | 0 | 26 | 0.05013164
4808.33 | 4.193777 | 0.001421452 | 4.195198 | -0.001981511 | 103.4049 | -7.926044e-05 | 0 | 0 | 26 | 0.0501648
4812.162 | 4.197818 | 0.0007171631 | 4.198535 | -0.000384922 | 103.4873 | -1.539688e-05 | 0 | 0 | 26 | 0.05021313
4814.645 | 4.200604 | 0.0006041527 | 4.2 | -0.001823232 | 103.5407 | -7.292927e-05 | 0 | 0 | 26 | 0.05024646
4812.215 | 4.200378 | 0.0003786087 | 4.2 | -0.000115787 | 103.4885 | -4.63148e-06 | 1 | 0 | 26 | 0.05024376
4809.437 | 4.200296 | 0.0002965927 | 4.2 | -0.0006314173 | 103.4288 | -2.525669e-05 | 1 | 0 | 26 | 0.05024278
4806.966 | 4.200167 | 0.0001678467 | 4.2 | -0.002140958 | 103.3756 | -8.56383e-05 | 1 | 0 | 26 | 0.05024124
4808.075 | 4.201709 | 0.001708984 | 4.2 | -0.001224486 | 103.3995 | -4.897945e-05 | 1 | 0 | 26 | 0.05025967
4804.01 | 4.199885 | 0.0001144409 | 4.2 | -0.002132685 | 103.312 | -8.530742e-05 | 1 | 0 | 26 | 0.05023786
4803.675 | 4.200525 | 0.0005254745 | 4.2 | -0.002387452 | 103.3048 | -9.549806e-05 | 1 | 0 | 26 | 0.05024552
4800.428 | 4.199796 | 0.0002040863 | 4.2 | 0.0003648269 | 103.235 | 1.459308e-05 | 1 | 0 | 26 | 0.05023679
4800.345 | 4.200654 | 0.0006542206 | 4.2 | -0.001210423 | 103.2332 | -4.84169e-05 | 1 | 0 | 26 | 0.05024706
4797.695 | 4.200307 | 0.0003070831 | 4.2 | -0.001320253 | 103.1762 | -5.281011e-05 | 1 | 0 | 26 | 0.0502429
4795.788 | 4.199992 | 7.629395e-06 | 4.2 | -0.001931689 | 103.1352 | -7.726755e-05 | 1 | 0 | 26 | 0.05023914
4795.43 | 4.199688 | 0.0003113747 | 4.2 | -0.000424306 | 103.1275 | -1.697224e-05 | 1 | 0 | 26 | 0.05023551
4794.071 | 4.200529 | 0.0005292893 | 4.2 | -0.001105991 | 103.0983 | -4.423964e-05 | 1 | 0 | 26 | 0.05024557
4793.529 | 4.200572 | 0.0005722046 | 4.2 | -0.002874453 | 103.0867 | -0.0001149781 | 1 | 0 | 26 | 0.05024608
4792.528 | 4.201308 | 0.001308441 | 4.2 | -0.0005616752 | 103.0651 | -2.246701e-05 | 1 | 0 | 26 | 0.05025488
4792.443 | 4.20099 | 0.0009903907 | 4.2 | 0.005431357 | 103.0633 | 0.0002172543 | 1 | 0 | 26 | 0.05025108
4789.916 | 4.200783 | 0.0007829666 | 4.2 | -0.001871805 | 103.0089 | -7.48722e-05 | 1 | 0 | 26 | 0.0502486
4790.164 | 4.202199 | 0.002199173 | 4.2 | -0.0006531879 | 103.0143 | -2.612752e-05 | 1 | 0 | 26 | 0.05026554
4787.187 | 4.200844 | 0.0008440018 | 4.2 | -0.00274697 | 102.9503 | -0.0001098788 | 1 | 0 | 26 | 0.05024933
4786.698 | 4.20133 | 0.001330376 | 4.2 | -0.001072151 | 102.9397 | -4.288602e-05 | 1 | 1 | 27 | 0.05025515
4783.226 | 4.19991 | 0.001391411 | 4.198519 | -0.00103305 | 102.8651 | -4.1322e-05 | 0 | 0 | 27 | 0.05023816
4777.705 | 4.198283 | 0.003100872 | 4.195182 | -0.001831828 | 102.7463 | -7.327312e-05 | 0 | 0 | 27 | 0.0502187
4770.67 | 4.194327 | 0.002481937 | 4.191845 | -0.001724002 | 102.5951 | -6.896008e-05 | 0 | 0 | 27 | 0.05017138
4765.211 | 4.191295 | 0.002785683 | 4.188509 | -0.002304551 | 102.4777 | -9.218204e-05 | 0 | 0 | 27 | 0.05013511
4757.572 | 4.186857 | 0.001684189 | 4.185173 | -0.001453155 | 102.3134 | -5.81262e-05 | 0 | 0 | 27 | 0.05008202
4751.669 | 4.184883 | 0.003046989 | 4.181836 | -0.01645742 | 102.1864 | -0.0006582969 | 0 | 0 | 27 | 0.0500584
4747.077 | 4.182064 | 0.003565312 | 4.178499 | 8.847444e-05 | 102.0877 | 3.538977e-06 | 0 | 0 | 27 | 0.05002469
4739.589 | 4.178381 | 0.003218174 | 4.175163 | -0.001302121 | 101.9267 | -5.208483e-05 | 0 | 0 | 27 | 0.04998063
4733.251 | 4.174737 | 0.002911091 | 4.171826 | -0.0009928874 | 101.7904 | -3.97155e-05 | 0 | 0 | 27 | 0.04993704
4727.756 | 4.171071 | 0.002581596 | 4.168489 | -0.000648014 | 101.6722 | -2.592056e-05 | 0 | 0 | 27 | 0.0498932
4720.015625 | 4.167359 | 0.002205849 | 4.165153 | -0.0001162837 | 101.5057 | -4.651346e-06 | 0 | 0 | 27 | 0.04984879
4714.35 | 4.16389 | 0.002073765 | 4.161816 | -0.00144536 | 101.3839 | -5.781442e-05 | 0 | 0 | 27 | 0.04980729
4709.543 | 4.160782 | 0.00230217 | 4.15848 | -0.00181342 | 101.2805 | -7.25368e-05 | 0 | 0 | 27 | 0.04977012
4703.932 | 4.15899 | 0.003847122 | 4.155143 | -0.003016761 | 101.1598 | -0.0001206704 | 0 | 0 | 27 | 0.04974869
4697.108 | 4.154659 | 0.002852917 | 4.151806 | -0.001622197 | 101.0131 | -6.488788e-05 | 0 | 0 | 27 | 0.04969688
4691.979 | 4.152321 | 0.003850937 | 4.14847 | -0.004427739 | 100.9028 | -0.0001771096 | 0 | 0 | 27 | 0.04966891
4686.007 | 4.149241 | 0.004107952 | 4.145133 | -0.002966582 | 100.7744 | -0.0001186633 | 0 | 0 | 27 | 0.04963207
4680.013 | 4.145933 | 0.004136562 | 4.141796 | -0.002510003 | 100.6454 | -0.0001004001 | 0 | 0 | 27 | 0.0495925
4673.766 | 4.141045 | 0.002584457 | 4.13846 | -0.001763347 | 100.5111 | -7.053386e-05 | 0 | 0 | 27 | 0.04953403
4668.503 | 4.138684 | 0.003560543 | 4.135124 | -0.003724048 | 100.3979 | -0.0001489619 | 0 | 0 | 27 | 0.04950579
4662.815 | 4.13549 | 0.003703594 | 4.131787 | -0.001326664 | 100.2756 | -5.306655e-05 | 0 | 0 | 27 | 0.04946759
4652.95 | 4.129679 | 0.001228809 | 4.128451 | -0.001659913 | 100.0634 | -6.639651e-05 | 0 | 0 | 27 | 0.04939808
4648.462 | 4.126972 | 0.001858234 | 4.125114 | -0.002633184 | 99.96693 | -0.0001053274 | 0 | 0 | 27 | 0.04936569
4644.075 | 4.124608 | 0.002830982 | 4.121777 | -0.003310343 | 99.87257 | -0.0001324137 | 0 | 0 | 27 | 0.04933741
4638.447 | 4.122144 | 0.003703117 | 4.118441 | -0.002705136 | 99.75154 | -0.0001082054 | 0 | 0 | 27 | 0.04930794
4632.825 | 4.118124 | 0.00301981 | 4.115104 | -0.001240296 | 99.63064 | -4.961183e-05 | 0 | 0 | 27 | 0.04925986
4627.739 | 4.115288 | 0.003520965 | 4.111767 | -0.00152485 | 99.52127 | -6.0994e-05 | 0 | 0 | 27 | 0.04922593
4622.672 | 4.112456 | 0.004024982 | 4.108431 | 0.000374732 | 99.41231 | 1.498928e-05 | 0 | 0 | 27 | 0.04919206
4616.812 | 4.109852 | 0.004757881 | 4.105094 | -0.001445888 | 99.28628 | -5.783551e-05 | 0 | 0 | 27 | 0.04916091
4611.759 | 4.106019 | 0.004261017 | 4.101757 | 0.0003751527 | 99.17761 | 1.500611e-05 | 0 | 0 | 27 | 0.04911506
4606.327 | 4.101806 | 0.00338459 | 4.098421 | -0.0006174806 | 99.0608 | -2.469922e-05 | 0 | 0 | 27 | 0.04906466
4601.045 | 4.099631 | 0.004546642 | 4.095084 | -0.001294991 | 98.94721 | -5.179963e-05 | 0 | 0 | 27 | 0.04903865
4595.733 | 4.096155 | 0.004407406 | 4.091748 | -0.000194292 | 98.83298 | -7.771681e-06 | 0 | 0 | 27 | 0.04899707
4589.446 | 4.092332 | 0.003920555 | 4.088411 | -0.00387457 | 98.69777 | -0.0001549828 | 0 | 0 | 27 | 0.04895134
4584.393 | 4.089324 | 0.004249573 | 4.085075 | -0.0004872164 | 98.58909 | -1.948865e-05 | 0 | 0 | 27 | 0.04891536
4578.209 | 4.085802 | 0.004064083 | 4.081738 | 0.0005956603 | 98.45612 | 2.382641e-05 | 0 | 0 | 27 | 0.04887323
4573.1 | 4.082927 | 0.004525185 | 4.078402 | -0.001883698 | 98.34623 | -7.534793e-05 | 0 | 0 | 27 | 0.04883883
4567.406 | 4.079998 | 0.004932403 | 4.075065 | 0.0006609341 | 98.22378 | 2.643736e-05 | 0 | 0 | 27 | 0.0488038
4559.209 | 4.07513 | 0.003402233 | 4.071728 | -0.001171385 | 98.04751 | -4.685539e-05 | 0 | 0 | 27 | 0.04874558
4554.805 | 4.072212 | 0.003820419 | 4.068392 | -0.001294461 | 97.95279 | -5.177843e-05 | 0 | 0 | 27 | 0.04871067
4549.305 | 4.068307 | 0.003251552 | 4.065055 | -0.001087754 | 97.83452 | -4.351016e-05 | 0 | 0 | 27 | 0.04866396
4543.146 | 4.065381 | 0.003662586 | 4.061718 | -0.001075538 | 97.70207 | -4.302152e-05 | 0 | 0 | 27 | 0.04862896
4537.458 | 4.061473 | 0.003090382 | 4.058382 | -0.003203818 | 97.57974 | -0.0001281527 | 0 | 0 | 27 | 0.04858221
4532.648 | 4.058179 | 0.003133297 | 4.055046 | -0.00227638 | 97.47631 | -9.105518e-05 | 0 | 0 | 27 | 0.04854281
4527.752 | 4.056036 | 0.004327774 | 4.051709 | -0.002111343 | 97.37101 | -8.445372e-05 | 0 | 0 | 27 | 0.04851718
4523.278 | 4.05232 | 0.003948212 | 4.048372 | -0.0007346699 | 97.2748 | -2.938679e-05 | 0 | 0 | 27 | 0.04847273
4518.522 | 4.050029 | 0.004992485 | 4.045036 | -0.001729651 | 97.17252 | -6.918602e-05 | 0 | 0 | 27 | 0.04844532
4513.784 | 4.046788 | 0.005089283 | 4.041699 | -0.001967478 | 97.07062 | -7.869911e-05 | 0 | 0 | 27 | 0.04840656
4506.928 | 4.04196 | 0.003597736 | 4.038362 | -0.001798356 | 96.92319 | -7.193422e-05 | 0 | 0 | 27 | 0.04834881
4501.123 | 4.039178 | 0.004151821 | 4.035026 | -0.001556013 | 96.79833 | -6.224052e-05 | 0 | 0 | 27 | 0.04831552
4496.073 | 4.036882 | 0.005192757 | 4.031689 | -0.002285382 | 96.68975 | -9.141528e-05 | 0 | 0 | 27 | 0.04828806
4487.634 | 4.030766 | 0.00241375 | 4.028353 | -0.001662694 | 96.50826 | -6.650776e-05 | 0 | 0 | 27 | 0.04821491
4483.999 | 4.028588 | 0.003571987 | 4.025016 | -0.002494775 | 96.43008 | -9.9791e-05 | 0 | 0 | 27 | 0.04818885
4479.366 | 4.02464 | 0.002960682 | 4.02168 | -0.003717425 | 96.33045 | -0.000148697 | 0 | 0 | 27 | 0.04814163
4472.614 | 4.02174 | 0.003396988 | 4.018343 | -0.003033943 | 96.18525 | -0.0001213577 | 0 | 0 | 27 | 0.04810694
4465.152 | 4.016415 | 0.0014081 | 4.015007 | -0.002729872 | 96.02478 | -0.0001091949 | 0 | 0 | 27 | 0.04804324
4456.824 | 4.01164 | 2.908707e-05 | 4.01167 | -0.001981796 | 95.84568 | -7.927183e-05 | 0 | 0 | 27 | 0.04798613
4452.485 | 4.008973 | 0.0006394386 | 4.008333 | -0.002395956 | 95.75237 | -9.583822e-05 | 0 | 0 | 27 | 0.04795422
4449.034 | 4.006469 | 0.001472473 | 4.004997 | -0.002860243 | 95.67815 | -0.0001144097 | 0 | 0 | 27 | 0.04792427
4444.629 | 4.004023 | 0.002363205 | 4.00166 | -0.003231727 | 95.58343 | -0.0001292691 | 0 | 0 | 27 | 0.04789501
4438.06 | 4.000704 | 0.002380848 | 3.998323 | -0.001841981 | 95.44214 | -7.367926e-05 | 0 | 0 | 27 | 0.04785531
4432.581 | 3.997224 | 0.002237797 | 3.994987 | -0.001992187 | 95.32432 | -7.96875e-05 | 0 | 0 | 27 | 0.04781369
4431.612 | 3.995 | 0.003350019 | 3.99165 | -0.002757966 | 95.30348 | -0.0001103187 | 0 | 0 | 27 | 0.04778708
4425.042 | 3.991749 | 0.003435612 | 3.988313 | -0.002707871 | 95.1622 | -0.0001083148 | 0 | 0 | 27 | 0.0477482
4419.997 | 3.987973 | 0.002995729 | 3.984977 | -0.002168596 | 95.0537 | -8.674383e-05 | 0 | 0 | 27 | 0.04770302
4414.898 | 3.985222 | 0.003582239 | 3.981641 | -0.002756956 | 94.94405 | -0.0001102782 | 0 | 0 | 27 | 0.04767012
4409.534 | 3.982394 | 0.004089832 | 3.978304 | -9.884702e-06 | 94.82869 | -3.953881e-07 | 0 | 0 | 27 | 0.04763629
4402.322 | 3.977433 | 0.002466202 | 3.974967 | -0.001502022 | 94.6736 | -6.008087e-05 | 0 | 0 | 27 | 0.04757695
4398.093 | 3.975274 | 0.003642798 | 3.971631 | -0.0004421954 | 94.58265 | -1.768782e-05 | 0 | 0 | 27 | 0.04755112
4393.183 | 3.971994 | 0.003699779 | 3.968294 | -0.002374035 | 94.47705 | -9.496139e-05 | 0 | 0 | 27 | 0.04751189
4387.634 | 3.96825 | 0.003292084 | 3.964957 | -0.0007072098 | 94.35772 | -2.828839e-05 | 0 | 0 | 27 | 0.0474671
4382.718 | 3.964959 | 0.003338575 | 3.961621 | -0.002151142 | 94.25201 | -8.604567e-05 | 0 | 0 | 27 | 0.04742774
4378.825 | 3.962749 | 0.004464865 | 3.958284 | -0.001583516 | 94.16828 | -6.334062e-05 | 0 | 0 | 27 | 0.04740131
4371.621 | 3.957825 | 0.002876997 | 3.954948 | -0.002651401 | 94.01336 | -0.000106056 | 0 | 0 | 27 | 0.0473424
4366.262 | 3.954692 | 0.003080845 | 3.951611 | 0.03005228 | 93.8981 | 0.001202091 | 0 | 0 | 27 | 0.04730493
4361.687 | 3.952024 | 0.003749371 | 3.948275 | -0.000901607 | 93.79971 | -3.606428e-05 | 0 | 0 | 27 | 0.04727301
4357.434 | 3.948501 | 0.003563404 | 3.944938 | -0.0006477715 | 93.70825 | -2.591086e-05 | 0 | 0 | 27 | 0.04723088
4352.825 | 3.945726 | 0.00412488 | 3.941601 | -0.002918722 | 93.60913 | -0.0001167489 | 0 | 0 | 27 | 0.04719768
4344.917 | 3.941817 | 0.003552437 | 3.938265 | -0.001036233 | 93.43909 | -4.144932e-05 | 0 | 0 | 27 | 0.04715092
4339.202 | 3.937565 | 0.00263691 | 3.934928 | -0.0002593862 | 93.31616 | -1.037545e-05 | 0 | 0 | 27 | 0.04710006
4334.565 | 3.934439 | 0.00284791 | 3.931591 | -0.0004823083 | 93.21645 | -1.929233e-05 | 0 | 0 | 27 | 0.04706267
4330.597 | 3.931965 | 0.003709555 | 3.928255 | -0.0004298012 | 93.13112 | -1.719205e-05 | 0 | 0 | 27 | 0.04703307
4325.751 | 3.928474 | 0.003555775 | 3.924918 | -0.002167101 | 93.02691 | -8.668406e-05 | 0 | 0 | 27 | 0.04699132
4321.215 | 3.92571 | 0.004127979 | 3.921582 | -0.002254914 | 92.92936 | -9.019657e-05 | 0 | 0 | 27 | 0.04695825
4315.364 | 3.922048 | 0.003802299 | 3.918245 | -0.01357418 | 92.80353 | -0.0005429671 | 0 | 0 | 27 | 0.04691444
4307.856 | 3.917681 | 0.002772331 | 3.914909 | -0.002735877 | 92.64207 | -0.0001094351 | 0 | 0 | 27 | 0.04686221
4301.159 | 3.913282 | 0.001710176 | 3.911572 | -0.001017446 | 92.49804 | -4.069786e-05 | 0 | 0 | 27 | 0.04680959
4295.65625 | 3.910239 | 0.002003193 | 3.908236 | -0.001143558 | 92.3797 | -4.574232e-05 | 0 | 0 | 27 | 0.04677319
4291.515625 | 3.906891 | 0.001992464 | 3.904899 | -0.001724764 | 92.29066 | -6.899058e-05 | 0 | 0 | 27 | 0.04673315
4287.882 | 3.904892 | 0.003329992 | 3.901562 | -0.002643609 | 92.21252 | -0.0001057444 | 0 | 0 | 27 | 0.04670924
4282.402 | 3.900626 | 0.002399921 | 3.898226 | -0.001620092 | 92.09467 | -6.480368e-05 | 0 | 0 | 27 | 0.0466582
4275.751 | 3.897032 | 0.002142429 | 3.894889 | -0.00251508 | 91.95164 | -0.0001006032 | 0 | 0 | 27 | 0.04661521
4270.769 | 3.893487 | 0.001935005 | 3.891552 | -0.002539099 | 91.8445 | -0.000101564 | 0 | 0 | 27 | 0.04657282
4265.522 | 3.890462 | 0.002245903 | 3.888216 | -0.002735696 | 91.73167 | -0.0001094278 | 0 | 0 | 27 | 0.04653663
4259.87 | 3.886267 | 0.001387596 | 3.884879 | -0.003758917 | 91.61011 | -0.0001503567 | 0 | 0 | 27 | 0.04648645
4254.156 | 3.883231 | 0.001688004 | 3.881543 | -0.001696723 | 91.48722 | -6.786892e-05 | 0 | 0 | 27 | 0.04645013
4249.855 | 3.880663 | 0.002456665 | 3.878206 | -0.001589318 | 91.39474 | -6.35727e-05 | 0 | 0 | 27 | 0.04641941
4245.15 | 3.875896 | 0.001026154 | 3.87487 | -0.00106315 | 91.29355 | -4.252599e-05 | 0 | 0 | 27 | 0.04636239
4240.568 | 3.873764 | 0.00223136 | 3.871533 | -0.00170037 | 91.19501 | -6.801482e-05 | 0 | 0 | 27 | 0.04633689
4234.083 | 3.869873 | 0.001676798 | 3.868196 | -0.001826873 | 91.05554 | -7.307493e-05 | 0 | 0 | 27 | 0.04629035
4229.683 | 3.86742 | 0.002560139 | 3.86486 | -0.001041341 | 90.96093 | -4.165364e-05 | 0 | 0 | 27 | 0.046261
4222.527 | 3.862327 | 0.0008041858 | 3.861523 | -0.001325727 | 90.80703 | -5.30291e-05 | 0 | 0 | 27 | 0.04620009
4217.676 | 3.859338 | 0.001150847 | 3.858187 | -0.0009632041 | 90.7027 | -3.852816e-05 | 0 | 0 | 27 | 0.04616433
4213.458 | 3.856548 | 0.001698017 | 3.85485 | -0.003672314 | 90.61201 | -0.0001468925 | 0 | 0 | 27 | 0.04613096
4209.623 | 3.854667 | 0.003153563 | 3.851513 | -0.000306845 | 90.52953 | -1.22738e-05 | 0 | 0 | 27 | 0.04610845
4203.408 | 3.849857 | 0.001679897 | 3.848177 | -0.002681557 | 90.39586 | -0.0001072623 | 0 | 0 | 27 | 0.04605092
4199.038 | 3.846964 | 0.002123356 | 3.84484 | -0.001577867 | 90.30189 | -6.311468e-05 | 0 | 0 | 27 | 0.04601631
4194.638 | 3.84391 | 0.002405882 | 3.841504 | -0.003021704 | 90.20727 | -0.0001208682 | 0 | 0 | 27 | 0.04597978
4188.619 | 3.840051 | 0.001883507 | 3.838167 | -0.002197669 | 90.07783 | -8.790675e-05 | 0 | 0 | 27 | 0.04593362
4183.226 | 3.837247 | 0.002416372 | 3.834831 | 0.000285441 | 89.96185 | 1.141764e-05 | 0 | 0 | 27 | 0.04590008
4174.676 | 3.831714 | 0.0002205372 | 3.831494 | -0.0003592601 | 89.77798 | -1.43704e-05 | 0 | 0 | 27 | 0.0458339
4169.566 | 3.82757 | 0.0005879402 | 3.828157 | -0.0006112491 | 89.66808 | -2.444996e-05 | 0 | 0 | 27 | 0.04578432
4166.893 | 3.826046 | 0.001225233 | 3.824821 | -0.002624551 | 89.6106 | -0.0001049821 | 0 | 0 | 27 | 0.0457661
4162.245 | 3.823285 | 0.001801014 | 3.821484 | -0.001983642 | 89.51065 | -7.934569e-05 | 0 | 0 | 27 | 0.04573307
4157.11 | 3.819852 | 0.001704216 | 3.818148 | -0.001473371 | 89.40021 | -5.893485e-05 | 0 | 0 | 27 | 0.04569201
4150.95 | 3.815932 | 0.001121283 | 3.814811 | -0.001083297 | 89.26775 | -4.333189e-05 | 0 | 0 | 27 | 0.04564512
4146.33 | 3.813 | 0.001525402 | 3.811474 | -0.001975455 | 89.16838 | -7.901819e-05 | 0 | 0 | 27 | 0.04561004
4143.481 | 3.810772 | 0.00263381 | 3.808138 | -0.00214592 | 89.10712 | -8.583679e-05 | 0 | 0 | 27 | 0.04558339
4137.148 | 3.806287 | 0.001485825 | 3.804801 | -0.00164354 | 88.97092 | -6.574158e-05 | 0 | 0 | 27 | 0.04552975
4132.306 | 3.803623 | 0.002158165 | 3.801465 | -0.00242335 | 88.8668 | -9.6934e-05 | 0 | 0 | 27 | 0.04549788
4128.604 | 3.800769 | 0.002640724 | 3.798128 | -0.001939049 | 88.78717 | -7.756197e-05 | 0 | 0 | 27 | 0.04546374
4124.667 | 3.79834 | 0.003549099 | 3.794791 | -0.002619724 | 88.70252 | -0.0001047889 | 0 | 0 | 27 | 0.04543469
4120.224 | 3.794285 | 0.002830267 | 3.791455 | -0.001153459 | 88.60697 | -4.613835e-05 | 0 | 0 | 27 | 0.04538618
4115.32 | 3.792611 | 0.004492998 | 3.788118 | -0.002509018 | 88.50151 | -0.0001003607 | 0 | 0 | 27 | 0.04536617
4107.817 | 3.787297 | 0.002515316 | 3.784782 | -0.002737402 | 88.34015 | -0.0001094961 | 0 | 0 | 27 | 0.0453026
4102.141 | 3.78347 | 0.002025366 | 3.781445 | -0.001631208 | 88.21809 | -6.524832e-05 | 0 | 0 | 27 | 0.04525682
4097.882 | 3.781085 | 0.002976418 | 3.778109 | -0.002394077 | 88.1265 | -9.576309e-05 | 0 | 0 | 27 | 0.04522829
4093.531 | 3.777316 | 0.002543688 | 3.774772 | -0.003314432 | 88.03294 | -0.0001325773 | 0 | 0 | 27 | 0.0451832
4089.441 | 3.775177 | 0.003741741 | 3.771435 | -0.003877162 | 87.94498 | -0.0001550865 | 0 | 0 | 27 | 0.04515762
4082.958 | 3.770607 | 0.002507687 | 3.768099 | -0.002803132 | 87.80555 | -0.0001121253 | 0 | 0 | 27 | 0.04510295
4077.914 | 3.767434 | 0.002672195 | 3.764762 | -0.002871822 | 87.69708 | -0.0001148729 | 0 | 0 | 27 | 0.045065
4072.223 | 3.763561 | 0.002135754 | 3.761425 | -0.00186767 | 87.57469 | -7.470679e-05 | 0 | 0 | 27 | 0.04501867
4067.359 | 3.7602 | 0.002110481 | 3.758089 | -0.001645287 | 87.47008 | -6.581146e-05 | 0 | 0 | 27 | 0.04497846
4063.04 | 3.757485 | 0.002732754 | 3.754752 | -0.002733666 | 87.37721 | -0.0001093466 | 0 | 0 | 27 | 0.044946
4058.076 | 3.754381 | 0.002965212 | 3.751416 | -0.003358003 | 87.27046 | -0.0001343201 | 0 | 0 | 27 | 0.04490886
4053.542 | 3.750923 | 0.00284338 | 3.748079 | -0.003802888 | 87.17295 | -0.0001521155 | 0 | 0 | 27 | 0.0448675
4048.518 | 3.74691 | 0.002167463 | 3.744743 | -0.003112486 | 87.0649 | -0.0001244995 | 0 | 0 | 27 | 0.0448195
4042.243 | 3.743942 | 0.00253582 | 3.741406 | -0.001891899 | 86.92996 | -7.567595e-05 | 0 | 0 | 27 | 0.04478399
4038.40625 | 3.741238 | 0.003168583 | 3.738069 | -0.003104797 | 86.84745 | -0.0001241919 | 0 | 0 | 27 | 0.04475165
4030.665 | 3.735706 | 0.0009727478 | 3.734733 | -0.002595902 | 86.68097 | -0.0001038361 | 0 | 0 | 27 | 0.04468547
4024.815 | 3.731886 | 0.0004899502 | 3.731396 | -0.002803285 | 86.55515 | -0.0001121314 | 0 | 0 | 27 | 0.04463979
4021.099 | 3.730198 | 0.002138376 | 3.72806 | -0.002409979 | 86.47525 | -9.639914e-05 | 0 | 0 | 27 | 0.04461959
4017.271 | 3.726697 | 0.001973867 | 3.724723 | -0.001571833 | 86.39291 | -6.287331e-05 | 0 | 0 | 27 | 0.04457772
4012.63 | 3.723414 | 0.002027512 | 3.721386 | -0.002778611 | 86.29313 | -0.0001111444 | 0 | 0 | 27 | 0.04453844
4007.907 | 3.72016 | 0.002109527 | 3.71805 | -0.001031909 | 86.19156 | -4.127637e-05 | 0 | 0 | 27 | 0.04449952
4003.34 | 3.717481 | 0.002767563 | 3.714713 | -0.0004860682 | 86.09333 | -1.944273e-05 | 0 | 0 | 27 | 0.04446748
3998.22 | 3.714287 | 0.002910614 | 3.711377 | -0.00183769 | 85.98322 | -7.350759e-05 | 0 | 0 | 27 | 0.04442927
3991.777 | 3.709495 | 0.00145483 | 3.70804 | -0.002748635 | 85.84467 | -0.0001099454 | 0 | 0 | 27 | 0.04437195
3986.665 | 3.705883 | 0.001179457 | 3.704704 | -0.001957342 | 85.73474 | -7.829368e-05 | 0 | 0 | 27 | 0.04432874
3983.527 | 3.704814 | 0.003446817 | 3.701367 | -0.002946433 | 85.66725 | -0.0001178573 | 0 | 0 | 27 | 0.04431595
3977.71 | 3.700068 | 0.002037525 | 3.69803 | -0.001500453 | 85.54215 | -6.001812e-05 | 0 | 0 | 27 | 0.04425919
3973.905 | 3.697246 | 0.002552509 | 3.694694 | -0.00054385 | 85.46033 | -2.1754e-05 | 0 | 0 | 27 | 0.04422543
3969.168 | 3.694346 | 0.002988815 | 3.691357 | -0.0008116893 | 85.35846 | -3.246757e-05 | 0 | 0 | 27 | 0.04419074
3962.403 | 3.689221 | 0.001200438 | 3.688021 | -0.01421727 | 85.21297 | -0.0005686908 | 0 | 0 | 27 | 0.04412944
3957.446 | 3.686464 | 0.001779795 | 3.684684 | -0.0007944528 | 85.10637 | -3.177811e-05 | 0 | 0 | 27 | 0.04409646
3952.59375 | 3.683259 | 0.001912117 | 3.681347 | -0.003017044 | 85.00202 | -0.0001206818 | 0 | 0 | 27 | 0.04405813
3948.424 | 3.680009 | 0.001997709 | 3.678011 | -0.001107589 | 84.91234 | -4.430357e-05 | 0 | 0 | 27 | 0.04401924
3944.158 | 3.67698 | 0.002305269 | 3.674674 | 0.0001301547 | 84.8206 | 5.206187e-06 | 0 | 0 | 27 | 0.04398301
3938.968 | 3.67326 | 0.001922607 | 3.671338 | 2.94832e-05 | 84.70899 | 1.179328e-06 | 0 | 0 | 27 | 0.04393852
3934.035 | 3.670478 | 0.002476692 | 3.668001 | -0.003039994 | 84.6029 | -0.0001215997 | 0 | 0 | 27 | 0.04390524
3928.709 | 3.666669 | 0.002004623 | 3.664664 | -0.001865953 | 84.48838 | -7.463813e-05 | 0 | 0 | 27 | 0.04385968
3923.951 | 3.663329 | 0.002001047 | 3.661328 | -0.001625503 | 84.38605 | -6.50201e-05 | 0 | 0 | 27 | 0.04381972
3918.203 | 3.660092 | 0.002100945 | 3.657991 | -0.002579905 | 84.26242 | -0.0001031962 | 0 | 0 | 27 | 0.04378101
3913.254 | 3.657013 | 0.002358437 | 3.654655 | -0.01058359 | 84.15599 | -0.0004233435 | 0 | 0 | 27 | 0.04374418
3908.692 | 3.653297 | 0.001979351 | 3.651318 | -0.0007860771 | 84.0579 | -3.144308e-05 | 0 | 0 | 27 | 0.04369973
3903.269 | 3.649671 | 0.001689434 | 3.647982 | -1.568523e-05 | 83.94127 | -6.274091e-07 | 0 | 0 | 27 | 0.04365635
3897.022 | 3.645104 | 0.0004591942 | 3.644645 | 0.0004346742 | 83.80693 | 1.738697e-05 | 0 | 0 | 27 | 0.04360172
3893.405 | 3.642808 | 0.001499891 | 3.641308 | -0.0001942365 | 83.72913 | -7.769461e-06 | 0 | 0 | 27 | 0.04357426
3887.816 | 3.63901 | 0.001038313 | 3.637972 | 0.001645304 | 83.60895 | 6.581216e-05 | 0 | 0 | 27 | 0.04352883
3883.172 | 3.63484 | 0.00020504 | 3.634635 | -0.001002598 | 83.50907 | -4.010393e-05 | 0 | 0 | 27 | 0.04347895
3879.052 | 3.632584 | 0.001285076 | 3.631298 | -0.0008616431 | 83.42048 | -3.446572e-05 | 0 | 0 | 27 | 0.04345196
3875.146 | 3.630138 | 0.002175331 | 3.627962 | -0.0005207355 | 83.33647 | -2.082942e-05 | 0 | 0 | 27 | 0.0434227
3868.408 | 3.626422 | 0.001796246 | 3.624626 | -0.002590598 | 83.19157 | -0.0001036239 | 0 | 0 | 27 | 0.04337825
3861.244 | 3.62178 | 0.0004909039 | 3.621289 | -0.001471117 | 83.0375 | -5.884469e-05 | 0 | 0 | 27 | 0.04332272
3855.981 | 3.617252 | 0.0007002354 | 3.617952 | -1.988188e-05 | 82.92432 | -7.952752e-07 | 0 | 0 | 27 | 0.04326857
3853.143 | 3.615403 | 0.0007874966 | 3.614616 | -0.0008236657 | 82.86329 | -3.294663e-05 | 0 | 0 | 27 | 0.04324645
3848.617 | 3.61216 | 0.0008804798 | 3.611279 | -0.002690916 | 82.76596 | -0.0001076367 | 0 | 0 | 27 | 0.04320765
3844.364 | 3.609624 | 0.001681328 | 3.607942 | -0.001624279 | 82.67449 | -6.497114e-05 | 0 | 0 | 27 | 0.04317732
3839.333 | 3.606023 | 0.001416683 | 3.604606 | -4.458268e-05 | 82.5663 | -1.783307e-06 | 0 | 0 | 27 | 0.04313424
3833.185 | 3.601517 | 0.0002472401 | 3.601269 | -0.0005122779 | 82.43408 | -2.049112e-05 | 0 | 0 | 27 | 0.04308034
3828.799 | 3.598809 | 0.0008764267 | 3.597933 | -1.833205e-06 | 82.33976 | -7.332822e-08 | 0 | 0 | 27 | 0.04304796
3822.091 | 3.594936 | 0.0003399849 | 3.594596 | -0.0001053691 | 82.1955 | -4.214766e-06 | 0 | 0 | 27 | 0.04300163
3819.401 | 3.591567 | 0.0003077984 | 3.591259 | -0.0008815527 | 82.13766 | -3.526211e-05 | 0 | 0 | 27 | 0.04296133
3815.116 | 3.589157 | 0.001233816 | 3.587923 | -0.0006593959 | 82.0455 | -2.637584e-05 | 0 | 0 | 27 | 0.0429325
3810.046 | 3.585652 | 0.001065731 | 3.584586 | -0.0004718203 | 81.93648 | -1.887281e-05 | 0 | 0 | 27 | 0.04289058
3805.612 | 3.582798 | 0.001548529 | 3.58125 | 0.0001867094 | 81.84112 | 7.468377e-06 | 0 | 0 | 27 | 0.04285644
3801.26 | 3.579544 | 0.001630545 | 3.577913 | -0.002283452 | 81.74753 | -9.133809e-05 | 0 | 0 | 27 | 0.04281751
3796.744 | 3.576879 | 0.002302885 | 3.574577 | -0.001077945 | 81.65041 | -4.311781e-05 | 0 | 0 | 27 | 0.04278564
3792.861 | 3.573761 | 0.002521038 | 3.57124 | -0.002129625 | 81.5669 | -8.518501e-05 | 0 | 0 | 27 | 0.04274834
3787.074 | 3.570381 | 0.002477884 | 3.567904 | -0.00251318 | 81.44246 | -0.0001005272 | 0 | 0 | 27 | 0.04270791
3783.34 | 3.56825 | 0.00368309 | 3.564567 | -0.00150849 | 81.36215 | -6.03396e-05 | 0 | 0 | 27 | 0.04268242
3778.257 | 3.563715 | 0.002485037 | 3.56123 | -0.001011631 | 81.25284 | -4.046526e-05 | 0 | 0 | 27 | 0.04262817
3773.393 | 3.560504 | 0.002609968 | 3.557894 | -0.00310694 | 81.14824 | -0.0001242776 | 0 | 0 | 27 | 0.04258976
3769.323 | 3.557972 | 0.003414631 | 3.554557 | -0.001133905 | 81.06072 | -4.535622e-05 | 0 | 0 | 27 | 0.04255947
3764.23 | 3.553609 | 0.002388239 | 3.551221 | -0.001174772 | 80.95118 | -4.699088e-05 | 0 | 0 | 27 | 0.04250728
3758.347 | 3.550129 | 0.002244949 | 3.547884 | -0.002053618 | 80.82468 | -8.214472e-05 | 0 | 0 | 27 | 0.04246566
3752.712 | 3.54632 | 0.001772881 | 3.544547 | -0.0043204 | 80.70349 | -0.000172816 | 0 | 0 | 27 | 0.0424201
3748.545 | 3.543631 | 0.002420187 | 3.541211 | -0.001795788 | 80.61388 | -7.183151e-05 | 0 | 0 | 27 | 0.04238793
3744.564 | 3.540562 | 0.002688169 | 3.537874 | -0.001939026 | 80.52826 | -7.756104e-05 | 0 | 0 | 27 | 0.04235123
3739.339 | 3.536904 | 0.002366304 | 3.534538 | -0.002005127 | 80.41589 | -8.020506e-05 | 0 | 0 | 27 | 0.04230746
3735.203 | 3.533564 | 0.002362728 | 3.531201 | -0.003009789 | 80.32695 | -0.0001203916 | 0 | 0 | 27 | 0.04226751
3727.748 | 3.529719 | 0.001854658 | 3.527864 | -0.002887164 | 80.16662 | -0.0001154866 | 0 | 0 | 27 | 0.04222152
3721.907 | 3.525782 | 0.001253843 | 3.524528 | -0.002472696 | 80.04101 | -9.890785e-05 | 0 | 0 | 27 | 0.04217442
3719.963 | 3.523411 | 0.002219439 | 3.521191 | -0.001243791 | 79.9992 | -4.975165e-05 | 0 | 0 | 27 | 0.04214606
3716.509 | 3.520235 | 0.002380133 | 3.517855 | -0.004422318 | 79.92493 | -0.0001768927 | 0 | 0 | 27 | 0.04210807
3712.278 | 3.518136 | 0.003617525 | 3.514518 | -0.002388212 | 79.83393 | -9.552849e-05 | 0 | 0 | 27 | 0.04208296
3705.715 | 3.512832 | 0.001650572 | 3.511181 | -0.002727011 | 79.69279 | -0.0001090804 | 0 | 0 | 27 | 0.04201952
3700.166 | 3.509209 | 0.001364231 | 3.507845 | -0.003278223 | 79.57346 | -0.0001311289 | 0 | 0 | 27 | 0.04197619
3696.1 | 3.506917 | 0.002408505 | 3.504508 | -0.002198954 | 79.48602 | -8.795816e-05 | 0 | 0 | 27 | 0.04194877
3691.679 | 3.503029 | 0.001857758 | 3.501171 | -0.003022541 | 79.39095 | -0.0001209016 | 0 | 0 | 27 | 0.04190226
3686.264 | 3.500043 | 0.002207994 | 3.497835 | -0.001331614 | 79.27449 | -5.326456e-05 | 0 | 0 | 27 | 0.04186655
3682.455 | 3.496764 | 0.002265215 | 3.494499 | -0.001236307 | 79.19257 | -4.945226e-05 | 0 | 0 | 27 | 0.04182732
3676.475 | 3.493777 | 0.00261569 | 3.491162 | -0.002334622 | 79.06399 | -9.338486e-05 | 0 | 0 | 27 | 0.0417916
3670.461 | 3.490133 | 0.002307892 | 3.487825 | -0.002380804 | 78.93465 | -9.523214e-05 | 0 | 0 | 27 | 0.041748
3664.178 | 3.485563 | 0.001074076 | 3.484489 | -0.005081769 | 78.79954 | -0.0002032708 | 0 | 0 | 27 | 0.04169333
3660.209 | 3.482362 | 0.001209974 | 3.481152 | -0.00198294 | 78.71418 | -7.931759e-05 | 0 | 0 | 27 | 0.04165505
3655.781 | 3.479637 | 0.00182128 | 3.477816 | -0.001869728 | 78.61894 | -7.478911e-05 | 0 | 0 | 27 | 0.04162245
3648.099 | 3.47433 | 0.00014925 | 3.474479 | -0.002752474 | 78.45375 | -0.000110099 | 0 | 0 | 27 | 0.04155897
3644.811 | 3.471701 | 0.0005588532 | 3.471142 | -0.001601348 | 78.38304 | -6.405392e-05 | 0 | 0 | 27 | 0.04152753
3642.202 | 3.469119 | 0.00131321 | 3.467806 | -0.002557037 | 78.32693 | -0.0001022815 | 0 | 0 | 27 | 0.04149664
3637.821 | 3.466119 | 0.00164938 | 3.464469 | -0.003085883 | 78.23272 | -0.0001234353 | 0 | 0 | 27 | 0.04146075
3633.411 | 3.463143 | 0.002010584 | 3.461133 | -0.003178425 | 78.13787 | -0.000127137 | 0 | 0 | 27 | 0.04142516
3624.685 | 3.457453 | 0.0003428459 | 3.457796 | -0.001212435 | 77.95022 | -4.849741e-05 | 0 | 0 | 27 | 0.0413571
3621.235 | 3.455844 | 0.001384497 | 3.454459 | -0.001746012 | 77.87602 | -6.984048e-05 | 0 | 0 | 27 | 0.04133785
3618.363 | 3.452697 | 0.00157404 | 3.451123 | -0.001311899 | 77.81426 | -5.247595e-05 | 0 | 0 | 27 | 0.0413002
3614.697 | 3.450637 | 0.002850533 | 3.447786 | -0.001379894 | 77.73542 | -5.519576e-05 | 0 | 0 | 27 | 0.04127556
3608.8 | 3.446402 | 0.001952887 | 3.44445 | -0.00134349 | 77.60859 | -5.37396e-05 | 0 | 0 | 27 | 0.04122491
3602.099 | 3.442226 | 0.001112461 | 3.441113 | -0.001917266 | 77.4645 | -7.669062e-05 | 0 | 0 | 27 | 0.04117495
3597.678 | 3.438166 | 0.0003898144 | 3.437777 | -0.001636115 | 77.36942 | -6.544459e-05 | 0 | 0 | 27 | 0.04112639
3596.49 | 3.436797 | 0.002356768 | 3.43444 | -0.001874922 | 77.34387 | -7.499689e-05 | 0 | 0 | 27 | 0.04111001
3591.897 | 3.433789 | 0.002685785 | 3.431103 | -0.00197633 | 77.2451 | -7.90532e-05 | 0 | 0 | 27 | 0.04107403
3586.725 | 3.430216 | 0.002449513 | 3.427767 | -0.001351718 | 77.13388 | -5.406872e-05 | 0 | 0 | 27 | 0.0410313
3581.336 | 3.426637 | 0.002206325 | 3.42443 | -0.05684439 | 77.01798 | -0.002273776 | 0 | 0 | 27 | 0.04098848
3576.708 | 3.423049 | 0.001955986 | 3.421094 | -0.002114362 | 76.91845 | -8.457449e-05 | 0 | 0 | 27 | 0.04094557
3571.528 | 3.419741 | 0.001984358 | 3.417757 | -0.001118058 | 76.80706 | -4.472232e-05 | 0 | 0 | 27 | 0.040906
3568.323 | 3.416948 | 0.002527952 | 3.41442 | -0.001094837 | 76.73814 | -4.379348e-05 | 0 | 0 | 27 | 0.04087259
3562.545 | 3.41325 | 0.002166748 | 3.411084 | -0.00248735 | 76.61386 | -9.9494e-05 | 0 | 0 | 27 | 0.04082835
3557.381 | 3.410014 | 0.002266645 | 3.407747 | -0.001115928 | 76.50282 | -4.463714e-05 | 0 | 0 | 27 | 0.04078964
3552.844 | 3.405966 | 0.001554966 | 3.404411 | -0.0008851344 | 76.40525 | -3.540538e-05 | 0 | 0 | 27 | 0.04074122
3549.272 | 3.404184 | 0.003110647 | 3.401074 | -0.0005095128 | 76.32843 | -2.038051e-05 | 0 | 0 | 27 | 0.04071991
3544.871 | 3.401413 | 0.003675461 | 3.397737 | -0.0009117546 | 76.23379 | -3.647019e-05 | 0 | 0 | 27 | 0.04068676
3540.158 | 3.397407 | 0.003006697 | 3.394401 | -0.0003878639 | 76.13243 | -1.551456e-05 | 0 | 0 | 27 | 0.04063885
3535.009 | 3.393173 | 0.002109051 | 3.391064 | -0.008522788 | 76.0217 | -0.0003409115 | 0 | 0 | 27 | 0.0405882
3530.135 | 3.39043 | 0.002702475 | 3.387728 | -0.001906626 | 75.91688 | -7.626503e-05 | 0 | 0 | 27 | 0.04055539
3525.869 | 3.38744 | 0.003049374 | 3.384391 | 0.0002605095 | 75.82514 | 1.042038e-05 | 0 | 0 | 27 | 0.04051962
3520.001 | 3.383757 | 0.002702475 | 3.381054 | -0.001176915 | 75.69895 | -4.70766e-05 | 0 | 0 | 27 | 0.04047556
3515.568 | 3.380123 | 0.002405405 | 3.377718 | 0.0003298032 | 75.6036 | 1.319213e-05 | 0 | 0 | 27 | 0.0404321
3511.305 | 3.377649 | 0.003267288 | 3.374381 | -1.500745e-05 | 75.51193 | -6.002981e-07 | 0 | 0 | 27 | 0.04040249
3506.488 | 3.374208 | 0.003163576 | 3.371045 | 0.0008443672 | 75.40835 | 3.377469e-05 | 0 | 0 | 27 | 0.04036134
3502.696 | 3.370543 | 0.00283432 | 3.367708 | -0.001489138 | 75.32679 | -5.956553e-05 | 0 | 0 | 27 | 0.04031749
3498.292 | 3.368036 | 0.003664017 | 3.364372 | -0.002085663 | 75.23209 | -8.342654e-05 | 0 | 0 | 27 | 0.04028751
3491.716 | 3.363769 | 0.002734184 | 3.361035 | -0.002352492 | 75.09067 | -9.409968e-05 | 0 | 0 | 27 | 0.04023647
3485.843 | 3.35957 | 0.001872063 | 3.357698 | -0.0008961351 | 74.96437 | -3.584541e-05 | 0 | 0 | 27 | 0.04018625
3481.352 | 3.356917 | 0.002555132 | 3.354362 | -0.0001698308 | 74.86779 | -6.793231e-06 | 0 | 0 | 27 | 0.04015451
3477.289 | 3.35348 | 0.002454996 | 3.351025 | -0.001402278 | 74.78042 | -5.609112e-05 | 0 | 0 | 27 | 0.0401134
3473.313 | 3.350501 | 0.002812385 | 3.347689 | -0.001965005 | 74.6949 | -7.86002e-05 | 0 | 0 | 27 | 0.04007776
3467.667 | 3.34661 | 0.002258062 | 3.344352 | -0.002431935 | 74.57349 | -9.727739e-05 | 0 | 0 | 27 | 0.04003122
3460.373 | 3.341396 | 0.000380516 | 3.341015 | -0.003374401 | 74.41662 | -0.000134976 | 0 | 0 | 27 | 0.03996885
3456.691 | 3.339947 | 0.002268553 | 3.337679 | -0.002482854 | 74.33744 | -9.931417e-05 | 0 | 0 | 27 | 0.03995152
3456.131 | 3.338428 | 0.004085302 | 3.334342 | -0.0008028827 | 74.32539 | -3.211531e-05 | 0 | 0 | 27 | 0.03993334
3445.684 | 3.332273 | 0.001267195 | 3.331006 | -0.001687092 | 74.10072 | -6.748369e-05 | 0 | 0 | 27 | 0.03985972
3436.484 | 3.325846 | 0.001822948 | 3.327669 | -0.002381262 | 73.90288 | -9.52505e-05 | 0 | 0 | 27 | 0.03978285
3438.498 | 3.324723 | 0.0003907681 | 3.324332 | -0.002922401 | 73.94619 | -0.0001168961 | 0 | 0 | 27 | 0.03976942
3437.108 | 3.323797 | 0.00280118 | 3.320996 | -0.000678473 | 73.91631 | -2.713892e-05 | 0 | 0 | 27 | 0.03975834
3432.311 | 3.320886 | 0.003226519 | 3.317659 | 0.0001567982 | 73.81314 | 6.271929e-06 | 0 | 0 | 27 | 0.03972351
3425.231 | 3.31658 | 0.002257347 | 3.314323 | -0.002845726 | 73.66088 | -0.0001138291 | 0 | 0 | 27 | 0.03967201
3418.293 | 3.311723 | 0.0007374286 | 3.310986 | -0.003071654 | 73.51168 | -0.0001228661 | 0 | 0 | 27 | 0.03961392
3414.348 | 3.30775 | 0.0001006126 | 3.30765 | -0.002714463 | 73.42684 | -0.0001085785 | 0 | 0 | 27 | 0.03956639
3409.153 | 3.305115 | 0.0008015633 | 3.304313 | -0.0001184411 | 73.31511 | -4.737645e-06 | 0 | 0 | 27 | 0.03953486
3404.375 | 3.301935 | 0.0009589195 | 3.300976 | 0.00125872 | 73.21238 | 5.034879e-05 | 0 | 0 | 27 | 0.03949683
3400.24 | 3.298323 | 0.0006833076 | 3.29764 | -0.001739345 | 73.12343 | -6.957382e-05 | 0 | 0 | 27 | 0.03945363
3396.818 | 3.29597 | 0.001666784 | 3.294303 | -0.001444341 | 73.04986 | -5.777364e-05 | 0 | 0 | 27 | 0.03942548
3392.636 | 3.292648 | 0.001681089 | 3.290967 | 0.0006630784 | 72.95991 | 2.652314e-05 | 0 | 0 | 27 | 0.03938574
3387.839 | 3.289032 | 0.001401901 | 3.28763 | -0.001554891 | 72.85676 | -6.219565e-05 | 0 | 0 | 27 | 0.03934249
3382.441 | 3.285999 | 0.001705885 | 3.284293 | -0.001467588 | 72.74068 | -5.870354e-05 | 0 | 0 | 27 | 0.03930621
3376.275 | 3.281797 | 0.0008404255 | 3.280957 | -0.0008113504 | 72.60807 | -3.245402e-05 | 0 | 0 | 27 | 0.03925595
3372.074 | 3.278657 | 0.001036882 | 3.27762 | -0.001291767 | 72.51773 | -5.167069e-05 | 0 | 0 | 27 | 0.03921839
3369.782 | 3.276576 | 0.002292156 | 3.274284 | 0.0006032663 | 72.46842 | 2.413065e-05 | 0 | 0 | 27 | 0.03919349
3363.945 | 3.272656 | 0.001709223 | 3.270947 | -0.002787755 | 72.34289 | -0.0001115102 | 0 | 0 | 27 | 0.0391466
3358.901 | 3.268776 | 0.00116539 | 3.26761 | -0.002462329 | 72.23444 | -9.849317e-05 | 0 | 0 | 27 | 0.03910019
3355.253 | 3.266226 | 0.001952171 | 3.264274 | -0.002039674 | 72.15597 | -8.158696e-05 | 0 | 0 | 27 | 0.03906969
3351.066 | 3.263719 | 0.002781868 | 3.260937 | -0.001707328 | 72.06593 | -6.829311e-05 | 0 | 0 | 27 | 0.0390397
3346.807 | 3.260422 | 0.002820969 | 3.257601 | -0.001462623 | 71.97434 | -5.850493e-05 | 0 | 0 | 27 | 0.03900026
3341.093 | 3.25692 | 0.00265646 | 3.254264 | -0.001309959 | 71.85147 | -5.239836e-05 | 0 | 0 | 27 | 0.03895838
3335.479 | 3.252304 | 0.001376152 | 3.250927 | -0.001962338 | 71.73074 | -7.84935e-05 | 0 | 0 | 27 | 0.03890315
3331.739 | 3.249231 | 0.001640558 | 3.247591 | -0.000935969 | 71.6503 | -3.743876e-05 | 0 | 0 | 27 | 0.03886641
3327.236 | 3.246346 | 0.002091169 | 3.244254 | -0.001794638 | 71.55346 | -7.178552e-05 | 0 | 0 | 27 | 0.03883188
3323.509 | 3.243445 | 0.002527475 | 3.240918 | -0.002076208 | 71.47332 | -8.304833e-05 | 0 | 0 | 27 | 0.03879719
3319.95 | 3.241149 | 0.003567934 | 3.237581 | -0.00125334 | 71.39678 | -5.01336e-05 | 0 | 0 | 27 | 0.03876973
3314.313 | 3.237669 | 0.003424883 | 3.234245 | -0.001343613 | 71.27556 | -5.37445e-05 | 0 | 0 | 27 | 0.0387281
3306.808 | 3.232162 | 0.001254082 | 3.230908 | -0.001692466 | 71.11415 | -6.769866e-05 | 0 | 0 | 27 | 0.03866222
3302.77 | 3.227946 | 0.0003740788 | 3.227571 | -0.001761734 | 71.0273 | -7.046935e-05 | 0 | 0 | 27 | 0.03861179
3298.637 | 3.226022 | 0.001786709 | 3.224235 | -0.001906667 | 70.93843 | -7.626666e-05 | 0 | 0 | 27 | 0.03858877
3294.717 | 3.223457 | 0.002559185 | 3.220898 | -0.001534603 | 70.85414 | -6.138413e-05 | 0 | 0 | 27 | 0.0385581
3289.197 | 3.219277 | 0.001714945 | 3.217562 | -0.0010128 | 70.73543 | -4.0512e-05 | 0 | 0 | 27 | 0.03850809
3285.123 | 3.2156 | 0.001375198 | 3.214225 | -0.001447086 | 70.64781 | -5.788343e-05 | 0 | 0 | 27 | 0.03846412
3280.502 | 3.212339 | 0.0014503 | 3.210888 | -0.001903167 | 70.54842 | -7.612667e-05 | 0 | 0 | 27 | 0.03842511
3276.274 | 3.209345 | 0.001793385 | 3.207552 | -0.001978806 | 70.4575 | -7.915223e-05 | 0 | 0 | 27 | 0.0383893
3272.32 | 3.20764 | 0.003424168 | 3.204215 | -0.002288022 | 70.37246 | -9.152086e-05 | 0 | 0 | 27 | 0.03836889
3268.173 | 3.203781 | 0.002902031 | 3.200879 | -0.001897955 | 70.2833 | -7.591819e-05 | 0 | 0 | 27 | 0.03832273
3263.636 | 3.200051 | 0.002508402 | 3.197542 | -0.00138407 | 70.18573 | -5.536281e-05 | 0 | 0 | 27 | 0.03827812
3258.778 | 3.196871 | 0.002665758 | 3.194205 | -0.00221871 | 70.08125 | -8.874841e-05 | 0 | 0 | 27 | 0.03824009
3254.219 | 3.193892 | 0.003023386 | 3.190869 | -0.0009398545 | 69.98321 | -3.759418e-05 | 0 | 0 | 27 | 0.03820445
3248.954 | 3.190259 | 0.002726317 | 3.187533 | -0.001175467 | 69.86998 | -4.70187e-05 | 0 | 0 | 27 | 0.03816099
3243.353 | 3.18645 | 0.002254248 | 3.184196 | -0.0008906267 | 69.74952 | -3.562507e-05 | 0 | 0 | 27 | 0.03811543
3239.004 | 3.182977 | 0.002118349 | 3.180859 | -0.003240423 | 69.65601 | -0.0001296169 | 0 | 0 | 27 | 0.03807389
3234.64 | 3.18017 | 0.0026474 | 3.177523 | -0.00178453 | 69.56216 | -7.13812e-05 | 0 | 0 | 27 | 0.03804031
3230.666 | 3.176551 | 0.002364874 | 3.174186 | -0.001998025 | 69.47669 | -7.992098e-05 | 0 | 0 | 27 | 0.03799702
3225.841 | 3.172664 | 0.001814127 | 3.170849 | -0.0003224776 | 69.37292 | -1.289911e-05 | 0 | 0 | 27 | 0.03795052
3220.86 | 3.169756 | 0.002243042 | 3.167513 | -0.001681342 | 69.26581 | -6.725366e-05 | 0 | 0 | 27 | 0.03791574
3215.486 | 3.166212 | 0.002035618 | 3.164176 | -0.001548435 | 69.15023 | -6.193739e-05 | 0 | 0 | 27 | 0.03787335
3210.551 | 3.162882 | 0.00204277 | 3.16084 | -0.04526621 | 69.04411 | -0.001810648 | 0 | 0 | 27 | 0.03783352
3205.725 | 3.158616 | 0.001112699 | 3.157503 | -0.001421904 | 68.94032 | -5.687617e-05 | 0 | 0 | 27 | 0.03778249
3201.608 | 3.156613 | 0.002446651 | 3.154167 | -0.001791238 | 68.85178 | -7.16495e-05 | 0 | 0 | 27 | 0.03775853
3196.357 | 3.15205 | 0.001219988 | 3.15083 | -0.001572182 | 68.73886 | -6.288727e-05 | 0 | 0 | 27 | 0.03770395
3189.47 | 3.147522 | 2.884865e-05 | 3.147493 | -0.002567255 | 68.59076 | -0.0001026902 | 0 | 0 | 27 | 0.03764979
3187.324 | 3.145462 | 0.00130558 | 3.144157 | -0.002940628 | 68.5446 | -0.0001176251 | 0 | 0 | 27 | 0.03762515
3181.269 | 3.141146 | 0.0003256798 | 3.14082 | -0.003338809 | 68.41439 | -0.0001335524 | 0 | 0 | 27 | 0.03757351
3176.825 | 3.138009 | 0.0005257129 | 3.137483 | -0.003054555 | 68.31881 | -0.0001221822 | 0 | 0 | 27 | 0.037536
3172.433 | 3.135023 | 0.0008761883 | 3.134147 | -0.004236991 | 68.22436 | -0.0001694796 | 0 | 0 | 27 | 0.03750028
3168.552 | 3.131672 | 0.0008618832 | 3.13081 | -0.001773342 | 68.1409 | -7.093368e-05 | 0 | 0 | 27 | 0.03746019
3163.948 | 3.129315 | 0.001841784 | 3.127474 | -0.005924985 | 68.04189 | -0.0002369994 | 0 | 0 | 27 | 0.037432
3157.458 | 3.12472 | 0.000582695 | 3.124137 | -0.001472267 | 67.90232 | -5.889068e-05 | 0 | 0 | 27 | 0.03737703
3151.548 | 3.121022 | 0.0002214909 | 3.1208 | -0.004250862 | 67.77522 | -0.0001700345 | 0 | 0 | 27 | 0.0373328
3146.007 | 3.116562 | 0.0009014606 | 3.117464 | -0.002087824 | 67.65606 | -8.351295e-05 | 0 | 0 | 27 | 0.03727945
3143.78 | 3.114495 | 0.0003678799 | 3.114127 | -0.002817316 | 67.60816 | -0.0001126926 | 0 | 0 | 27 | 0.03725473
3140.272 | 3.112146 | 0.001354933 | 3.110791 | -0.00280525 | 67.53274 | -0.00011221 | 0 | 0 | 27 | 0.03722662
3135.806 | 3.108301 | 0.0008471012 | 3.107454 | -0.0007331551 | 67.43669 | -2.93262e-05 | 0 | 0 | 27 | 0.03718064
3129.455 | 3.104285 | 0.0001673698 | 3.104118 | -0.001102417 | 67.30011 | -4.409667e-05 | 0 | 0 | 27 | 0.0371326
3124.52 | 3.100534 | 0.0002474785 | 3.100781 | -0.0008695441 | 67.19398 | -3.478176e-05 | 0 | 0 | 27 | 0.03708772
3119.824 | 3.097576 | 0.0001316071 | 3.097444 | -0.003035483 | 67.093 | -0.0001214193 | 0 | 0 | 27 | 0.03705234
3116.042 | 3.09489 | 0.0007822513 | 3.094108 | -0.002324377 | 67.01167 | -9.29751e-05 | 0 | 0 | 27 | 0.03702022
3112.192 | 3.090902 | 0.0001313686 | 3.090771 | -0.002169014 | 66.92887 | -8.676055e-05 | 0 | 0 | 27 | 0.03697252
3107.265 | 3.087716 | 0.0002815723 | 3.087434 | -0.001294502 | 66.82291 | -5.178006e-05 | 0 | 0 | 27 | 0.0369344
3103.696 | 3.084984 | 0.000885725 | 3.084098 | -0.002144589 | 66.74615 | -8.578356e-05 | 0 | 0 | 27 | 0.03690172
3098.582 | 3.081908 | 0.001146793 | 3.080762 | -0.001001637 | 66.63616 | -4.006549e-05 | 0 | 0 | 27 | 0.03686493
3094.165 | 3.078872 | 0.001447201 | 3.077425 | -0.002307766 | 66.54118 | -9.231065e-05 | 0 | 0 | 27 | 0.03682861
3090.787 | 3.075632 | 0.001543522 | 3.074088 | -0.0007750822 | 66.46853 | -3.100329e-05 | 0 | 0 | 27 | 0.03678985
3086.5 | 3.07232 | 0.001568556 | 3.070752 | -0.00214761 | 66.37633 | -8.590438e-05 | 0 | 0 | 27 | 0.03675024
3079.882 | 3.067478 | 6.29425e-05 | 3.067415 | -0.0006558712 | 66.23403 | -2.623485e-05 | 0 | 0 | 27 | 0.03669232
3073.835 | 3.063555 | 0.0005238056 | 3.064079 | -0.0008361915 | 66.10397 | -3.344766e-05 | 0 | 0 | 27 | 0.03664539
3070.654 | 3.061359 | 0.0006170273 | 3.060742 | -0.0005840622 | 66.03557 | -2.336249e-05 | 0 | 0 | 27 | 0.03661912
3066.282 | 3.05784 | 0.0004346371 | 3.057405 | -0.001734759 | 65.94155 | -6.939034e-05 | 0 | 0 | 27 | 0.03657703
3064.149 | 3.05588 | 0.001811266 | 3.054069 | -8.264616e-05 | 65.89569 | -3.305846e-06 | 0 | 0 | 27 | 0.03655359
3058.408 | 3.051284 | 0.0005524158 | 3.050732 | -0.001774689 | 65.77221 | -7.098756e-05 | 0 | 0 | 27 | 0.03649862
3053.637 | 3.048474 | 0.001078129 | 3.047395 | -0.002197623 | 65.66962 | -8.790493e-05 | 0 | 0 | 27 | 0.03646499
3049.708 | 3.045462 | 0.001403332 | 3.044059 | -0.001446269 | 65.58512 | -5.785077e-05 | 0 | 0 | 27 | 0.03642897
3044.739 | 3.042019 | 0.001296043 | 3.040722 | -0.0006425787 | 65.47825 | -2.570315e-05 | 0 | 0 | 27 | 0.03638778
3040.244 | 3.038256 | 0.0008704662 | 3.037386 | -0.001589262 | 65.38159 | -6.357048e-05 | 0 | 0 | 27 | 0.03634278
3034.152 | 3.034741 | 0.0006914139 | 3.034049 | 0.0004720979 | 65.25057 | 1.888392e-05 | 0 | 0 | 27 | 0.03630073
3031.426 | 3.031955 | 0.001242161 | 3.030713 | -0.0003423274 | 65.19196 | -1.36931e-05 | 0 | 0 | 27 | 0.0362674
3027.146 | 3.029004 | 0.001628399 | 3.027376 | 0.0007840422 | 65.0999 | 3.136169e-05 | 0 | 0 | 27 | 0.03623211
3022.774 | 3.025789 | 0.001749754 | 3.02404 | 0.0005799693 | 65.00589 | 2.319877e-05 | 0 | 0 | 27 | 0.03619365
3018.624 | 3.022488 | 0.001785517 | 3.020703 | 0.0001926633 | 64.91664 | 7.706533e-06 | 0 | 0 | 27 | 0.03615417
3014.328 | 3.018626 | 0.001259804 | 3.017366 | -0.001162216 | 64.82425 | -4.648863e-05 | 0 | 0 | 27 | 0.03610797
3008.446 | 3.015865 | 0.001835346 | 3.01403 | -0.0007322495 | 64.69777 | -2.928998e-05 | 0 | 0 | 27 | 0.03607494
3004.24 | 3.012518 | 0.001824617 | 3.010693 | 0.0002969588 | 64.60732 | 1.187835e-05 | 0 | 0 | 27 | 0.0360349
3000.366 | 3.009188 | 0.00183177 | 3.007356 | -0.0004391951 | 64.524 | -1.756781e-05 | 0 | 0 | 27 | 0.03599507
2996.675 | 3.00642 | 0.00240016 | 3.00402 | -0.001001428 | 64.44463 | -4.005713e-05 | 0 | 0 | 27 | 0.03596196
2990.685 | 3.001975 | 0.001291513 | 3.000683 | -3.690513e-05 | 64.31581 | -1.476205e-06 | 0 | 0 | 27 | 0.03590879
2984.821 | 2.998166 | 0.0008194447 | 2.997347 | 0.001107281 | 64.1897 | 4.429124e-05 | 0 | 0 | 27 | 0.03586323
2981.34 | 2.994679 | 0.0006690025 | 2.99401 | 0.0001757029 | 64.11484 | 7.028115e-06 | 0 | 0 | 27 | 0.03582152
2977.054 | 2.991843 | 0.001169682 | 2.990674 | 0.0004531289 | 64.02267 | 1.812516e-05 | 0 | 0 | 27 | 0.0357876
2971.559 | 2.988027 | 0.0006904602 | 2.987337 | 0.0004424438 | 63.9045 | 1.769775e-05 | 0 | 0 | 27 | 0.03574195
2967.636 | 2.985306 | 0.001305342 | 2.984 | -0.0005834165 | 63.82013 | -2.333666e-05 | 0 | 0 | 27 | 0.0357094
2962.519 | 2.981061 | 0.0003969669 | 2.980664 | -0.001185346 | 63.71009 | -4.741385e-05 | 0 | 0 | 27 | 0.03565862
2957.717 | 2.978414 | 0.001087189 | 2.977327 | -0.0007483685 | 63.60681 | -2.993474e-05 | 0 | 0 | 27 | 0.03562697
2953.667 | 2.975567 | 0.0015769 | 2.973991 | -0.0001315102 | 63.51973 | -5.260409e-06 | 0 | 0 | 27 | 0.03559291
2949.929 | 2.971916 | 0.001262188 | 2.970654 | 0.001406463 | 63.43933 | 5.625852e-05 | 0 | 0 | 27 | 0.03554924
2945.323 | 2.968197 | 0.0008795261 | 2.967317 | -0.0006553907 | 63.34028 | -2.621563e-05 | 0 | 0 | 27 | 0.03550475
2940.88 | 2.965464 | 0.001483679 | 2.963981 | -0.0009736965 | 63.24473 | -3.894786e-05 | 0 | 0 | 27 | 0.03547206
2936.288 | 2.962318 | 0.001673222 | 2.960644 | -0.001998203 | 63.14598 | -7.99281e-05 | 0 | 0 | 27 | 0.03543442
2932.24 | 2.958881 | 0.001573086 | 2.957308 | 0.0007959588 | 63.05892 | 3.183835e-05 | 0 | 0 | 27 | 0.03539331
2927.141 | 2.95505 | 0.001079321 | 2.953971 | 0.00117456 | 62.94928 | 4.698241e-05 | 0 | 0 | 27 | 0.03534749
2922.977 | 2.951742 | 0.001107931 | 2.950635 | -0.001065972 | 62.85972 | -4.263887e-05 | 0 | 0 | 27 | 0.03530792
2916.479 | 2.947876 | 0.0005786419 | 2.947298 | 0.0005864709 | 62.71997 | 2.345884e-05 | 0 | 0 | 27 | 0.03526168
2911.065 | 2.943592 | 0.0003693104 | 2.943961 | -6.321856e-05 | 62.60355 | -2.528743e-06 | 0 | 0 | 27 | 0.03521043
2906.255 | 2.940195 | 0.0004301071 | 2.940625 | 0.0005292442 | 62.50011 | 2.116977e-05 | 0 | 0 | 27 | 0.03516979
2902.214 | 2.937495 | 0.0002064705 | 2.937288 | -0.001907381 | 62.4132 | -7.629524e-05 | 0 | 0 | 27 | 0.03513749
2898.592 | 2.934065 | 0.0001132488 | 2.933952 | -0.001071987 | 62.33532 | -4.287948e-05 | 0 | 0 | 27 | 0.03509647
2893.79 | 2.930728 | 0.0001132488 | 2.930615 | 0.2435431 | 62.23204 | 0.009741722 | 0 | 0 | 27 | 0.03505656
2892.082 | 2.929562 | 0.00228405 | 2.927278 | -0.0002674946 | 62.19532 | -1.069978e-05 | 0 | 0 | 27 | 0.03504261
2889.019 | 2.926601 | 0.002659321 | 2.923942 | 0.000193959 | 62.12943 | 7.758359e-06 | 0 | 0 | 27 | 0.03500719
2882.13 | 2.921001 | 0.0003955364 | 2.920605 | 0.001332282 | 61.98129 | 5.329127e-05 | 0 | 0 | 27 | 0.0349402
2877.799 | 2.91858 | 0.001311064 | 2.917269 | 0.0007299079 | 61.88815 | 2.919631e-05 | 0 | 0 | 27 | 0.03491124
2871.98 | 2.914957 | 0.001024723 | 2.913932 | -0.001082802 | 61.76302 | -4.331209e-05 | 0 | 0 | 27 | 0.0348679
2865.123 | 2.909907 | 0.0006883145 | 2.910595 | 0.0008169786 | 61.61554 | 3.267914e-05 | 0 | 0 | 27 | 0.0348075
2862.899 | 2.908244 | 0.000985384 | 2.907259 | -0.002025484 | 61.56772 | -8.101938e-05 | 0 | 0 | 27 | 0.03478761
2860.174 | 2.905047 | 0.00112462 | 2.903922 | -0.0001644203 | 61.50911 | -6.576811e-06 | 0 | 0 | 27 | 0.03474937
2854.491 | 2.902114 | 0.00152874 | 2.900586 | -0.0007354324 | 61.38691 | -2.941729e-05 | 0 | 0 | 27 | 0.03471429
2850.241 | 2.899135 | 0.001886368 | 2.897249 | -0.03501378 | 61.29552 | -0.001400551 | 0 | 0 | 27 | 0.03467865
2845.759 | 2.895316 | 0.001403332 | 2.893913 | -0.0006672035 | 61.19911 | -2.668814e-05 | 0 | 0 | 27 | 0.03463297
2841.57 | 2.892201 | 0.001625061 | 2.890576 | -0.0004717488 | 61.10904 | -1.886995e-05 | 0 | 0 | 27 | 0.0345957
2836.608 | 2.888839 | 0.001600027 | 2.887239 | 0.0005201644 | 61.00232 | 2.080658e-05 | 0 | 0 | 27 | 0.03455549
2831.741 | 2.885066 | 0.001163483 | 2.883903 | 0.0001629669 | 60.89766 | 6.518674e-06 | 0 | 0 | 27 | 0.03451036
2828.029 | 2.881858 | 0.001292229 | 2.880566 | -0.002096745 | 60.81782 | -8.386978e-05 | 0 | 0 | 27 | 0.03447199
2822.93 | 2.878718 | 0.001488924 | 2.877229 | -0.002533112 | 60.70818 | -0.0001013245 | 0 | 0 | 27 | 0.03443443
2819.156 | 2.875013 | 0.001120329 | 2.873893 | 0.001518709 | 60.627 | 6.074837e-05 | 0 | 0 | 27 | 0.03439011
2814.7 | 2.871741 | 0.001184702 | 2.870556 | -0.001535473 | 60.53118 | -6.14189e-05 | 0 | 0 | 27 | 0.03435097
2810.483 | 2.869309 | 0.0020895 | 2.86722 | -0.0009515285 | 60.44049 | -3.806114e-05 | 0 | 0 | 27 | 0.03432188
2807.294 | 2.866101 | 0.002218008 | 2.863883 | -0.004981242 | 60.37192 | -0.0001992497 | 0 | 0 | 27 | 0.03428351
2800.837 | 2.861638 | 0.00109148 | 2.860547 | 0.0003797657 | 60.23305 | 1.519063e-05 | 0 | 0 | 27 | 0.03423012
2796.791 | 2.858598 | 0.001388311 | 2.85721 | -0.000528305 | 60.14605 | -2.11322e-05 | 0 | 0 | 27 | 0.03419376
2791.604 | 2.85573 | 0.001856566 | 2.853873 | -0.0006386537 | 60.03451 | -2.554615e-05 | 0 | 0 | 27 | 0.03415945
2787.987 | 2.852966 | 0.00242877 | 2.850537 | -0.0008937147 | 59.9567 | -3.574859e-05 | 0 | 0 | 27 | 0.03412638
2783.113 | 2.848695 | 0.001495361 | 2.8472 | -0.001762886 | 59.85189 | -7.051545e-05 | 0 | 0 | 27 | 0.0340753
2776.289 | 2.844397 | 0.000533104 | 2.843864 | -0.002294222 | 59.70515 | -9.17689e-05 | 0 | 0 | 27 | 0.03402388
2773.358 | 2.841596 | 0.001069546 | 2.840527 | -0.003385666 | 59.64211 | -0.0001354266 | 0 | 0 | 27 | 0.03399039
2768.653 | 2.838539 | 0.001348496 | 2.83719 | -0.001768019 | 59.54092 | -7.072077e-05 | 0 | 0 | 27 | 0.03395382
2765.15625 | 2.836154 | 0.002299547 | 2.833854 | -0.0004469443 | 59.46573 | -1.787777e-05 | 0 | 0 | 27 | 0.03392528
2761.392 | 2.832563 | 0.002045631 | 2.830517 | -0.0005376477 | 59.38477 | -2.150591e-05 | 0 | 0 | 27 | 0.03388233
2757.897 | 2.82904 | 0.001859665 | 2.827181 | -0.0002658177 | 59.30961 | -1.063271e-05 | 0 | 0 | 27 | 0.0338402
2753.033 | 2.825525 | 0.001680613 | 2.823844 | -0.001552564 | 59.205 | -6.210257e-05 | 0 | 0 | 27 | 0.03379814
2749.36 | 2.823479 | 0.002971649 | 2.820508 | 0.0004369193 | 59.12601 | 1.747677e-05 | 0 | 0 | 27 | 0.03377368
2743.895 | 2.819363 | 0.00219202 | 2.817171 | -0.001402336 | 59.00849 | -5.609345e-05 | 0 | 0 | 27 | 0.03372444
2738.272 | 2.815586 | 0.0017519 | 2.813834 | -0.001342428 | 58.88757 | -5.369712e-05 | 0 | 0 | 27 | 0.03367926
2732.837 | 2.811363 | 0.0008649826 | 2.810498 | -0.0001855642 | 58.77069 | -7.422569e-06 | 0 | 0 | 27 | 0.03362874
2729.071 | 2.808713 | 0.001551628 | 2.807161 | -0.0005965528 | 58.6897 | -2.386211e-05 | 0 | 0 | 27 | 0.03359704
2725.55 | 2.8047 | 0.000875473 | 2.803825 | -0.0008654979 | 58.61398 | -3.461992e-05 | 0 | 0 | 27 | 0.03354904
2721.319 | 2.802036 | 0.001547813 | 2.800488 | -0.0008354305 | 58.52298 | -3.341722e-05 | 0 | 0 | 27 | 0.03351717
2718.437 | 2.799947 | 5.269051e-05 | 2.8 | -0.0006866019 | 58.46102 | -2.746408e-05 | 0 | 0 | 27 | 0.03349219
2719.436 | 2.798989 | 0.001011133 | 2.8 | -0.001381479 | 58.4825 | -5.525915e-05 | 1 | 0 | 27 | 0.03348073
2723.134 | 2.801202 | 0.001202583 | 2.8 | 0.0001841867 | 58.56202 | 7.36747e-06 | 1 | 0 | 27 | 0.03350721
2721.915 | 2.799983 | 1.692772e-05 | 2.8 | -7.554121e-05 | 58.5358 | -3.021648e-06 | 1 | 0 | 27 | 0.03349262
2724.046875 | 2.800426 | 0.0004265308 | 2.8 | -0.0003328429 | 58.58165 | -1.331372e-05 | 1 | 0 | 27 | 0.03349792
2722.906 | 2.79959 | 0.0004103184 | 2.8 | -0.0002297437 | 58.55711 | -9.189749e-06 | 1 | 0 | 27 | 0.03348791
2725.238 | 2.799751 | 0.0002493858 | 2.8 | -0.001431249 | 58.60726 | -5.724994e-05 | 1 | 0 | 27 | 0.03348984
2726.379 | 2.80018 | 0.0001797676 | 2.8 | -0.002376686 | 58.6318 | -9.506743e-05 | 1 | 0 | 27 | 0.03349497
2726.438 | 2.800112 | 0.0001118183 | 2.8 | -0.001873475 | 58.63308 | -7.493898e-05 | 1 | 0 | 27 | 0.03349416
2727.1 | 2.800155 | 0.0001547337 | 2.8 | -0.001258372 | 58.64731 | -5.033488e-05 | 1 | 0 | 27 | 0.03349467
2727.995 | 2.800308 | 0.0003085136 | 2.8 | 8.181939e-05 | 58.66656 | 3.272776e-06 | 1 | 0 | 27 | 0.03349651
2729.126 | 2.800176 | 0.0001761913 | 2.8 | -0.0009821264 | 58.69089 | -3.928506e-05 | 1 | 0 | 27 | 0.03349493
2729.126 | 2.799858 | 0.0001420975 | 2.8 | -0.0009468601 | 58.69088 | -3.78744e-05 | 1 | 0 | 27 | 0.03349112
2730.419 | 2.800469 | 0.0004694462 | 2.8 | -0.002055257 | 58.7187 | -8.221028e-05 | 1 | 0 | 27 | 0.03349844
2730.468 | 2.800709 | 0.0007090568 | 2.8 | -0.0001600585 | 58.71975 | -6.402342e-06 | 1 | 0 | 27 | 0.03350131
2730.602 | 2.799436 | 0.0005640983 | 2.8 | -0.001775888 | 58.72262 | -7.103552e-05 | 1 | 0 | 27 | 0.03348607
2732.497 | 2.800337 | 0.0003371239 | 2.8 | -0.0002775546 | 58.76338 | -1.110218e-05 | 1 | 0 | 27 | 0.03349685
2732.051 | 2.799443 | 0.0005569458 | 2.8 | -0.001149391 | 58.75378 | -4.597563e-05 | 1 | 0 | 27 | 0.03348616
2733.224 | 2.800426 | 0.0004265308 | 2.8 | -0.001492442 | 58.77901 | -5.96977e-05 | 1 | 0 | 27 | 0.03349792
2733.079 | 2.799543 | 0.00045681 | 2.8 | -0.002750233 | 58.77589 | -0.0001100093 | 1 | 1 | 28 | 0.03348736
2740.588 | 2.801814 | 0.001847982 | 2.803662 | -0.001541067 | 58.93738 | -6.164268e-05 | 0 | 0 | 28 | 0.03351452
2745.698 | 2.805673 | 0.001325846 | 2.806999 | -0.002624481 | 59.04727 | -0.0001049792 | 0 | 0 | 28 | 0.03356068
2750.362 | 2.807797 | 0.002537966 | 2.810335 | -0.00157944 | 59.14758 | -6.317761e-05 | 0 | 0 | 28 | 0.03358609
2756.963 | 2.812067 | 0.001604557 | 2.813672 | 0.0002987643 | 59.28954 | 1.195057e-05 | 0 | 0 | 28 | 0.03363717
2761.99 | 2.814131 | 0.002877712 | 2.817008 | -0.001336652 | 59.39762 | -5.346609e-05 | 0 | 0 | 28 | 0.03366185
2766.391 | 2.817482 | 0.002863169 | 2.820345 | -0.001798687 | 59.49228 | -7.194749e-05 | 0 | 0 | 28 | 0.03370193
2772.048 | 2.820368 | 0.00331378 | 2.823682 | -0.002941399 | 59.61393 | -0.000117656 | 0 | 0 | 28 | 0.03373646
2778.054 | 2.824892 | 0.002126455 | 2.827018 | -0.001950944 | 59.7431 | -7.803776e-05 | 0 | 0 | 28 | 0.03379057
2784.853 | 2.828039 | 0.00231576 | 2.830355 | -0.01004714 | 59.88931 | -0.0004018855 | 0 | 0 | 28 | 0.03382822
2790.307 | 2.831383 | 0.002308607 | 2.833691 | -0.001798575 | 60.0066 | -7.194299e-05 | 0 | 0 | 28 | 0.03386821
2794.345 | 2.833536 | 0.003492355 | 2.837028 | -0.002980973 | 60.09345 | -0.0001192389 | 0 | 0 | 28 | 0.03389397
2800.226 | 2.83699 | 0.0033741 | 2.840364 | -0.002719126 | 60.21992 | -0.000108765 | 0 | 0 | 28 | 0.03393529
2808.438 | 2.84111 | 0.002590895 | 2.843701 | -0.001275763 | 60.39651 | -5.103054e-05 | 0 | 0 | 28 | 0.03398457
2815.79 | 2.846149 | 0.000888586 | 2.847038 | -0.0004714479 | 60.55462 | -1.885791e-05 | 0 | 0 | 28 | 0.03404485
2821.023 | 2.848721 | 0.001653671 | 2.850374 | -0.001841475 | 60.66717 | -7.365898e-05 | 0 | 0 | 28 | 0.03407561
2826.354 | 2.852186 | 0.001524925 | 2.853711 | -0.0009242204 | 60.7818 | -3.696882e-05 | 0 | 0 | 28 | 0.03411706
2831.469 | 2.855927 | 0.001120806 | 2.857048 | -0.0008661187 | 60.8918 | -3.464475e-05 | 0 | 0 | 28 | 0.0341618
2836.62 | 2.857744 | 0.002640486 | 2.860384 | -0.00164984 | 61.00259 | -6.599358e-05 | 0 | 0 | 28 | 0.03418354
2841.533 | 2.86137 | 0.002350807 | 2.863721 | -0.002437605 | 61.10824 | -9.750421e-05 | 0 | 0 | 28 | 0.03422691
2846.182 | 2.864932 | 0.002125502 | 2.867057 | -0.0004636856 | 61.20822 | -1.854742e-05 | 0 | 0 | 28 | 0.03426952
2850.491 | 2.86755 | 0.002844095 | 2.870394 | -0.001134036 | 61.30089 | -4.536142e-05 | 0 | 0 | 28 | 0.03430083
2857.795 | 2.871251 | 0.002479315 | 2.87373 | -0.001233246 | 61.45797 | -4.932985e-05 | 0 | 0 | 28 | 0.03434511
2861.944 | 2.873983 | 0.003083706 | 2.877067 | -0.001819583 | 61.54718 | -7.278331e-05 | 0 | 0 | 28 | 0.03437779
2867.935 | 2.877288 | 0.003115654 | 2.880404 | -0.001850192 | 61.67602 | -7.400769e-05 | 0 | 0 | 28 | 0.03441732
2872.871 | 2.880907 | 0.002833128 | 2.88374 | -0.001073275 | 61.78217 | -4.293101e-05 | 0 | 0 | 28 | 0.03446061
2877.139 | 2.883586 | 0.003491163 | 2.887077 | -0.0009994212 | 61.87397 | -3.997685e-05 | 0 | 0 | 28 | 0.03449265
2883.855 | 2.887087 | 0.003326416 | 2.890413 | -0.0008890214 | 62.01838 | -3.556086e-05 | 0 | 0 | 28 | 0.03453453
2888.738 | 2.890409 | 0.003340721 | 2.89375 | 0.0001788653 | 62.1234 | 7.154614e-06 | 0 | 0 | 28 | 0.03457427
2894.721 | 2.893911 | 0.003176212 | 2.897087 | -0.0002226359 | 62.25207 | -8.905434e-06 | 0 | 0 | 28 | 0.03461615
2899.749 | 2.897397 | 0.00302577 | 2.900423 | -0.001658021 | 62.3602 | -6.632084e-05 | 0 | 0 | 28 | 0.03465786
2905.725 | 2.900949 | 0.002811194 | 2.90376 | -0.00096639 | 62.4887 | -3.86556e-05 | 0 | 0 | 28 | 0.03470034
2912.243 | 2.904979 | 0.002117395 | 2.907096 | -0.001753381 | 62.62887 | -7.013526e-05 | 0 | 0 | 28 | 0.03474855
2917.075 | 2.907836 | 0.002596378 | 2.910433 | -0.0002908384 | 62.73279 | -1.163354e-05 | 0 | 0 | 28 | 0.03478273
2922.333 | 2.910265 | 0.003504753 | 2.91377 | -0.002432598 | 62.84586 | -9.730391e-05 | 0 | 0 | 28 | 0.03481178
2929.575 | 2.916022 | 0.001083612 | 2.917106 | -0.002798874 | 63.00162 | -0.000111955 | 0 | 0 | 28 | 0.03488065
2935.458 | 2.918833 | 0.001609087 | 2.920442 | -0.000974776 | 63.12812 | -3.899104e-05 | 0 | 0 | 28 | 0.03491428
2939.49 | 2.921369 | 0.002410173 | 2.923779 | -0.002899036 | 63.21484375 | -0.0001159614 | 0 | 0 | 28 | 0.03494461
2944.497 | 2.925378 | 0.001737833 | 2.927116 | -0.0008818025 | 63.32252 | -3.52721e-05 | 0 | 0 | 28 | 0.03499256
2950.055 | 2.9283 | 0.002152443 | 2.930452 | -0.001815639 | 63.44204 | -7.262555e-05 | 0 | 0 | 28 | 0.03502751
2954.578 | 2.93145 | 0.002338409 | 2.933789 | -0.003148251 | 63.5393 | -0.00012593 | 0 | 0 | 28 | 0.0350652
2959.257 | 2.933965 | 0.003160954 | 2.937126 | -0.002091324 | 63.63994 | -8.365295e-05 | 0 | 0 | 28 | 0.03509527
2964.953 | 2.937627 | 0.002835274 | 2.940462 | -0.0008613787 | 63.76242 | -3.445515e-05 | 0 | 0 | 28 | 0.03513908
2972.414 | 2.942176 | 0.001622915 | 2.943799 | -0.002497225 | 63.92289 | -9.988898e-05 | 0 | 0 | 28 | 0.03519349
2977.015 | 2.945423 | 0.001712322 | 2.947135 | -0.0008714212 | 64.02182 | -3.485685e-05 | 0 | 0 | 28 | 0.03523233
2981.951 | 2.948245 | 0.002227068 | 2.950472 | -0.0004614741 | 64.12798 | -1.845896e-05 | 0 | 0 | 28 | 0.03526609
2987.892 | 2.952104 | 0.001704931 | 2.953809 | -3.008064e-05 | 64.25574 | -1.203226e-06 | 0 | 0 | 28 | 0.03531224
2991.932 | 2.955072 | 0.002073288 | 2.957145 | -0.002235989 | 64.34263 | -8.943956e-05 | 0 | 0 | 28 | 0.03534775
2997.676 | 2.958695 | 0.001786947 | 2.960482 | -0.001834419 | 64.46615 | -7.337677e-05 | 0 | 0 | 28 | 0.03539108
3002.169 | 2.961195 | 0.002623796 | 2.963818 | -0.001279623 | 64.56277 | -5.118491e-05 | 0 | 0 | 28 | 0.03542099
3007.516 | 2.965179 | 0.00197649 | 2.967155 | -0.001618833 | 64.67776 | -6.475332e-05 | 0 | 0 | 28 | 0.03546864
3011.704 | 2.96795 | 0.002541304 | 2.970491 | -0.001006772 | 64.76782 | -4.027086e-05 | 0 | 0 | 28 | 0.0355018
3016.769 | 2.971011 | 0.002816677 | 2.973828 | -0.001410194 | 64.87675 | -5.640774e-05 | 0 | 0 | 28 | 0.03553841
3021.436 | 2.974448 | 0.002716541 | 2.977165 | -0.0008011605 | 64.97711 | -3.204642e-05 | 0 | 0 | 28 | 0.03557952
3028.677 | 2.978318 | 0.002183437 | 2.980501 | -0.002146188 | 65.13284 | -8.584753e-05 | 0 | 0 | 28 | 0.03562581
3033.42 | 2.981822 | 0.002015352 | 2.983838 | -0.001024887 | 65.23483 | -4.09955e-05 | 0 | 0 | 28 | 0.03566773
3037.761 | 2.984372 | 0.002802134 | 2.987175 | -0.003114917 | 65.3282 | -0.0001245967 | 0 | 0 | 28 | 0.03569823
3041.866 | 2.986793 | 0.003717422 | 2.990511 | -0.001160729 | 65.41648 | -4.642915e-05 | 0 | 0 | 28 | 0.03572719
3048.518 | 2.990978 | 0.002869844 | 2.993848 | -0.002212952 | 65.55952 | -8.851808e-05 | 0 | 0 | 28 | 0.03577725
3054.635 | 2.99435 | 0.002834082 | 2.997184 | -0.002673441 | 65.69108 | -0.0001069377 | 0 | 0 | 28 | 0.03581759
3058.774 | 2.998681 | 0.001839638 | 3.000521 | -0.002253855 | 65.78008 | -9.015422e-05 | 0 | 0 | 28 | 0.03586939
3062.993 | 3.000351 | 0.003506184 | 3.003857 | -0.001284339 | 65.87083 | -5.137357e-05 | 0 | 0 | 28 | 0.03588937
3066.375 | 3.003187 | 0.004006863 | 3.007194 | -0.001472748 | 65.94355 | -5.89099e-05 | 0 | 0 | 28 | 0.03592329
3070.947 | 3.006299 | 0.00423193 | 3.01053 | -0.001709793 | 66.04187 | -6.839174e-05 | 0 | 0 | 28 | 0.03596051
3077.725 | 3.010361 | 0.003505945 | 3.013867 | -0.001784454 | 66.18763 | -7.137815e-05 | 0 | 0 | 28 | 0.03600911
3088.131 | 3.015833 | 0.001370907 | 3.017204 | -0.001376987 | 66.41142 | -5.507948e-05 | 0 | 0 | 28 | 0.03607456
3091.327 | 3.019484 | 0.001055956 | 3.02054 | -0.002331696 | 66.48015 | -9.326783e-05 | 0 | 0 | 28 | 0.03611823
3094.742 | 3.021108 | 0.002768993 | 3.023877 | -0.003977286 | 66.5536 | -0.0001590915 | 0 | 0 | 28 | 0.03613766
3101.283 | 3.025196 | 0.002017975 | 3.027214 | -0.002207764 | 66.69426 | -8.831055e-05 | 0 | 0 | 28 | 0.03618655
3108.057 | 3.029795 | 0.0007553101 | 3.03055 | -0.002135797 | 66.83993 | -8.543188e-05 | 0 | 0 | 28 | 0.03624156
3112.791 | 3.033299 | 0.000587225 | 3.033887 | -0.001288283 | 66.94175 | -5.153133e-05 | 0 | 0 | 28 | 0.03628349
3116.673 | 3.035331 | 0.001892567 | 3.037223 | -0.0008957276 | 67.02523 | -3.58291e-05 | 0 | 0 | 28 | 0.03630778
3119.697 | 3.037323 | 0.003237009 | 3.04056 | -0.002472584 | 67.09025 | -9.890335e-05 | 0 | 0 | 28 | 0.03633161
3125.663 | 3.041493 | 0.002403736 | 3.043897 | -0.00192504 | 67.21856 | -7.700159e-05 | 0 | 0 | 28 | 0.03638149
3131.273 | 3.045209 | 0.00202465 | 3.047233 | -0.002040333 | 67.3392 | -8.161332e-05 | 0 | 0 | 28 | 0.03642594
3135.252 | 3.04827 | 0.002299786 | 3.050569 | -0.002749719 | 67.42477 | -0.0001099888 | 0 | 0 | 28 | 0.03646256
3140.644 | 3.051628 | 0.002278328 | 3.053906 | -0.002252529 | 67.54072 | -9.010116e-05 | 0 | 0 | 28 | 0.03650273
3145.245 | 3.054575 | 0.002668142 | 3.057243 | -0.001932291 | 67.63967 | -7.729162e-05 | 0 | 0 | 28 | 0.03653798
3150.023 | 3.058094 | 0.002485514 | 3.060579 | -0.04992697 | 67.74244 | -0.001997079 | 0 | 0 | 28 | 0.03658007
3154.749 | 3.06089 | 0.003025532 | 3.063916 | -0.003664347 | 67.84406 | -0.0001465739 | 0 | 0 | 28 | 0.03661352
3159.719 | 3.064742 | 0.002510548 | 3.067253 | -0.00113179 | 67.95094 | -4.527161e-05 | 0 | 0 | 28 | 0.03665959
3164.178 | 3.067063 | 0.003525972 | 3.070589 | -8.49541e-05 | 68.04683 | -3.398164e-06 | 0 | 0 | 28 | 0.03668736
3168.91 | 3.071047 | 0.002878666 | 3.073926 | -0.002446352 | 68.1486 | -9.785408e-05 | 0 | 0 | 28 | 0.03673501
3174.409 | 3.074294 | 0.002968073 | 3.077262 | -0.001282572 | 68.26687 | -5.130288e-05 | 0 | 0 | 28 | 0.03677386
3179.753 | 3.077019 | 0.003579378 | 3.080599 | -0.002079166 | 68.38179 | -8.316664e-05 | 0 | 0 | 28 | 0.03680645
3184.648 | 3.080682 | 0.003253937 | 3.083935 | -0.003441252 | 68.48705 | -0.0001376501 | 0 | 0 | 28 | 0.03685026
3190.388 | 3.084015 | 0.003257513 | 3.087272 | -0.002668578 | 68.6105 | -0.0001067431 | 0 | 0 | 28 | 0.03689013
3196.674 | 3.08822 | 0.002388239 | 3.090609 | -0.002875581 | 68.74568 | -0.0001150232 | 0 | 0 | 28 | 0.03694043
3201.173 | 3.092072 | 0.001873255 | 3.093945 | -0.007704445 | 68.84243 | -0.0003081778 | 0 | 0 | 28 | 0.03698651
3205.385 | 3.09469 | 0.002592087 | 3.097282 | -0.002762693 | 68.933 | -0.0001105077 | 0 | 0 | 28 | 0.03701782
3210.203 | 3.097798 | 0.00282073 | 3.100618 | -0.001843432 | 69.03662 | -7.373728e-05 | 0 | 0 | 28 | 0.037055
3216.186 | 3.101113 | 0.002842188 | 3.103955 | -0.001288534 | 69.1653 | -5.154138e-05 | 0 | 0 | 28 | 0.03709465
3221.62 | 3.105454 | 0.001837254 | 3.107292 | -0.00238806 | 69.28216 | -9.552242e-05 | 0 | 0 | 28 | 0.03714658
3226.811 | 3.108122 | 0.002505779 | 3.110628 | -0.00413953 | 69.39378 | -0.0001655812 | 0 | 0 | 28 | 0.0371785
3232.785 | 3.112382 | 0.001583099 | 3.113965 | -0.001750355 | 69.52226 | -7.001419e-05 | 0 | 0 | 28 | 0.03722945
3238.936 | 3.115657 | 0.001643896 | 3.117302 | -0.001822853 | 69.65453 | -7.291414e-05 | 0 | 0 | 28 | 0.03726863
3243.715 | 3.119956 | 0.0006816387 | 3.120638 | -0.0007591618 | 69.75731 | -3.036647e-05 | 0 | 0 | 28 | 0.03732005
3247.546 | 3.121988 | 0.00198698 | 3.123975 | -0.001997131 | 69.8397 | -7.988522e-05 | 0 | 0 | 28 | 0.03734435
3251.949 | 3.125085 | 0.002226591 | 3.127311 | -0.002157286 | 69.93439 | -8.629142e-05 | 0 | 0 | 28 | 0.03738139
3255.959 | 3.128182 | 0.002465963 | 3.130648 | -0.003313769 | 70.02063 | -0.0001325508 | 0 | 0 | 28 | 0.03741844
3262.782 | 3.131865 | 0.002119064 | 3.133984 | -0.003545967 | 70.16736 | -0.0001418387 | 0 | 0 | 28 | 0.0374625
3268.274 | 3.135313 | 0.0020082 | 3.137321 | -0.003455969 | 70.28546 | -0.0001382388 | 0 | 0 | 28 | 0.03750374
3273.514 | 3.138739 | 0.001918554 | 3.140657 | -0.0003272834 | 70.39815 | -1.309134e-05 | 0 | 0 | 28 | 0.03754472
3279.99 | 3.143195 | 0.0007991791 | 3.143994 | -0.001051566 | 70.53743 | -4.206264e-05 | 0 | 0 | 28 | 0.03759802
3283.561 | 3.147047 | 0.000284195 | 3.147331 | -0.00411506 | 70.61422 | -0.0001646024 | 0 | 0 | 28 | 0.0376441
3288.854 | 3.149074 | 0.001592875 | 3.150667 | -0.002610916 | 70.72805 | -0.0001044366 | 0 | 0 | 28 | 0.03766835
3294.198 | 3.152736 | 0.001267433 | 3.154004 | -0.001491649 | 70.84298 | -5.966597e-05 | 0 | 0 | 28 | 0.03771216
3299.097 | 3.15676 | 0.0005807877 | 3.15734 | -0.001757568 | 70.94832 | -7.030271e-05 | 0 | 0 | 28 | 0.03776028
3303.177 | 3.15946 | 0.001217127 | 3.160677 | -0.001825211 | 71.03607 | -7.300844e-05 | 0 | 0 | 28 | 0.03779258
3307.323 | 3.162407 | 0.001606941 | 3.164014 | -0.001248419 | 71.12522 | -4.993675e-05 | 0 | 0 | 28 | 0.03782783
3312.071 | 3.165761 | 0.00158906 | 3.16735 | -0.002395421 | 71.22734 | -9.581684e-05 | 0 | 0 | 28 | 0.03786796
3316.458 | 3.168486 | 0.002200365 | 3.170687 | -0.003748448 | 71.32167 | -0.0001499379 | 0 | 0 | 28 | 0.03790055
3321.498 | 3.172038 | 0.001985788 | 3.174023 | -0.003193123 | 71.43006 | -0.0001277249 | 0 | 0 | 28 | 0.03794303
3327.077 | 3.175399 | 0.001960754 | 3.17736 | -0.002596872 | 71.55004 | -0.0001038749 | 0 | 0 | 28 | 0.03798324
3332.427 | 3.179723 | 0.0009734631 | 3.180696 | -0.003814898 | 71.66509 | -0.0001525959 | 0 | 0 | 28 | 0.03803496
3337.874 | 3.18179 | 0.002243042 | 3.184033 | -0.0008706236 | 71.78224 | -3.482494e-05 | 0 | 0 | 28 | 0.03805969
3345.727 | 3.187391 | 2.074242e-05 | 3.18737 | -0.001202583 | 71.95112 | -4.810331e-05 | 0 | 0 | 28 | 0.03812668
3350.182 | 3.190348 | 0.0003581047 | 3.190706 | -0.001538971 | 72.04693 | -6.155884e-05 | 0 | 0 | 28 | 0.03816206
3353.328 | 3.193055 | 0.0009875298 | 3.194043 | -0.0001805335 | 72.11458 | -7.22134e-06 | 0 | 0 | 28 | 0.03819444
3360.326 | 3.197368 | 1.120567e-05 | 3.19738 | -0.001997794 | 72.26507 | -7.991175e-05 | 0 | 0 | 28 | 0.03824603
3370.244 | 3.203484 | 0.002767801 | 3.200716 | -0.002302674 | 72.47837 | -9.210697e-05 | 0 | 0 | 28 | 0.03831918
3369.177 | 3.203523 | 0.0005295277 | 3.204053 | -0.0009253043 | 72.45542 | -3.701217e-05 | 0 | 0 | 28 | 0.03831965
3373.546 | 3.206706 | 0.0006833076 | 3.207389 | -0.001317362 | 72.54937 | -5.269447e-05 | 0 | 0 | 28 | 0.03835773
3376.877 | 3.209302 | 0.001423359 | 3.210726 | -0.0009712264 | 72.62101 | -3.884906e-05 | 0 | 0 | 28 | 0.03838879
3382.024 | 3.213208 | 0.0008547306 | 3.214062 | -0.001083457 | 72.7317 | -4.333826e-05 | 0 | 0 | 28 | 0.0384355
3387.259 | 3.215779 | 0.001620054 | 3.217399 | 6.911988e-05 | 72.84428 | 2.764795e-06 | 0 | 0 | 28 | 0.03846626
3392.03 | 3.219245 | 0.00149107 | 3.220736 | -0.001817899 | 72.94687 | -7.271594e-05 | 0 | 0 | 28 | 0.03850771
3396.657 | 3.222771 | 0.001301527 | 3.224072 | -0.001323088 | 73.04638 | -5.292352e-05 | 0 | 0 | 28 | 0.03854989
3400.912 | 3.225814 | 0.001594782 | 3.227409 | -0.0021198 | 73.13789 | -8.479202e-05 | 0 | 0 | 28 | 0.03858629
3404.477 | 3.228196 | 0.00254941 | 3.230745 | -0.00150942 | 73.21455 | -6.037682e-05 | 0 | 0 | 28 | 0.03861478
3409.094 | 3.231533 | 0.00254941 | 3.234082 | -0.001692525 | 73.31384 | -6.770099e-05 | 0 | 0 | 28 | 0.0386547
3413.467 | 3.234476 | 0.002942801 | 3.237419 | -0.001660418 | 73.40788 | -6.641672e-05 | 0 | 0 | 28 | 0.0386899
3422.034 | 3.23979 | 0.00096488 | 3.240755 | -0.002974232 | 73.59214 | -0.0001189693 | 0 | 0 | 28 | 0.03875347
3426.1 | 3.242147 | 0.00194478 | 3.244092 | -0.00198757 | 73.67958 | -7.950281e-05 | 0 | 0 | 28 | 0.03878166
3431.571 | 3.245798 | 0.001630068 | 3.247428 | -0.001220693 | 73.79723 | -4.882771e-05 | 0 | 0 | 28 | 0.03882534
3436.846 | 3.248938 | 0.001826525 | 3.250765 | -0.004105858 | 73.91067 | -0.0001642343 | 0 | 0 | 28 | 0.0388629
3442.805 | 3.253852 | 0.0002493858 | 3.254102 | -0.0008163666 | 74.03882 | -3.265466e-05 | 0 | 0 | 28 | 0.03892167
3445.567 | 3.255741 | 0.001697779 | 3.257438 | -0.0002141257 | 74.09821 | -8.565028e-06 | 0 | 0 | 28 | 0.03894426
3450.397 | 3.259302 | 0.001472235 | 3.260775 | -0.001423347 | 74.20208 | -5.69339e-05 | 0 | 0 | 28 | 0.03898687
3455.517 | 3.262464 | 0.001647472 | 3.264111 | -0.003006472 | 74.3122 | -0.0001202589 | 0 | 0 | 28 | 0.03902469
3460.581 | 3.265586 | 0.001862049 | 3.267448 | -0.001782846 | 74.42109 | -7.131383e-05 | 0 | 0 | 28 | 0.03906203
3465.289 | 3.26928 | 0.001504183 | 3.270784 | -0.002243922 | 74.52234 | -8.97569e-05 | 0 | 0 | 28 | 0.03910622
3469.4 | 3.271476 | 0.002645016 | 3.274121 | -0.002457632 | 74.61076 | -9.830527e-05 | 0 | 0 | 28 | 0.03913249
3473.357 | 3.274473 | 0.002984762 | 3.277458 | -0.002826714 | 74.69584 | -0.0001130685 | 0 | 0 | 28 | 0.03916834
3477.184 | 3.277506 | 0.003288508 | 3.280794 | -0.002449653 | 74.77815 | -9.798613e-05 | 0 | 0 | 28 | 0.03920461
3483.015 | 3.281082 | 0.003048897 | 3.284131 | -0.002738102 | 74.90355 | -0.0001095241 | 0 | 0 | 28 | 0.03924739
3487.841 | 3.284605 | 0.00286293 | 3.287467 | -0.002045689 | 75.00734 | -8.182757e-05 | 0 | 0 | 28 | 0.03928953
3491.923 | 3.287466 | 0.003338337 | 3.290804 | 0.1626763 | 75.09513 | 0.006507052 | 0 | 0 | 28 | 0.03932375
3496.926 | 3.290734 | 0.003406286 | 3.294141 | -0.003170854 | 75.20272 | -0.0001268342 | 0 | 0 | 28 | 0.03936285
3504.669 | 3.296227 | 0.00124979 | 3.297477 | -0.001911009 | 75.36922 | -7.644037e-05 | 0 | 0 | 28 | 0.03942856
3510.423 | 3.299893 | 0.0009205341 | 3.300814 | -0.00277541 | 75.49296 | -0.0001110164 | 0 | 0 | 28 | 0.03947241
3514.121 | 3.302168 | 0.001982689 | 3.30415 | -0.0003244423 | 75.57249 | -1.297769e-05 | 0 | 0 | 28 | 0.03949961
3518.609375 | 3.305697 | 0.00178957 | 3.307487 | -0.001774357 | 75.66902 | -7.09743e-05 | 0 | 0 | 28 | 0.03954183
3525.921 | 3.309853 | 0.0009703637 | 3.310823 | -0.002545078 | 75.82625 | -0.0001018031 | 0 | 0 | 28 | 0.03959154
3530.279 | 3.313708 | 0.0004518032 | 3.31416 | -0.001655495 | 75.91997 | -6.621982e-05 | 0 | 0 | 28 | 0.03963766
3535.21 | 3.317134 | 0.0003623962 | 3.317497 | -0.00261461 | 76.02603 | -0.0001045844 | 0 | 0 | 28 | 0.03967864
3538.955 | 3.320024 | 0.0008091927 | 3.320833 | -0.001555362 | 76.10656 | -6.221447e-05 | 0 | 0 | 28 | 0.03971321
3543.377 | 3.322946 | 0.001224041 | 3.32417 | -0.04106871 | 76.20165 | -0.001642748 | 0 | 0 | 28 | 0.03974816
3546.873 | 3.325485 | 0.002021551 | 3.327507 | -0.0006037016 | 76.27684 | -2.414806e-05 | 0 | 0 | 28 | 0.03977853
3552.371 | 3.328503 | 0.002339601 | 3.330843 | -0.001502758 | 76.39508 | -6.011032e-05 | 0 | 0 | 28 | 0.03981463
3557.047 | 3.33189 | 0.002289534 | 3.33418 | -0.00157541 | 76.49564 | -6.30164e-05 | 0 | 0 | 28 | 0.03985514
3562.991 | 3.336686 | 0.0008304119 | 3.337516 | -0.001528357 | 76.62347 | -6.113429e-05 | 0 | 0 | 28 | 0.03991251
3568.577 | 3.340062 | 0.0007908344 | 3.340853 | -0.001135103 | 76.74358 | -4.540413e-05 | 0 | 0 | 28 | 0.03995289
3572.012 | 3.342766 | 0.001423836 | 3.344189 | 3.562408e-05 | 76.81746 | 1.424963e-06 | 0 | 0 | 28 | 0.03998523
3576.28 | 3.345623 | 0.001903057 | 3.347526 | -0.003769583 | 76.90924 | -0.0001507833 | 0 | 0 | 28 | 0.04001941
3580.454 | 3.348895 | 0.001967192 | 3.350863 | -0.001212912 | 76.999 | -4.851646e-05 | 0 | 0 | 28 | 0.04005856
3585.122 | 3.351681 | 0.002517939 | 3.354199 | -0.002935359 | 77.09939 | -0.0001174144 | 0 | 0 | 28 | 0.04009188
3590.487 | 3.355783 | 0.001752615 | 3.357536 | -0.006047635 | 77.21478 | -0.0002419054 | 0 | 0 | 28 | 0.04014095
3595.873 | 3.359345 | 0.001527071 | 3.360872 | -0.002954172 | 77.3306 | -0.0001181669 | 0 | 0 | 28 | 0.04018356
3600.802 | 3.361731 | 0.002478361 | 3.364209 | -0.001115562 | 77.43659 | -4.462247e-05 | 0 | 0 | 28 | 0.04021209
3605.223 | 3.366022 | 0.001523495 | 3.367546 | -0.002142272 | 77.53167 | -8.569089e-05 | 0 | 0 | 28 | 0.04026342
3610.086 | 3.369377 | 0.001505375 | 3.370882 | -0.001870153 | 77.63625 | -7.480612e-05 | 0 | 0 | 28 | 0.04030355
3614.697 | 3.372037 | 0.002181292 | 3.374219 | -0.003297639 | 77.73542 | -0.0001319055 | 0 | 0 | 28 | 0.04033537
3620.261 | 3.375424 | 0.002131224 | 3.377555 | -0.00333008 | 77.85507 | -0.0001332032 | 0 | 0 | 28 | 0.04037589
3625.899 | 3.379065 | 0.001827002 | 3.380892 | -0.002618 | 77.97633 | -0.00010472 | 0 | 0 | 28 | 0.04041944
3631.701 | 3.382877 | 0.001351357 | 3.384229 | -0.001535541 | 78.1011 | -6.142165e-05 | 0 | 0 | 28 | 0.04046504
3640.838 | 3.389404 | 0.001838684 | 3.387565 | -0.001302933 | 78.29759 | -5.211732e-05 | 0 | 0 | 28 | 0.04054311
3640.473 | 3.389322 | 0.00158 | 3.390901 | -0.00390366 | 78.28973 | -0.0001561464 | 0 | 0 | 28 | 0.04054212
3643.765625 | 3.392251 | 0.001987696 | 3.394238 | -0.0005682718 | 78.36055 | -2.273087e-05 | 0 | 0 | 28 | 0.04057716
3650.67 | 3.396495 | 0.001079321 | 3.397575 | -0.002773191 | 78.50903 | -0.0001109276 | 0 | 0 | 28 | 0.04062794
3655.038 | 3.399679 | 0.001232862 | 3.400911 | -0.003216807 | 78.60297 | -0.0001286723 | 0 | 0 | 28 | 0.04066601
3658.122 | 3.402261 | 0.001987457 | 3.404248 | -0.004028549 | 78.66928 | -0.0001611419 | 0 | 0 | 28 | 0.0406969
3663.578 | 3.405751 | 0.001833677 | 3.407585 | -0.003477236 | 78.78663 | -0.0001390894 | 0 | 0 | 28 | 0.04073865
3668.169 | 3.409467 | 0.001454353 | 3.410921 | -0.001468187 | 78.88535 | -5.872749e-05 | 0 | 0 | 28 | 0.04078309
3672.5625 | 3.412213 | 0.002044439 | 3.414258 | -0.003336576 | 78.97984 | -0.000133463 | 0 | 0 | 28 | 0.04081595
3678.024 | 3.416215 | 0.001379251 | 3.417594 | -0.002928697 | 79.09729 | -0.0001171479 | 0 | 0 | 28 | 0.04086382
3683.622 | 3.419584 | 0.001346827 | 3.420931 | -0.002727522 | 79.21768 | -0.0001091009 | 0 | 0 | 28 | 0.04090412
3687.433 | 3.422413 | 0.001854658 | 3.424268 | -0.002237602 | 79.29963 | -8.950407e-05 | 0 | 0 | 28 | 0.04093795
3691.873 | 3.426146 | 0.001457691 | 3.427604 | -0.002971947 | 79.39512 | -0.0001188779 | 0 | 0 | 28 | 0.04098261
3698.97 | 3.430621 | 0.0003201962 | 3.430941 | -0.003882735 | 79.54775 | -0.0001553094 | 0 | 0 | 28 | 0.04103613
3702.896 | 3.43341 | 0.0008673668 | 3.434277 | -0.001206946 | 79.63218 | -4.827784e-05 | 0 | 0 | 28 | 0.0410695
3706.564 | 3.435638 | 0.001976013 | 3.437614 | -0.002385916 | 79.71106 | -9.543664e-05 | 0 | 0 | 28 | 0.04109615
3711.53 | 3.439633 | 0.001317739 | 3.44095 | -0.004026837 | 79.81784 | -0.0001610735 | 0 | 0 | 28 | 0.04114393
3716.813 | 3.442329 | 0.001957893 | 3.444287 | -0.001774325 | 79.93146 | -7.097301e-05 | 0 | 0 | 28 | 0.04117619
3722.612 | 3.446284 | 0.001339197 | 3.447624 | -0.002494446 | 80.05617 | -9.977785e-05 | 0 | 0 | 28 | 0.0412235
3726.59 | 3.450061 | 0.0008990764 | 3.45096 | -0.002444469 | 80.14172 | -9.777877e-05 | 0 | 0 | 28 | 0.04126867
3730.255 | 3.452425 | 0.001871824 | 3.454297 | -0.001482743 | 80.22054 | -5.930973e-05 | 0 | 0 | 28 | 0.04129695
3733.86 | 3.454639 | 0.002994776 | 3.457634 | -0.003343554 | 80.29807 | -0.0001337421 | 0 | 0 | 28 | 0.04132343
3739.073 | 3.458694 | 0.002275705 | 3.46097 | -0.002354173 | 80.41017 | -9.416693e-05 | 0 | 0 | 28 | 0.04137194
3743.435 | 3.461788 | 0.002518892 | 3.464307 | -0.004025529 | 80.50398 | -0.0001610212 | 0 | 0 | 28 | 0.04140894
3747.952 | 3.465532 | 0.002111196 | 3.467643 | -0.003381674 | 80.60113 | -0.000135267 | 0 | 0 | 28 | 0.04145373
3754.84 | 3.469763 | 0.001216888 | 3.47098 | -0.003861556 | 80.74925 | -0.0001544623 | 0 | 0 | 28 | 0.04150434
3759.45 | 3.472609 | 0.001706839 | 3.474316 | -0.003499992 | 80.84839 | -0.0001399997 | 0 | 0 | 28 | 0.04153839
3763.594 | 3.476071 | 0.001581669 | 3.477653 | -0.002114393 | 80.93749 | -8.457571e-05 | 0 | 0 | 28 | 0.0415798
3767.826 | 3.478192 | 0.002797365 | 3.480989 | -0.002948564 | 81.02851 | -0.0001179426 | 0 | 0 | 28 | 0.04160517
3772.771 | 3.481575 | 0.002750874 | 3.484326 | -0.001359101 | 81.13485 | -5.436402e-05 | 0 | 0 | 28 | 0.04164564
3777.536 | 3.48537 | 0.00229311 | 3.487663 | -0.003542781 | 81.23734 | -0.0001417113 | 0 | 0 | 28 | 0.04169103
3781.295 | 3.487963 | 0.003036738 | 3.490999 | -0.001515554 | 81.31817 | -6.062216e-05 | 0 | 0 | 28 | 0.04172204
3785.284 | 3.490859 | 0.00347662 | 3.494336 | -0.003530561 | 81.40397 | -0.0001412224 | 0 | 0 | 28 | 0.04175669
3792.51 | 3.496073 | 0.001599073 | 3.497673 | -0.001353157 | 81.55934 | -5.412628e-05 | 0 | 0 | 28 | 0.04181906
3797.61 | 3.499124 | 0.001884937 | 3.501009 | -0.003112299 | 81.66903 | -0.000124492 | 0 | 0 | 28 | 0.04185555
3801.704 | 3.502629 | 0.001716852 | 3.504346 | -0.0005441918 | 81.75708 | -2.176767e-05 | 0 | 0 | 28 | 0.04189747
3806.16 | 3.505075 | 0.002607346 | 3.507682 | -0.002008949 | 81.85291 | -8.035797e-05 | 0 | 0 | 28 | 0.04192673
3810.184 | 3.509041 | 0.001977682 | 3.511019 | -0.002752683 | 81.93944 | -0.0001101073 | 0 | 0 | 28 | 0.04197418
3812.711 | 3.510407 | 0.003948212 | 3.514356 | -0.003334003 | 81.99378 | -0.0001333601 | 0 | 0 | 28 | 0.04199052
3822.68 | 3.51584 | 0.001852512 | 3.517692 | -0.003122776 | 82.20818 | -0.000124911 | 0 | 0 | 28 | 0.0420555
3829.521 | 3.521343 | 0.0003149509 | 3.521028 | -0.002443599 | 82.35528 | -9.774394e-05 | 0 | 0 | 28 | 0.04212133
3831.147 | 3.523078 | 0.001287222 | 3.524365 | -0.001998733 | 82.39026 | -7.994932e-05 | 0 | 0 | 28 | 0.04214208
3835.338 | 3.526243 | 0.001458883 | 3.527702 | -0.002910489 | 82.48038 | -0.0001164196 | 0 | 0 | 28 | 0.04217994
3842.042 | 3.530692 | 0.0003464222 | 3.531038 | -0.0009482449 | 82.62455 | -3.792979e-05 | 0 | 0 | 28 | 0.04223316
3846.281 | 3.532877 | 0.001497984 | 3.534375 | -0.004685841 | 82.71573 | -0.0001874336 | 0 | 0 | 28 | 0.04225929
3849.376 | 3.53572 | 0.00199151 | 3.537712 | -0.002872732 | 82.78227 | -0.0001149093 | 0 | 0 | 28 | 0.0422933
3853.636 | 3.539189 | 0.00185895 | 3.541048 | -0.001394473 | 82.8739 | -5.577893e-05 | 0 | 0 | 28 | 0.0423348
3861.301 | 3.543792 | 0.000592947 | 3.544385 | -0.001748936 | 83.03873 | -6.995746e-05 | 0 | 0 | 28 | 0.04238985
3865.777 | 3.546792 | 0.0009291172 | 3.547721 | -0.001855429 | 83.135 | -7.421716e-05 | 0 | 0 | 28 | 0.04242575
3868.563 | 3.549206 | 0.001851559 | 3.551058 | -0.002132921 | 83.19491 | -8.531682e-05 | 0 | 0 | 28 | 0.04245462
3873.797 | 3.552321 | 0.002073288 | 3.554394 | 0.1100377 | 83.30746 | 0.004401508 | 0 | 0 | 28 | 0.04249188
3878.239 | 3.556041 | 0.001690626 | 3.557731 | -0.001898206 | 83.40299 | -7.592824e-05 | 0 | 0 | 28 | 0.04253637
3882.92 | 3.55962 | 0.001447201 | 3.561068 | -0.002334686 | 83.50366 | -9.338743e-05 | 0 | 0 | 28 | 0.04257919
3887.521 | 3.561827 | 0.002577305 | 3.564404 | -0.004488337 | 83.6026 | -0.0001795335 | 0 | 0 | 28 | 0.04260558
3892.048 | 3.56605 | 0.001690388 | 3.567741 | -0.002459479 | 83.69996 | -9.837918e-05 | 0 | 0 | 28 | 0.04265611
3896.831 | 3.570074 | 0.001003742 | 3.571077 | -0.002062387 | 83.80282 | -8.249547e-05 | 0 | 0 | 28 | 0.04270423
3898.922 | 3.571504 | 0.00290966 | 3.574414 | -0.001487822 | 83.84779 | -5.951289e-05 | 0 | 0 | 28 | 0.04272134
3905.199 | 3.575839 | 0.001911879 | 3.577751 | -0.001361901 | 83.98277 | -5.447603e-05 | 0 | 0 | 28 | 0.04277319
3910.82 | 3.579104 | 0.001983404 | 3.581087 | -0.002298013 | 84.10366 | -9.192051e-05 | 0 | 0 | 28 | 0.04281225
3915.866 | 3.582248 | 0.002176285 | 3.584424 | -0.002680164 | 84.21217 | -0.0001072066 | 0 | 0 | 28 | 0.04284985
3918.999 | 3.585416 | 0.00234437 | 3.58776 | -0.03241892 | 84.27954 | -0.001296757 | 0 | 0 | 28 | 0.04288775
3923.183 | 3.588538 | 0.002558947 | 3.591097 | -0.002769131 | 84.36953 | -0.0001107652 | 0 | 0 | 28 | 0.0429251
3927.6 | 3.591875 | 0.002558708 | 3.594434 | -0.003275868 | 84.46452 | -0.0001310347 | 0 | 0 | 28 | 0.04296501
3933.215 | 3.595194 | 0.00257659 | 3.59777 | -0.002787743 | 84.58527 | -0.0001115097 | 0 | 0 | 28 | 0.04300471
3938.339 | 3.59877 | 0.002336979 | 3.601107 | -0.002844418 | 84.69546 | -0.0001137767 | 0 | 0 | 28 | 0.04304749
3943.293 | 3.602786 | 0.001657248 | 3.604443 | -0.003361646 | 84.802 | -0.0001344658 | 0 | 0 | 28 | 0.04309553
3949.741 | 3.607024 | 0.0007560253 | 3.60778 | -0.001771363 | 84.94066 | -7.085451e-05 | 0 | 0 | 28 | 0.04314622
3953.897 | 3.609921 | 0.001195908 | 3.611117 | -0.002594585 | 85.03004 | -0.0001037834 | 0 | 0 | 28 | 0.04318087
3958.554 | 3.613107 | 0.001345873 | 3.614453 | -0.00202243 | 85.1302 | -8.089722e-05 | 0 | 0 | 28 | 0.04321898
3964.59375 | 3.617324 | 0.0004661083 | 3.61779 | -0.003043916 | 85.26008 | -0.0001217566 | 0 | 0 | 28 | 0.04326942
3969.527 | 3.62066 | 0.0004661083 | 3.621127 | -0.005304373 | 85.36617 | -0.0002121749 | 0 | 0 | 28 | 0.04330933
3973.404 | 3.623271 | 0.001191854 | 3.624463 | -0.001117716 | 85.44954 | -4.470865e-05 | 0 | 0 | 28 | 0.04334056
3977.05 | 3.626 | 0.001799822 | 3.627799 | -0.003924845 | 85.52795 | -0.0001569938 | 0 | 0 | 28 | 0.0433732
3980.682 | 3.628643 | 0.00249362 | 3.631136 | -0.002481089 | 85.60606 | -9.924358e-05 | 0 | 0 | 28 | 0.04340481
3985.956 | 3.632423 | 0.002049923 | 3.634473 | -0.002426805 | 85.71949 | -9.707219e-05 | 0 | 0 | 28 | 0.04345003
3990.147 | 3.636049 | 0.001760244 | 3.637809 | -0.0005284978 | 85.80961 | -2.113991e-05 | 0 | 0 | 28 | 0.04349341
3996.097 | 3.640333 | 0.0008125305 | 3.641146 | -0.00170741 | 85.93756 | -6.829639e-05 | 0 | 0 | 28 | 0.04354466
4001.261 | 3.643144 | 0.001338005 | 3.644482 | -0.002452293 | 86.04863 | -9.80917e-05 | 0 | 0 | 28 | 0.04357828
4005.515625 | 3.646689 | 0.001130581 | 3.647819 | -0.001627032 | 86.14012 | -6.508128e-05 | 0 | 0 | 28 | 0.04362068
4010.228 | 3.649993 | 0.001162767 | 3.651156 | 0.0004627624 | 86.24146 | 1.85105e-05 | 0 | 0 | 28 | 0.0436602
4013.775 | 3.652532 | 0.001960039 | 3.654492 | -0.001933447 | 86.31774 | -7.73379e-05 | 0 | 0 | 28 | 0.04369058
4018.101 | 3.6551 | 0.002728939 | 3.657829 | -0.003059633 | 86.41077 | -0.0001223853 | 0 | 0 | 28 | 0.04372129
4023.217 | 3.659599 | 0.001566649 | 3.661165 | -0.00123791 | 86.5208 | -4.951642e-05 | 0 | 0 | 28 | 0.0437751
4027.542 | 3.663468 | 0.001033545 | 3.664502 | -0.002876873 | 86.6138 | -0.0001150749 | 0 | 0 | 28 | 0.04382139
4030.746 | 3.665417 | 0.002421141 | 3.667839 | -0.0009349114 | 86.6827 | -3.739646e-05 | 0 | 0 | 28 | 0.04384471
4036.061 | 3.669383 | 0.001791716 | 3.671175 | -0.002938513 | 86.79701 | -0.0001175405 | 0 | 0 | 28 | 0.04389215
4044.622 | 3.674158 | 0.0003538132 | 3.674512 | -0.00140755 | 86.98111 | -5.630199e-05 | 0 | 0 | 28 | 0.04394926
4048.854 | 3.678618 | 0.0007691384 | 3.677848 | -0.003889177 | 87.07212 | -0.0001555671 | 0 | 0 | 28 | 0.0440026
4053.442 | 3.681049 | 0.0001356602 | 3.681185 | -0.003750846 | 87.1708 | -0.0001500339 | 0 | 0 | 28 | 0.04403169
4057.322 | 3.684325 | 0.0001962185 | 3.684521 | -0.005164025 | 87.25423 | -0.000206561 | 0 | 0 | 28 | 0.04407087
4059.774 | 3.685992 | 0.001866341 | 3.687858 | -0.002672045 | 87.30697 | -0.0001068818 | 0 | 0 | 28 | 0.04409081
4064.572 | 3.689221 | 0.001973629 | 3.691195 | -0.001967859 | 87.41015625 | -7.871437e-05 | 0 | 0 | 28 | 0.04412944
4069.515625 | 3.692701 | 0.001830339 | 3.694531 | -0.0001512504 | 87.51647 | -6.050016e-06 | 0 | 0 | 28 | 0.04417106
4073.308 | 3.695748 | 0.002120018 | 3.697868 | -0.002309298 | 87.59803 | -9.237194e-05 | 0 | 0 | 28 | 0.04420751
4078.836 | 3.699621 | 0.001583576 | 3.701204 | -0.002832308 | 87.7169 | -0.0001132923 | 0 | 0 | 28 | 0.04425384
4084.069 | 3.702178 | 0.002362967 | 3.704541 | -0.002313881 | 87.82944 | -9.255523e-05 | 0 | 0 | 28 | 0.04428442
4089.8 | 3.706326 | 0.001551151 | 3.707878 | -0.001396786 | 87.95269 | -5.587143e-05 | 0 | 0 | 28 | 0.04433405
4093.594 | 3.709745 | 0.001468897 | 3.711214 | -0.003836443 | 88.03428 | -0.0001534577 | 0 | 0 | 28 | 0.04437494
4097.206 | 3.712689 | 0.001862049 | 3.714551 | -0.00275162 | 88.11195 | -0.0001100648 | 0 | 0 | 28 | 0.04441015
4101.357 | 3.716304 | 0.001583099 | 3.717887 | -0.001991096 | 88.20123 | -7.964385e-05 | 0 | 0 | 28 | 0.0444534
4106.293 | 3.719934 | 0.001289844 | 3.721224 | -0.002845903 | 88.30738 | -0.0001138361 | 0 | 0 | 28 | 0.04449682
4111.018 | 3.722691 | 0.001868963 | 3.724561 | -0.0025656 | 88.40898 | -0.000102624 | 0 | 0 | 28 | 0.0445298
4114.783 | 3.725596 | 0.002301693 | 3.727897 | -0.002764347 | 88.48996 | -0.0001105739 | 0 | 0 | 28 | 0.04456454
4122.379 | 3.730634 | 0.0005993843 | 3.731234 | -0.002695069 | 88.65332 | -0.0001078028 | 0 | 0 | 28 | 0.04462481
4127.275 | 3.734168 | 0.0004024506 | 3.73457 | -0.002793317 | 88.7586 | -0.0001117327 | 0 | 0 | 28 | 0.04466708
4131.983 | 3.738202 | 0.0002949238 | 3.737907 | -0.003236316 | 88.85985 | -0.0001294526 | 0 | 0 | 28 | 0.04471533
4135.531 | 3.740201 | 0.001042604 | 3.741244 | -0.001920507 | 88.93615 | -7.682028e-05 | 0 | 0 | 28 | 0.04473925
4142.711 | 3.744961 | 0.0003809929 | 3.74458 | -0.002967221 | 89.09057 | -0.0001186888 | 0 | 0 | 28 | 0.04479618
4146.306 | 3.747872 | 4.458428e-05 | 3.747917 | -0.002638565 | 89.16787 | -0.0001055426 | 0 | 0 | 28 | 0.04483101
4150.471 | 3.750522 | 0.0007312298 | 3.751253 | -0.002913155 | 89.25744 | -0.0001165262 | 0 | 0 | 28 | 0.04486271
4153.877 | 3.752725 | 0.001864672 | 3.75459 | -0.0016033 | 89.33069 | -6.413198e-05 | 0 | 0 | 28 | 0.04488906
4157.765625 | 3.756251 | 0.001675129 | 3.757926 | -0.002453539 | 89.41431 | -9.814155e-05 | 0 | 0 | 28 | 0.04493124
4163.229 | 3.760185 | 0.00107789 | 3.761263 | -0.0036371 | 89.53182 | -0.000145484 | 0 | 0 | 28 | 0.04497829
4167.389 | 3.763543 | 0.001056194 | 3.7646 | -0.002598918 | 89.62126 | -0.0001039567 | 0 | 0 | 28 | 0.04501846
4170.901 | 3.766462 | 0.001474619 | 3.767936 | -0.00281868 | 89.69679 | -0.0001127472 | 0 | 0 | 28 | 0.04505337
4177.055 | 3.770199 | 0.001074076 | 3.771273 | -0.0004249692 | 89.82914 | -1.699877e-05 | 0 | 0 | 28 | 0.04509807
4182.173 | 3.77439 | 0.0002191067 | 3.774609 | -0.001094954 | 89.93921 | -4.379815e-05 | 0 | 0 | 28 | 0.04514821
4187.509 | 3.777641 | 0.0003049374 | 3.777946 | -0.0008831069 | 90.05396 | -3.532428e-05 | 0 | 0 | 28 | 0.04518709
4190.96 | 3.780874 | 0.0004086494 | 3.781283 | -0.001101473 | 90.12817 | -4.405892e-05 | 0 | 0 | 28 | 0.04522577
4196.552 | 3.784311 | 0.0003082752 | 3.784619 | -0.002881381 | 90.24842 | -0.0001152553 | 0 | 0 | 28 | 0.04526688
4198.36 | 3.786185 | 0.001770973 | 3.787956 | -0.001263473 | 90.28731 | -5.053892e-05 | 0 | 0 | 28 | 0.04528929
4204.071 | 3.78959 | 0.001703024 | 3.791292 | -0.002141485 | 90.41014 | -8.56594e-05 | 0 | 0 | 28 | 0.04533002
4207.782 | 3.793305 | 0.0013237 | 3.794629 | -0.0024541 | 90.48994 | -9.816399e-05 | 0 | 0 | 28 | 0.04537446
4211.979 | 3.795773 | 0.002192736 | 3.797966 | -0.001516292 | 90.58019 | -6.065167e-05 | 0 | 0 | 28 | 0.04540398
4215.96875 | 3.79931 | 0.001992464 | 3.801302 | -0.002307471 | 90.66599 | -9.229884e-05 | 0 | 0 | 28 | 0.04544629
4221.373 | 3.803551 | 0.001087427 | 3.804639 | -0.001524016 | 90.78222 | -6.096064e-05 | 0 | 0 | 28 | 0.04549702
4226.012 | 3.806434 | 0.001541615 | 3.807975 | -0.002598498 | 90.88197 | -0.0001039399 | 0 | 0 | 28 | 0.0455315
4230.871 | 3.809506 | 0.001806259 | 3.811312 | -0.0004394376 | 90.98646 | -1.75775e-05 | 0 | 0 | 28 | 0.04556825
4236.235 | 3.813601 | 0.00104785 | 3.814648 | -0.001571684 | 91.10184 | -6.286735e-05 | 0 | 0 | 28 | 0.04561723
4240.68 | 3.816562 | 0.001423359 | 3.817985 | -0.01887699 | 91.19742 | -0.0007550797 | 0 | 0 | 28 | 0.04565265
4244.37 | 3.819133 | 0.002188683 | 3.821322 | -0.001202092 | 91.27677 | -4.808368e-05 | 0 | 0 | 28 | 0.04568341
4249.03 | 3.823224 | 0.001433849 | 3.824658 | -0.001888042 | 91.37698 | -7.55217e-05 | 0 | 0 | 28 | 0.04573235
4256.292 | 3.82714 | 0.0008544922 | 3.827995 | -0.002169442 | 91.53316 | -8.677766e-05 | 0 | 0 | 28 | 0.04577919
4259.725 | 3.830727 | 0.0006041527 | 3.831331 | -0.000555511 | 91.60699 | -2.222044e-05 | 0 | 0 | 28 | 0.0458221
4262.375 | 3.832566 | 0.002102375 | 3.834668 | -0.003527274 | 91.66399 | -0.000141091 | 0 | 0 | 28 | 0.04584409
4266.213 | 3.835656 | 0.002349138 | 3.838005 | -0.002227736 | 91.74652 | -8.910944e-05 | 0 | 0 | 28 | 0.04588105
4270.833 | 3.838441 | 0.002899885 | 3.841341 | -0.001658083 | 91.84586 | -6.63233e-05 | 0 | 0 | 28 | 0.04591437
4277.475 | 3.844171 | 0.0005071163 | 3.844678 | -0.003255083 | 91.98871 | -0.0001302033 | 0 | 0 | 28 | 0.0459829
4281.813 | 3.846785 | 0.001229525 | 3.848014 | -0.003260787 | 92.08201 | -0.0001304315 | 0 | 0 | 28 | 0.04601417
4285.577 | 3.849546 | 0.001805305 | 3.851351 | -0.02363839 | 92.16295 | -0.0009455355 | 0 | 0 | 28 | 0.0460472
4290.976 | 3.853104 | 0.001583338 | 3.854688 | -0.003387501 | 92.27906 | -0.0001355 | 0 | 0 | 28 | 0.04608976
4294.345 | 3.856144 | 0.001880169 | 3.858024 | -0.00327063 | 92.35151 | -0.0001308252 | 0 | 0 | 28 | 0.04612612
4297.78 | 3.858365 | 0.002995968 | 3.861361 | -0.001243961 | 92.42538 | -4.975842e-05 | 0 | 0 | 28 | 0.04615269
4302.821 | 3.862256 | 0.002441406 | 3.864697 | -0.002230749 | 92.53378 | -8.922998e-05 | 0 | 0 | 28 | 0.04619923
4307.247 | 3.865103 | 0.002931356 | 3.868034 | -0.003021818 | 92.62897 | -0.0001208727 | 0 | 0 | 28 | 0.04623328
4312.682 | 3.869838 | 0.001533031 | 3.871371 | -0.001880894 | 92.74584 | -7.523574e-05 | 0 | 0 | 28 | 0.04628992
4316.279 | 3.872176 | 0.002530575 | 3.874707 | -0.003958722 | 92.8232 | -0.0001583489 | 0 | 0 | 28 | 0.0463179
4320.587 | 3.875191 | 0.00285244 | 3.878044 | -0.002497089 | 92.91586 | -9.988355e-05 | 0 | 0 | 28 | 0.04635396
4325.551 | 3.878921 | 0.002459049 | 3.88138 | -0.002933939 | 93.02261 | -0.0001173576 | 0 | 0 | 28 | 0.04639858
4330.212 | 3.882083 | 0.002634049 | 3.884717 | -0.00523044 | 93.12284 | -0.0002092176 | 0 | 0 | 28 | 0.0464364
4334.809 | 3.885316 | 0.00273776 | 3.888053 | -0.000975797 | 93.22169 | -3.903188e-05 | 0 | 0 | 28 | 0.04647507
4339.856 | 3.889003 | 0.002387285 | 3.89139 | -9.774563e-05 | 93.33024 | -3.909825e-06 | 0 | 0 | 28 | 0.04651917
4343.889 | 3.892429 | 0.00229764 | 3.894727 | -0.001751805 | 93.41696 | -7.007221e-05 | 0 | 0 | 28 | 0.04656015
4348.787 | 3.895937 | 0.002125978 | 3.898063 | -0.002757208 | 93.52229 | -0.0001102883 | 0 | 0 | 28 | 0.04660212
4351.93 | 3.898315 | 0.003084421 | 3.9014 | -0.003010404 | 93.58989 | -0.0001204162 | 0 | 0 | 28 | 0.04663057
4358.613 | 3.903497 | 0.001238823 | 3.904736 | -0.001552759 | 93.73362 | -6.211034e-05 | 0 | 0 | 28 | 0.04669255
4362.833 | 3.906548 | 0.001524925 | 3.908073 | -0.0005989119 | 93.82438 | -2.395647e-05 | 0 | 0 | 28 | 0.04672904
4367.078125 | 3.909595 | 0.001814604 | 3.91141 | -0.0005273702 | 93.91566 | -2.109481e-05 | 0 | 0 | 28 | 0.04676549
4370.803 | 3.913407 | 0.00133872 | 3.914746 | -0.0003288274 | 93.99576 | -1.31531e-05 | 0 | 0 | 28 | 0.04681109
4374.617 | 3.915725 | 0.00235796 | 3.918083 | -0.0009393418 | 94.07779 | -3.757367e-05 | 0 | 0 | 28 | 0.04683881
4378.309 | 3.918318 | 0.003101826 | 3.921419 | -0.0008825328 | 94.15717 | -3.530131e-05 | 0 | 0 | 28 | 0.04686983
4384.102 | 3.923203 | 0.001553059 | 3.924756 | -0.001622232 | 94.28175 | -6.488928e-05 | 0 | 0 | 28 | 0.04692826
4386.171875 | 3.92444 | 0.003652334 | 3.928092 | -0.0008222065 | 94.32628 | -3.288826e-05 | 0 | 0 | 28 | 0.04694306
4393.903 | 3.929737 | 0.001692533 | 3.931429 | -0.003083722 | 94.49253 | -0.0001233489 | 0 | 0 | 28 | 0.04700642
4398.292 | 3.932819 | 0.001946211 | 3.934766 | -0.0009432945 | 94.58694 | -3.773178e-05 | 0 | 0 | 28 | 0.04704329
4402.095 | 3.936342 | 0.001760244 | 3.938102 | -0.00192151 | 94.66871 | -7.686041e-05 | 0 | 0 | 28 | 0.04708543
4407.059 | 3.939779 | 0.001660109 | 3.941439 | -0.002825979 | 94.77545 | -0.0001130392 | 0 | 0 | 28 | 0.04712654
4411.931 | 3.944031 | 0.0007443428 | 3.944776 | -0.002263398 | 94.88024 | -9.053592e-05 | 0 | 0 | 28 | 0.0471774
4415.767 | 3.947296 | 0.0008158684 | 3.948112 | -0.002779744 | 94.96272 | -0.0001111898 | 0 | 0 | 28 | 0.04721646
4420.202 | 3.949943 | 0.00150609 | 3.951448 | 0.0003195723 | 95.0581 | 1.278289e-05 | 0 | 0 | 28 | 0.04724812
4426.468 | 3.954388 | 0.0003972054 | 3.954785 | -0.002558392 | 95.19287 | -0.0001023357 | 0 | 0 | 28 | 0.04730129
4427.988 | 3.956584 | 0.001538038 | 3.958122 | -0.002244032 | 95.22554 | -8.976128e-05 | 0 | 0 | 28 | 0.04732756
4433.064 | 3.959767 | 0.001691818 | 3.961458 | -0.002211548 | 95.33471 | -8.846194e-05 | 0 | 0 | 28 | 0.04736563
4436.035 | 3.962073 | 0.002721548 | 3.964795 | -0.003308863 | 95.39861 | -0.0001323545 | 0 | 0 | 28 | 0.04739322
4443.074 | 3.967023 | 0.001108646 | 3.968132 | -0.001826147 | 95.54997 | -7.304589e-05 | 0 | 0 | 28 | 0.04745243
4446.767 | 3.970603 | 0.0008654595 | 3.971468 | -0.003666095 | 95.62939 | -0.0001466438 | 0 | 0 | 28 | 0.04749525
4452.162 | 3.974283 | 0.0005218982 | 3.974805 | -0.002345413 | 95.74542 | -9.381652e-05 | 0 | 0 | 28 | 0.04753927
4453.655 | 3.975774 | 0.002367258 | 3.978141 | -0.005186639 | 95.77752 | -0.0002074656 | 0 | 0 | 28 | 0.04755711
4459.356 | 3.979193 | 0.002285004 | 3.981478 | -0.001815442 | 95.90014 | -7.261767e-05 | 0 | 0 | 28 | 0.047598
4462.531 | 3.982197 | 0.002617359 | 3.984815 | -0.00304829 | 95.9684 | -0.0001219316 | 0 | 0 | 28 | 0.04763394
4468.183 | 3.98685 | 0.001301289 | 3.988151 | -0.002230395 | 96.08995 | -8.921578e-05 | 0 | 0 | 28 | 0.04768959
4473.046875 | 3.989954 | 0.001533747 | 3.991488 | -0.002587148 | 96.19456 | -0.0001034859 | 0 | 0 | 28 | 0.04772672
4477.716 | 3.994128 | 0.0006966591 | 3.994824 | -0.001664378 | 96.29496 | -6.657513e-05 | 0 | 0 | 28 | 0.04777665
4480.674 | 3.996552 | 0.00160861 | 3.998161 | -0.003207801 | 96.35859 | -0.0001283121 | 0 | 0 | 28 | 0.04780565
4487.02 | 4.00049 | 0.001007557 | 4.001497 | -0.003287019 | 96.49504 | -0.0001314808 | 0 | 0 | 28 | 0.04785275
4491.604 | 4.004169 | 0.000664711 | 4.004834 | -0.002088648 | 96.59362 | -8.35459e-05 | 0 | 0 | 28 | 0.04789676
4493.6875 | 4.006126 | 0.002044678 | 4.008171 | -0.002205743 | 96.63844 | -8.822974e-05 | 0 | 0 | 28 | 0.04792017
4499.202 | 4.010457 | 0.001049995 | 4.011507 | -0.001182872 | 96.75702 | -4.731487e-05 | 0 | 0 | 28 | 0.04797197
4505.648 | 4.01394 | 0.0009040833 | 4.014844 | -0.002317233 | 96.89565 | -9.268932e-05 | 0 | 0 | 28 | 0.04801363
4508.37 | 4.017406 | 0.0007748604 | 4.018181 | -0.0007836625 | 96.9542 | -3.13465e-05 | 0 | 0 | 28 | 0.04805509
4513.286 | 4.020245 | 0.001271725 | 4.021517 | -0.003417985 | 97.05991 | -0.0001367194 | 0 | 0 | 28 | 0.04808906
4516.197 | 4.023171 | 0.001683235 | 4.024854 | -0.003532492 | 97.12251 | -0.0001412997 | 0 | 0 | 28 | 0.04812405
4521.005 | 4.027011 | 0.001178741 | 4.02819 | -0.002997516 | 97.22592 | -0.0001199006 | 0 | 0 | 28 | 0.04816999
4523.58 | 4.029129 | 0.002398014 | 4.031526 | -0.004469639 | 97.28128 | -0.0001787856 | 0 | 0 | 28 | 0.04819532
4530.09 | 4.034157 | 0.0007066727 | 4.034863 | -0.004144616 | 97.4213 | -0.0001657846 | 0 | 0 | 28 | 0.04825547
4533.775 | 4.036879 | 0.001321316 | 4.0382 | -0.002892639 | 97.50055 | -0.0001157056 | 0 | 0 | 28 | 0.04828802
4540.554 | 4.041105 | 0.0004310608 | 4.041536 | -0.003421487 | 97.64632 | -0.0001368595 | 0 | 0 | 28 | 0.04833858
4543.497 | 4.044689 | 0.0001840591 | 4.044873 | -0.002739227 | 97.7096 | -0.0001095691 | 0 | 0 | 28 | 0.04838145
4549.241 | 4.047961 | 0.0002484322 | 4.04821 | -0.0009690353 | 97.83314 | -3.876141e-05 | 0 | 0 | 28 | 0.04842059
4550.601 | 4.049989 | 0.00155735 | 4.051546 | -0.002411226 | 97.86238 | -9.644904e-05 | 0 | 0 | 28 | 0.04844484
4554.171875 | 4.052467 | 0.002415657 | 4.054883 | -0.003558944 | 97.93918 | -0.0001423578 | 0 | 0 | 28 | 0.04847449
4561.11 | 4.057141 | 0.001078129 | 4.058219 | -0.004593325 | 98.08838 | -0.000183733 | 0 | 0 | 28 | 0.0485304
4564.771 | 4.061237 | 0.0003194809 | 4.061556 | -0.004227189 | 98.16712 | -0.0001690876 | 0 | 0 | 28 | 0.04857938
4569.167 | 4.063618 | 0.001274586 | 4.064893 | -0.004272513 | 98.26167 | -0.0001709005 | 0 | 0 | 28 | 0.04860788
4572.835 | 4.067169 | 0.001060009 | 4.068229 | -0.002597156 | 98.34054 | -0.0001038862 | 0 | 0 | 28 | 0.04865035
4577.353 | 4.070806 | 0.0007591248 | 4.071566 | -0.003799797 | 98.43769 | -0.0001519919 | 0 | 0 | 28 | 0.04869386
4580.711 | 4.073667 | 0.001235008 | 4.074903 | -0.001886791 | 98.50991 | -7.547162e-05 | 0 | 0 | 28 | 0.04872808
4586.008 | 4.077294 | 0.0009450912 | 4.078239 | -0.003722828 | 98.62383 | -0.0001489131 | 0 | 0 | 28 | 0.04877146
4589.526 | 4.080466 | 0.001109123 | 4.081575 | -0.03711795 | 98.69949 | -0.001484718 | 0 | 0 | 28 | 0.04880941
4593.516 | 4.082794 | 0.002118111 | 4.084912 | -0.003022646 | 98.78529 | -0.0001209058 | 0 | 0 | 28 | 0.04883725
4597.656 | 4.086878 | 0.00137043 | 4.088249 | -0.002812202 | 98.87432 | -0.0001124881 | 0 | 0 | 28 | 0.0488861
4604.428 | 4.090869 | 0.0007157326 | 4.091585 | -0.00277067 | 99.01995 | -0.0001108268 | 0 | 0 | 28 | 0.04893384
4605.449 | 4.093394 | 0.001527786 | 4.094922 | -0.001395873 | 99.04192 | -5.583491e-05 | 0 | 0 | 28 | 0.04896404
4612.616 | 4.097929 | 0.0003294945 | 4.098258 | -0.001999855 | 99.19604 | -7.999419e-05 | 0 | 0 | 28 | 0.04901829
4612.884 | 4.098719 | 0.002875328 | 4.101595 | -0.003421924 | 99.2018 | -0.000136877 | 0 | 0 | 28 | 0.04902774
4618.419 | 4.102997 | 0.001935005 | 4.104932 | -0.00369531 | 99.32085 | -0.0001478124 | 0 | 0 | 28 | 0.04907891
4623.281 | 4.107188 | 0.001080036 | 4.108268 | -0.002332946 | 99.42539 | -9.331784e-05 | 0 | 0 | 28 | 0.04912905
4627.557 | 4.110618 | 0.0009870529 | 4.111605 | -0.001492025 | 99.51735 | -5.968099e-05 | 0 | 0 | 28 | 0.04917007
4631.277 | 4.114666 | 0.0002756119 | 4.114942 | -0.02135238 | 99.59736 | -0.0008540951 | 0 | 0 | 28 | 0.04921849
4633.07 | 4.11645 | 0.001827717 | 4.118278 | -0.001154434 | 99.63592 | -4.617738e-05 | 0 | 0 | 28 | 0.04923984
4640.791 | 4.120853 | 0.0007615089 | 4.121615 | -0.002546271 | 99.80196 | -0.0001018509 | 0 | 0 | 28 | 0.0492925
4642.27 | 4.122606 | 0.002346039 | 4.124952 | -0.002043256 | 99.83376 | -8.173023e-05 | 0 | 0 | 28 | 0.04931346
4648.028 | 4.127927 | 0.0003609657 | 4.128288 | -0.002720369 | 99.95759 | -0.0001088147 | 0 | 0 | 28 | 0.04937711
4650.74 | 4.129425 | 0.002199173 | 4.131624 | -0.00235973 | 100.0159 | -9.438919e-05 | 0 | 0 | 28 | 0.04939504
4654.143 | 4.133012 | 0.001948833 | 4.134961 | -0.002389786 | 100.0891 | -9.559142e-05 | 0 | 0 | 28 | 0.04943794
4659.48 | 4.137421 | 0.0008759499 | 4.138297 | -0.00244028 | 100.2039 | -9.761119e-05 | 0 | 0 | 28 | 0.04949069
4664.122 | 4.140966 | 0.0006680489 | 4.141634 | -0.003329301 | 100.3037 | -0.0001331721 | 0 | 0 | 28 | 0.04953309
4667.222 | 4.143387 | 0.001584053 | 4.144971 | -0.003613603 | 100.3704 | -0.0001445441 | 0 | 0 | 28 | 0.04956204
4671.249 | 4.146087 | 0.002220154 | 4.148307 | -0.004476448 | 100.457 | -0.0001790579 | 0 | 0 | 28 | 0.04959434
4676.931 | 4.150662 | 0.0009822845 | 4.151644 | -0.003170971 | 100.5792 | -0.0001268388 | 0 | 0 | 28 | 0.04964906
4679.964 | 4.153526 | 0.00145483 | 4.154981 | -0.002132994 | 100.6444 | -8.531974e-05 | 0 | 0 | 28 | 0.04968332
4685.48 | 4.157349 | 0.0009684562 | 4.158317 | -0.002720001 | 100.763 | -0.0001088 | 0 | 0 | 28 | 0.04972905
4686.091 | 4.159191 | 0.002462864 | 4.161654 | -0.002972957 | 100.7761 | -0.0001189183 | 0 | 0 | 28 | 0.04975108
4691.38 | 4.162878 | 0.002112389 | 4.164991 | -0.002243081 | 100.8899 | -8.972323e-05 | 0 | 0 | 28 | 0.04979519
4695.829 | 4.166343 | 0.001983643 | 4.168327 | -0.002788076 | 100.9856 | -0.000111523 | 0 | 0 | 28 | 0.04983664
4701.165 | 4.171493 | 0.0001702309 | 4.171663 | -0.002295686 | 101.1003 | -9.182744e-05 | 0 | 0 | 28 | 0.04989824
4703.715 | 4.172827 | 0.002173424 | 4.175 | -0.0003983052 | 101.1552 | -1.593221e-05 | 0 | 0 | 28 | 0.04991419
4708.007 | 4.176664 | 0.001672268 | 4.178337 | -0.001613406 | 101.2475 | -6.453625e-05 | 0 | 0 | 28 | 0.0499601
4711.877 | 4.180165 | 0.001507759 | 4.181673 | -0.001698873 | 101.3307 | -6.795492e-05 | 0 | 0 | 28 | 0.05000198
4715.469 | 4.182794 | 0.002215862 | 4.18501 | -0.001688977 | 101.4079 | -6.755907e-05 | 0 | 0 | 28 | 0.05003342
4718.774 | 4.186582 | 0.001764774 | 4.188346 | -0.002210986 | 101.479 | -8.843945e-05 | 0 | 0 | 28 | 0.05007873
4723.974 | 4.1897 | 0.001982689 | 4.191683 | -0.003269271 | 101.5908 | -0.0001307709 | 0 | 0 | 28 | 0.05011603
4727.57 | 4.193022 | 0.001997471 | 4.19502 | -0.001226358 | 101.6682 | -4.90543e-05 | 0 | 0 | 28 | 0.05015577
4732.795 | 4.196305 | 0.002050877 | 4.198356 | -0.001335076 | 101.7805 | -5.340304e-05 | 0 | 0 | 28 | 0.05019504
4737.79 | 4.200869 | 0.0008239746 | 4.201693 | -0.002331742 | 101.888 | -9.326969e-05 | 0 | 0 | 28 | 0.05024963
4741.457 | 4.203851 | 0.001178265 | 4.205029 | -0.003556851 | 101.9668 | -0.000142274 | 0 | 0 | 28 | 0.0502853
4744.675 | 4.20687 | 0.001496315 | 4.208366 | -0.003946411 | 102.036 | -0.0001578564 | 0 | 0 | 28 | 0.05032141
4747.767 | 4.210034 | 0.001667976 | 4.211702 | -0.002681822 | 102.1025 | -0.0001072729 | 0 | 0 | 28 | 0.05035926
4753.145 | 4.214176 | 0.0008630752 | 4.215039 | -0.0007954928 | 102.2182 | -3.181971e-05 | 0 | 0 | 28 | 0.0504088
4755.117 | 4.216386 | 0.001989841 | 4.218376 | -0.000850454 | 102.2606 | -3.401816e-05 | 0 | 0 | 28 | 0.05043524
4759.798 | 4.21958 | 0.002132416 | 4.221712 | -0.002880398 | 102.3613 | -0.0001152159 | 0 | 0 | 28 | 0.05047344
4763.524 | 4.223313 | 0.001735687 | 4.225049 | -0.002958614 | 102.4414 | -0.0001183446 | 0 | 0 | 28 | 0.0505181
4768.728 | 4.227519 | 0.0008664131 | 4.228386 | -0.003052125 | 102.5533 | -0.000122085 | 0 | 0 | 28 | 0.05056841
4771.174 | 4.229332 | 0.002389908 | 4.231722 | -0.002420681 | 102.6059 | -9.682725e-05 | 0 | 0 | 28 | 0.05059009
4776.809 | 4.23401 | 0.001049042 | 4.235059 | -0.004316104 | 102.7271 | -0.0001726442 | 0 | 0 | 28 | 0.05064605
4780.434 | 4.236868 | 0.001527786 | 4.238395 | -0.002285994 | 102.805 | -9.143976e-05 | 0 | 0 | 28 | 0.05068024
4781.318 | 4.239131 | 0.00260067 | 4.241731 | -0.002369381 | 102.8241 | -9.477523e-05 | 0 | 0 | 28 | 0.05070731
4787.574 | 4.243359 | 0.001709938 | 4.245068 | -0.0037303 | 102.9586 | -0.000149212 | 0 | 0 | 28 | 0.05075788
4793.092 | 4.2475 | 0.0009055138 | 4.248405 | -0.002154688 | 103.0772 | -8.618754e-05 | 0 | 0 | 28 | 0.05080741
4797.251 | 4.251398 | 0.0003433228 | 4.251741 | -0.004815509 | 103.1667 | -0.0001926204 | 0 | 0 | 28 | 0.05085404
4800.591 | 4.254352 | 0.0007266999 | 4.255078 | -0.00498065 | 103.2385 | -0.000199226 | 0 | 0 | 28 | 0.05088938
4803.035 | 4.257006 | 0.001409054 | 4.258415 | -0.002673436 | 103.2911 | -0.0001069374 | 0 | 0 | 28 | 0.05092112
4806.254 | 4.259427 | 0.002324581 | 4.261751 | -0.003172874 | 103.3603 | -0.000126915 | 0 | 0 | 28 | 0.05095008
4810.754 | 4.263607 | 0.001481056 | 4.265088 | -0.001733332 | 103.4571 | -6.933326e-05 | 0 | 0 | 28 | 0.05100008
4814.697 | 4.26693 | 0.001494884 | 4.268425 | -0.0009002076 | 103.5419 | -3.60083e-05 | 0 | 0 | 28 | 0.05103983
4817.441 | 4.269547 | 0.002213478 | 4.271761 | -0.001693819 | 103.6009 | -6.775276e-05 | 0 | 0 | 28 | 0.05107114
4823.914 | 4.274379 | 0.0007190704 | 4.275098 | -0.002535332 | 103.7401 | -0.0001014133 | 0 | 0 | 28 | 0.05112894
4826.341 | 4.27699 | 0.00144434 | 4.278434 | -0.002149152 | 103.7923 | -8.596608e-05 | 0 | 0 | 28 | 0.05116017
4829.53 | 4.280412 | 0.001358509 | 4.281771 | -0.001843788 | 103.8609 | -7.375154e-05 | 0 | 0 | 28 | 0.0512011
4833.5625 | 4.28307 | 0.002038002 | 4.285108 | -0.002208653 | 103.9476 | -8.834612e-05 | 0 | 0 | 28 | 0.05123289
4836.916 | 4.2868 | 0.001644611 | 4.288444 | -0.002197658 | 104.0197 | -8.790634e-05 | 0 | 0 | 28 | 0.05127751
4841.853 | 4.290215 | 0.001565933 | 4.29178 | -0.002320485 | 104.1259 | -9.281938e-05 | 0 | 0 | 28 | 0.05131836
4844.251 | 4.292268 | 0.002849579 | 4.295117 | -0.002263855 | 104.1774 | -9.055421e-05 | 0 | 0 | 28 | 0.05134292
4846.801 | 4.295751 | 0.00270319 | 4.298454 | -0.00213756 | 104.2323 | -8.55024e-05 | 0 | 0 | 28 | 0.05138458
4850.977 | 4.298783 | 0.003006935 | 4.30179 | -0.004531075 | 104.3221 | -0.000181243 | 0 | 0 | 28 | 0.05142085
4857.614 | 4.303712 | 0.001415253 | 4.305127 | -0.001949007 | 104.4648 | -7.796029e-05 | 0 | 0 | 28 | 0.05147981
4860.066 | 4.306322 | 0.002141476 | 4.308464 | -0.002201927 | 104.5176 | -8.807707e-05 | 0 | 0 | 28 | 0.05151103
4863.464 | 4.310064 | 0.001736641 | 4.3118 | -0.003546081 | 104.5906 | -0.0001418432 | 0 | 0 | 28 | 0.05155578
4868.657 | 4.313975 | 0.001161575 | 4.315137 | -0.003380602 | 104.7023 | -0.0001352241 | 0 | 0 | 28 | 0.05160257
4872.945 | 4.317359 | 0.001114368 | 4.318473 | -0.00527223 | 104.7945 | -0.0002108892 | 0 | 0 | 28 | 0.05164305
4876.415 | 4.321432 | 0.000377655 | 4.32181 | -0.002251317 | 104.8691 | -9.005266e-05 | 0 | 0 | 28 | 0.05169177
4879.88 | 4.323542 | 0.001604557 | 4.325147 | -0.0007604121 | 104.9437 | -3.041649e-05 | 0 | 0 | 28 | 0.05171701
4882.909 | 4.327573 | 0.0009102822 | 4.328483 | -0.001657229 | 105.0088 | -6.628918e-05 | 0 | 0 | 28 | 0.05176523
4886.342 | 4.330244 | 0.00157547 | 4.33182 | -0.0009719816 | 105.0826 | -3.887927e-05 | 0 | 0 | 28 | 0.05179718
4890.943 | 4.334292 | 0.0008640289 | 4.335157 | -0.001271114 | 105.1816 | -5.084456e-05 | 0 | 0 | 28 | 0.0518456
4894.207 | 4.337092 | 0.001400471 | 4.338493 | -0.00148271 | 105.2518 | -5.930839e-05 | 0 | 0 | 28 | 0.0518791
4897.247 | 4.339778 | 0.002050877 | 4.341829 | -0.001702502 | 105.3171 | -6.810006e-05 | 0 | 0 | 28 | 0.05191122
4900.65625 | 4.343051 | 0.00211525 | 4.345166 | 0.004079041 | 105.3905 | 0.0001631617 | 0 | 0 | 28 | 0.05195037
4903.51 | 4.345887 | 0.002615929 | 4.348502 | -0.004265131 | 105.4518 | -0.0001706053 | 0 | 0 | 28 | 0.05198429
4907.456 | 4.350296 | 0.001543045 | 4.351839 | -0.002962063 | 105.5367 | -0.0001184825 | 0 | 0 | 28 | 0.05203704
4911.81 | 4.353011 | 0.002165317 | 4.355176 | -0.002650266 | 105.6303 | -0.0001060106 | 0 | 0 | 28 | 0.0520695
4915.545 | 4.357073 | 0.001439094 | 4.358512 | -0.001422199 | 105.7106 | -5.688797e-05 | 0 | 0 | 28 | 0.0521181
4918.996 | 4.359259 | 0.00259018 | 4.361849 | -0.0005483212 | 105.7849 | -2.193285e-05 | 0 | 0 | 28 | 0.05214424
4921.321 | 4.363099 | 0.002086639 | 4.365186 | -0.002239682 | 105.8349 | -8.958727e-05 | 0 | 0 | 28 | 0.05219018
4923.823 | 4.365642 | 0.002880096 | 4.368522 | -0.001988125 | 105.8887 | -7.952501e-05 | 0 | 0 | 28 | 0.0522206
4927.736 | 4.369333 | 0.002525806 | 4.371859 | -0.00246124 | 105.9728 | -9.844959e-05 | 0 | 0 | 28 | 0.05226475
4933.158 | 4.37288 | 0.002315044 | 4.375196 | -0.002272515 | 106.0894 | -9.090058e-05 | 0 | 0 | 28 | 0.05230718
4937.057 | 4.37714 | 0.001391888 | 4.378532 | -0.01807548 | 106.1733 | -0.0007230193 | 0 | 0 | 28 | 0.05235814
4938.934 | 4.379325 | 0.002543449 | 4.381869 | -0.003653961 | 106.2136 | -0.0001461584 | 0 | 0 | 28 | 0.05238427
4943.087 | 4.383094 | 0.002110958 | 4.385205 | -0.001132306 | 106.3029 | -4.529224e-05 | 0 | 0 | 28 | 0.05242936
4945.802 | 4.386116 | 0.002425671 | 4.388542 | -0.0009393125 | 106.3613 | -3.75725e-05 | 0 | 0 | 28 | 0.0524655
4951.122 | 4.390565 | 0.00131321 | 4.391878 | -0.003926403 | 106.4757 | -0.0001570561 | 0 | 0 | 28 | 0.05251872
4954.184 | 4.392328 | 0.002886772 | 4.395215 | -0.002635746 | 106.5416 | -0.0001054299 | 0 | 0 | 28 | 0.05253981
4957.139 | 4.395972 | 0.002579212 | 4.398551 | -0.003569501 | 106.6051 | -0.00014278 | 0 | 0 | 28 | 0.0525834
4960.986 | 4.400329 | 0.001559257 | 4.401888 | -0.001662422 | 106.6879 | -6.649689e-05 | 0 | 0 | 28 | 0.05263551
4964.516 | 4.4028 | 0.002425194 | 4.405225 | -0.001249256 | 106.7638 | -4.997023e-05 | 0 | 0 | 28 | 0.05266507
4968.233 | 4.406991 | 0.001570225 | 4.408561 | -0.003203497 | 106.8437 | -0.0001281399 | 0 | 0 | 28 | 0.0527152
4971.519 | 4.409963 | 0.001935005 | 4.411898 | -0.002070644 | 106.9144 | -8.282576e-05 | 0 | 0 | 28 | 0.05275075
4976.056 | 4.413453 | 0.001781464 | 4.415235 | -0.0003947278 | 107.012 | -1.578911e-05 | 0 | 0 | 28 | 0.0527925
4979.034 | 4.415907 | 0.002664089 | 4.418571 | -0.001889784 | 107.076 | -7.559134e-05 | 0 | 0 | 28 | 0.05282185
4983.058 | 4.419641 | 0.002266884 | 4.421907 | -0.004495318 | 107.1625 | -0.0001798127 | 0 | 0 | 28 | 0.05286651
4986.6 | 4.423495 | 0.001749039 | 4.425244 | -0.004404654 | 107.2387 | -0.0001761861 | 0 | 0 | 28 | 0.05291262
4991.272 | 4.426485 | 0.002095699 | 4.428581 | -0.001947882 | 107.3392 | -7.791529e-05 | 0 | 0 | 28 | 0.05294838
4994.411 | 4.429955 | 0.001962662 | 4.431917 | -0.001631414 | 107.4067 | -6.525656e-05 | 0 | 0 | 28 | 0.05298989
4997.268 | 4.432965 | 0.002288818 | 4.435254 | -0.001734835 | 107.4681 | -6.939339e-05 | 0 | 0 | 28 | 0.0530259
5001.075 | 4.436713 | 0.001877308 | 4.438591 | -0.001655243 | 107.55 | -6.620971e-05 | 0 | 0 | 28 | 0.05307073
5004.647 | 4.440089 | 0.00183773 | 4.441927 | -0.0006366263 | 107.6268 | -2.546505e-05 | 0 | 0 | 28 | 0.05311112
5008.377 | 4.443537 | 0.001727104 | 4.445264 | -0.0006791902 | 107.707 | -2.716761e-05 | 0 | 0 | 28 | 0.05315236
5012.256 | 4.447475 | 0.001125813 | 4.4486 | -9.352269e-05 | 107.7904 | -3.740908e-06 | 0 | 0 | 28 | 0.05319946
5015.42 | 4.449309 | 0.002627373 | 4.451937 | -0.002987358 | 107.8585 | -0.0001194943 | 0 | 0 | 28 | 0.0532214
5017.89 | 4.452771 | 0.002502441 | 4.455274 | -0.001614864 | 107.9116 | -6.459456e-05 | 0 | 0 | 28 | 0.05326281
5021.926 | 4.456219 | 0.002391338 | 4.45861 | -0.001435263 | 107.9984 | -5.74105e-05 | 0 | 0 | 28 | 0.05330405
5024.896 | 4.45939 | 0.002555847 | 4.461946 | 0.0005971677 | 108.0623 | 2.388671e-05 | 0 | 0 | 28 | 0.05334199
5029.005 | 4.463157 | 0.002126694 | 4.465283 | 0.001202916 | 108.1506 | 4.811663e-05 | 0 | 0 | 28 | 0.05338704
5032.734375 | 4.46722 | 0.001400471 | 4.46862 | -0.001144693 | 108.2308 | -4.578771e-05 | 0 | 0 | 28 | 0.05343564
5036.207 | 4.469991 | 0.001965523 | 4.471956 | -0.001246682 | 108.3055 | -4.986728e-05 | 0 | 0 | 28 | 0.05346879
5038.695 | 4.472819 | 0.002473831 | 4.475293 | -0.001326259 | 108.359 | -5.305036e-05 | 0 | 0 | 28 | 0.05350262
5041.955 | 4.476621 | 0.002008438 | 4.47863 | -0.000230943 | 108.4291 | -9.237719e-06 | 0 | 0 | 28 | 0.0535481
5045.842 | 4.479389 | 0.002576828 | 4.481966 | -0.002642736 | 108.5127 | -0.0001057094 | 0 | 0 | 28 | 0.05358121
5048.467 | 4.48249 | 0.002813339 | 4.485303 | -0.001701872 | 108.5692 | -6.807488e-05 | 0 | 0 | 28 | 0.0536183
5054.585 | 4.486978 | 0.001661301 | 4.48864 | -0.00117734 | 108.7008 | -4.70936e-05 | 0 | 0 | 28 | 0.05367199
5056.022 | 4.489725 | 0.002251148 | 4.491976 | -0.001885835 | 108.7317 | -7.543341e-05 | 0 | 0 | 28 | 0.05370484
5059.819 | 4.492932 | 0.002380371 | 4.495312 | -0.001199689 | 108.8133 | -4.798756e-05 | 0 | 0 | 28 | 0.05374321
5064.232 | 4.497088 | 0.001560688 | 4.498649 | -0.002143701 | 108.9082 | -8.574803e-05 | 0 | 0 | 28 | 0.05379292
5066.629 | 4.49908 | 0.0009198189 | 4.5 | -0.002158229 | 108.9598 | -8.632917e-05 | 0 | 0 | 28 | 0.05381675
5062.431 | 4.499109 | 0.0008912086 | 4.5 | -0.00174879 | 108.8695 | -6.995162e-05 | 1 | 0 | 28 | 0.05381709
5062.096 | 4.500475 | 0.0004749298 | 4.5 | -0.001953736 | 108.8623 | -7.814942e-05 | 1 | 0 | 28 | 0.05383343
5059.292 | 4.498983 | 0.001016617 | 4.5 | -0.00275724 | 108.802 | -0.0001102896 | 1 | 0 | 28 | 0.05381559
5056.82 | 4.498816 | 0.001184463 | 4.5 | -0.001165659 | 108.7488 | -4.662635e-05 | 1 | 0 | 28 | 0.05381358
5054.605 | 4.499195 | 0.000805378 | 4.5 | 0.0001692713 | 108.7012 | 6.770853e-06 | 1 | 0 | 28 | 0.05381812
5052.896 | 4.498379 | 0.001620769 | 4.5 | -0.001184372 | 108.6644 | -4.737488e-05 | 1 | 0 | 28 | 0.05380836
5053.377 | 4.499853 | 0.0001473427 | 4.5 | -0.00120615 | 108.6748 | -4.824599e-05 | 1 | 0 | 28 | 0.05382599
5050.431 | 4.498891 | 0.001109123 | 4.5 | -0.001996232 | 108.6114 | -7.984929e-05 | 1 | 0 | 28 | 0.05381449
5050.402 | 4.500371 | 0.0003709793 | 4.5 | -0.003266772 | 108.6108 | -0.0001306709 | 1 | 0 | 28 | 0.05383219
5048.702 | 4.499999 | 9.536744e-07 | 4.5 | -0.001211265 | 108.5742 | -4.845062e-05 | 1 | 0 | 28 | 0.05382774
5047.314 | 4.500285 | 0.0002851486 | 4.5 | -0.002520089 | 108.5444 | -0.0001008036 | 1 | 0 | 28 | 0.05383116
5046.392 | 4.50074 | 0.0007395744 | 4.5 | -0.00362983 | 108.5246 | -0.0001451932 | 1 | 0 | 28 | 0.0538366
5043.855 | 4.500371 | 0.0003709793 | 4.5 | -0.003124007 | 108.47 | -0.0001249603 | 1 | 0 | 28 | 0.05383219
5042.514 | 4.499531 | 0.0004692078 | 4.5 | -0.001263342 | 108.4412 | -5.053366e-05 | 1 | 0 | 28 | 0.05382214
5041.207 | 4.499445 | 0.0005550385 | 4.5 | -0.002580646 | 108.413 | -0.0001032259 | 1 | 0 | 28 | 0.05382111
5040.899 | 4.500457 | 0.00045681 | 4.5 | -0.002314592 | 108.4064 | -9.258368e-05 | 1 | 0 | 28 | 0.05383321
5038.533 | 4.499731 | 0.0002689362 | 4.5 | -0.001260207 | 108.3555 | -5.040827e-05 | 1 | 0 | 28 | 0.05382453
5036.986 | 4.500235 | 0.0002355576 | 4.5 | -0.002074702 | 108.3223 | -8.298809e-05 | 1 | 0 | 28 | 0.05383057
5035.431 | 4.49962 | 0.0003795624 | 4.5 | -0.001854529 | 108.2888 | -7.418116e-05 | 1 | 1 | 29 | 0.05382321
5034.027 | 4.499849 | 0.001428127 | 4.498421 | -0.002916329 | 108.2587 | -0.0001166532 | 0 | 0 | 29 | 0.05382595
5026.488 | 4.496502 | 0.00141716 | 4.495085 | -0.002391157 | 108.0965 | -9.564629e-05 | 0 | 0 | 29 | 0.05378591
5020.476 | 4.492825 | 0.001077652 | 4.491748 | -0.002896849 | 107.9672 | -0.000115874 | 0 | 0 | 29 | 0.05374193
5013.979 | 4.490594 | 0.002182484 | 4.488411 | -0.0008299016 | 107.8275 | -3.319606e-05 | 0 | 0 | 29 | 0.05371524
5007.236 | 4.487006 | 0.001931667 | 4.485075 | -0.002775451 | 107.6825 | -0.000111018 | 0 | 0 | 29 | 0.05367233
5000.444 | 4.483101 | 0.001363277 | 4.481738 | -0.001495364 | 107.5364 | -5.981456e-05 | 0 | 0 | 29 | 0.05362562
4993.604 | 4.479282 | 0.0008802414 | 4.478402 | -0.002132962 | 107.3893 | -8.531846e-05 | 0 | 0 | 29 | 0.05357993
4988.423 | 4.476907 | 0.001842022 | 4.475065 | -0.001433743 | 107.2779 | -5.734973e-05 | 0 | 0 | 29 | 0.05355152
4983.032 | 4.474025 | 0.002296448 | 4.471728 | -0.002237693 | 107.162 | -8.95077e-05 | 0 | 0 | 29 | 0.05351704
4977.247 | 4.470982 | 0.002589703 | 4.468392 | -0.001595321 | 107.0376 | -6.381284e-05 | 0 | 0 | 29 | 0.05348064
4971.678 | 4.468785 | 0.00372982 | 4.465056 | -0.001994009 | 106.9178 | -7.976036e-05 | 0 | 0 | 29 | 0.05345437
4965.501 | 4.465199 | 0.003479958 | 4.461719 | -0.00290727 | 106.785 | -0.0001162908 | 0 | 0 | 29 | 0.05341147
4956.795 | 4.461243 | 0.002861023 | 4.458382 | 0.02745497 | 106.5977 | 0.001098199 | 0 | 0 | 29 | 0.05336415
4948.616 | 4.45595 | 0.0009045601 | 4.455046 | -0.002127925 | 106.4218 | -8.5117e-05 | 0 | 0 | 29 | 0.05330084
4942.818 | 4.452585 | 0.0008764267 | 4.451709 | -0.001549034 | 106.2972 | -6.196135e-05 | 0 | 0 | 29 | 0.05326059
4936.068 | 4.44933 | 0.0009579659 | 4.448372 | -0.002519467 | 106.152 | -0.0001007787 | 0 | 0 | 29 | 0.05322165
4929.045 | 4.445082 | 4.577637e-05 | 4.445036 | -0.001813107 | 106.001 | -7.252429e-05 | 0 | 0 | 29 | 0.05317083
4925.601 | 4.443208 | 0.001508713 | 4.441699 | -0.002456944 | 105.9269 | -9.827775e-05 | 0 | 0 | 29 | 0.05314842
4920.274 | 4.439875 | 0.001512051 | 4.438363 | -0.0007866043 | 105.8124 | -3.146417e-05 | 0 | 0 | 29 | 0.05310855
4913.23 | 4.436341 | 0.001315117 | 4.435026 | -0.001721095 | 105.6609 | -6.88438e-05 | 0 | 0 | 29 | 0.05306628
4908.233 | 4.434013 | 0.002324104 | 4.431689 | -0.003506288 | 105.5534 | -0.0001402515 | 0 | 0 | 29 | 0.05303844
4902.314 | 4.430981 | 0.00262785 | 4.428353 | -0.001950794 | 105.4261 | -7.803174e-05 | 0 | 0 | 29 | 0.05300216
4896.688 | 4.427068 | 0.00205183 | 4.425016 | -0.01288669 | 105.3051 | -0.0005154676 | 0 | 0 | 29 | 0.05295536
4891.561 | 4.424393 | 0.00271368 | 4.421679 | -0.002190063 | 105.1949 | -8.76025e-05 | 0 | 0 | 29 | 0.05292336
4885.561 | 4.420474 | 0.002130508 | 4.418343 | -0.002063747 | 105.0658 | -8.254987e-05 | 0 | 0 | 29 | 0.05287648
4881.341 | 4.418643 | 0.003635883 | 4.415007 | -0.002502403 | 104.9751 | -0.0001000961 | 0 | 0 | 29 | 0.05285458
4874.944 | 4.414648 | 0.002978325 | 4.41167 | -0.000480088 | 104.8375 | -1.920352e-05 | 0 | 0 | 29 | 0.0528068
4868.075 | 4.411189 | 0.002856254 | 4.408333 | -0.002753669 | 104.6898 | -0.0001101468 | 0 | 0 | 29 | 0.05276542
4860.789 | 4.40692 | 0.001922607 | 4.404997 | -0.003361748 | 104.5331 | -0.0001344699 | 0 | 0 | 29 | 0.05271435
4855.487 | 4.40412 | 0.002459526 | 4.40166 | -0.001275436 | 104.4191 | -5.101745e-05 | 0 | 0 | 29 | 0.05268086
4851.092 | 4.400965 | 0.002641201 | 4.398324 | -0.00340488 | 104.3246 | -0.0001361952 | 0 | 0 | 29 | 0.05264312
4845.731 | 4.398111 | 0.003124237 | 4.394987 | -0.0021001 | 104.2093 | -8.4004e-05 | 0 | 0 | 29 | 0.05260899
4839.297 | 4.39402 | 0.002369881 | 4.39165 | -0.005301797 | 104.0709 | -0.0002120719 | 0 | 0 | 29 | 0.05256005
4833.401 | 4.390801 | 0.002487659 | 4.388314 | -0.00176572 | 103.9441 | -7.06288e-05 | 0 | 0 | 29 | 0.05252155
4828.372 | 4.387855 | 0.002877235 | 4.384977 | -0.003445766 | 103.8359 | -0.0001378306 | 0 | 0 | 29 | 0.0524863
4824.202 | 4.384954 | 0.003313541 | 4.38164 | -0.00267527 | 103.7463 | -0.0001070108 | 0 | 0 | 29 | 0.0524516
4816.915 | 4.380716 | 0.002412319 | 4.378304 | -0.000679012 | 103.5896 | -2.716048e-05 | 0 | 0 | 29 | 0.05240091
4810.944 | 4.378095 | 0.003127098 | 4.374967 | -0.0005721515 | 103.4612 | -2.288606e-05 | 0 | 0 | 29 | 0.05236956
4805.907 | 4.37425 | 0.002619743 | 4.37163 | -0.0003891581 | 103.3528 | -1.556632e-05 | 0 | 0 | 29 | 0.05232357
4801.415 | 4.371682 | 0.003387928 | 4.368294 | -0.001252341 | 103.2562 | -5.009363e-05 | 0 | 0 | 29 | 0.05229285
4796.084 | 4.368821 | 0.003863335 | 4.364958 | -0.003063504 | 103.1416 | -0.0001225402 | 0 | 0 | 29 | 0.05225863
4789.178 | 4.364401 | 0.002779961 | 4.361621 | -0.000911572 | 102.9931 | -3.646288e-05 | 0 | 0 | 29 | 0.05220575
4782.978 | 4.360968 | 0.002683163 | 4.358285 | -0.00244864 | 102.8597 | -9.794559e-05 | 0 | 0 | 29 | 0.05216469
4779.069 | 4.358246 | 0.003298283 | 4.354948 | -0.003429174 | 102.7757 | -0.000137167 | 0 | 0 | 29 | 0.05213213
4774.32 | 4.355525 | 0.003913879 | 4.351611 | -0.003106962 | 102.6735 | -0.0001242785 | 0 | 0 | 29 | 0.05209958
4767.206 | 4.351426 | 0.003151417 | 4.348275 | -0.002286508 | 102.5206 | -9.146032e-05 | 0 | 0 | 29 | 0.05205055
4760.581 | 4.347278 | 0.002339363 | 4.344938 | -0.003788278 | 102.3781 | -0.0001515311 | 0 | 0 | 29 | 0.05200093
4754.976 | 4.344006 | 0.002404213 | 4.341601 | -0.00265985 | 102.2575 | -0.000106394 | 0 | 0 | 29 | 0.05196179
4750.729 | 4.341849 | 0.003584385 | 4.338265 | -0.002561432 | 102.1662 | -0.0001024573 | 0 | 0 | 29 | 0.05193599
4745.526 | 4.33902 | 0.00409174 | 4.334928 | -0.002109996 | 102.0543 | -8.439984e-05 | 0 | 0 | 29 | 0.05190216
4739.392 | 4.333999 | 0.002407551 | 4.331592 | -0.001002189 | 101.9224 | -4.008758e-05 | 0 | 0 | 29 | 0.05184209
4731.554 | 4.329353 | 0.001098156 | 4.328255 | -0.00276722 | 101.7539 | -0.0001106888 | 0 | 0 | 29 | 0.05178652
4727.495 | 4.326907 | 0.001988411 | 4.324919 | -0.001702665 | 101.6666 | -6.810661e-05 | 0 | 0 | 29 | 0.05175726
4724.416 | 4.324751 | 0.00316906 | 4.321582 | -0.003135569 | 101.6003 | -0.0001254227 | 0 | 0 | 29 | 0.05173147
4717.718 | 4.320935 | 0.002689838 | 4.318245 | -0.001709288 | 101.4563 | -6.837152e-05 | 0 | 0 | 29 | 0.05168583
4708.998 | 4.315589 | 0.0006794929 | 4.314909 | -0.003088728 | 101.2688 | -0.0001235491 | 0 | 0 | 29 | 0.05162187
4708.986 | 4.315181 | 0.003608704 | 4.311572 | -0.00306282 | 101.2685 | -0.0001225128 | 0 | 0 | 29 | 0.05161699
4702.074 | 4.310707 | 0.002471447 | 4.308236 | -0.003300792 | 101.1199 | -0.0001320317 | 0 | 0 | 29 | 0.05156348
4696.063 | 4.307824 | 0.002924919 | 4.304899 | -0.00256602 | 100.9906 | -0.0001026408 | 0 | 0 | 29 | 0.051529
4691.515 | 4.304066 | 0.002503395 | 4.301562 | -0.003115133 | 100.8928 | -0.0001246053 | 0 | 0 | 29 | 0.05148404
4684.71 | 4.300869 | 0.002642631 | 4.298226 | -0.001876662 | 100.7465 | -7.506648e-05 | 0 | 0 | 29 | 0.0514458
4680.552 | 4.297707 | 0.002817631 | 4.29489 | -0.00300064 | 100.657 | -0.0001200256 | 0 | 0 | 29 | 0.05140798
4675.393 | 4.294843 | 0.003290176 | 4.291553 | -0.00286768 | 100.5461 | -0.0001147072 | 0 | 0 | 29 | 0.05137372
4670.222 | 4.291252 | 0.003036022 | 4.288216 | -0.002140356 | 100.4349 | -8.561423e-05 | 0 | 0 | 29 | 0.05133077
4664.198 | 4.287189 | 0.002309799 | 4.28488 | -0.00266175 | 100.3053 | -0.00010647 | 0 | 0 | 29 | 0.05128217
4658.662 | 4.284221 | 0.002677918 | 4.281543 | -0.003004475 | 100.1863 | -0.000120179 | 0 | 0 | 29 | 0.05124666
4653.264 | 4.280448 | 0.002241612 | 4.278206 | -0.00142055 | 100.0702 | -5.6822e-05 | 0 | 0 | 29 | 0.05120153
4647.458 | 4.276865 | 0.00199461 | 4.27487 | -0.00149594 | 99.94532 | -5.983758e-05 | 0 | 0 | 29 | 0.05115867
4642.295 | 4.273878 | 0.002345085 | 4.271533 | -0.00128203 | 99.8343 | -5.128119e-05 | 0 | 0 | 29 | 0.05112294
4635.245 | 4.269451 | 0.001254559 | 4.268196 | -0.001049965 | 99.68268 | -4.199861e-05 | 0 | 0 | 29 | 0.05106999
4632.49 | 4.267616 | 0.002756119 | 4.26486 | -0.0001518887 | 99.62345 | -6.07555e-06 | 0 | 0 | 29 | 0.05104804
4627.055 | 4.264008 | 0.002484322 | 4.261523 | -0.003890084 | 99.50656 | -0.0001556034 | 0 | 0 | 29 | 0.05100488
4623.343 | 4.261815 | 0.003628731 | 4.258187 | -0.003329707 | 99.42674 | -0.0001331883 | 0 | 0 | 29 | 0.05097865
4616.274 | 4.257263 | 0.002412796 | 4.254851 | -0.001930842 | 99.27472 | -7.723366e-05 | 0 | 0 | 29 | 0.0509242
4611.599 | 4.254423 | 0.00290966 | 4.251514 | -0.002382244 | 99.17416 | -9.528976e-05 | 0 | 0 | 29 | 0.05089023
4605.478 | 4.250514 | 0.002337456 | 4.248177 | -0.001527824 | 99.04254 | -6.111296e-05 | 0 | 0 | 29 | 0.05084347
4600.258 | 4.247367 | 0.00252676 | 4.244841 | -0.0003474399 | 98.93029 | -1.38976e-05 | 0 | 0 | 29 | 0.05080583
4596.627 | 4.245176 | 0.003671646 | 4.241504 | -0.002170102 | 98.85219 | -8.680408e-05 | 0 | 0 | 29 | 0.05077961
4590.472 | 4.241277 | 0.003109455 | 4.238167 | -0.001097021 | 98.71982 | -4.388083e-05 | 0 | 0 | 29 | 0.05073297
4585.035 | 4.237429 | 0.002597809 | 4.234831 | -0.0011818 | 98.60291 | -4.727199e-05 | 0 | 0 | 29 | 0.05068695
4580.916 | 4.234396 | 0.002902031 | 4.231494 | -0.001009598 | 98.51432 | -4.038392e-05 | 0 | 0 | 29 | 0.05065067
4575.285 | 4.230416 | 0.002258301 | 4.228157 | -0.000855806 | 98.39322 | -3.423224e-05 | 0 | 0 | 29 | 0.05060306
4569.289 | 4.227486 | 0.00266552 | 4.224821 | -0.0003706917 | 98.26427 | -1.482767e-05 | 0 | 0 | 29 | 0.05056802
4563.561 | 4.22454 | 0.003055573 | 4.221484 | -0.001035837 | 98.1411 | -4.143348e-05 | 0 | 0 | 29 | 0.05053277
4559.633 | 4.220671 | 0.002522945 | 4.218148 | 0.0001523664 | 98.05662 | 6.094656e-06 | 0 | 0 | 29 | 0.05048649
4553.953125 | 4.217409 | 0.002597809 | 4.214811 | -0.0008729272 | 97.93448 | -3.491709e-05 | 0 | 0 | 29 | 0.05044748
4548.894 | 4.214262 | 0.00278759 | 4.211474 | -0.0002027642 | 97.82568 | -8.110568e-06 | 0 | 0 | 29 | 0.05040983
4543.801 | 4.2105 | 0.002361774 | 4.208138 | 0.0001205168 | 97.71615 | 4.820673e-06 | 0 | 0 | 29 | 0.05036483
4541.305 | 4.209341 | 0.00453949 | 4.204802 | -0.001068221 | 97.66247 | -4.272885e-05 | 0 | 0 | 29 | 0.05035097
4535.75 | 4.204853 | 0.003387928 | 4.201465 | -0.001700156 | 97.543 | -6.800622e-05 | 0 | 0 | 29 | 0.05029728
4529.83 | 4.202188 | 0.004060269 | 4.198128 | -0.0009172323 | 97.41569 | -3.668929e-05 | 0 | 0 | 29 | 0.05026541
4523.22 | 4.198093 | 0.00330162 | 4.194792 | -0.01183065 | 97.27354 | -0.0004732261 | 0 | 0 | 29 | 0.05021643
4518.03 | 4.193555 | 0.002099991 | 4.191455 | -0.001239047 | 97.16194 | -4.956187e-05 | 0 | 0 | 29 | 0.05016214
4512.615 | 4.191685 | 0.003566265 | 4.188119 | -0.001109069 | 97.04548 | -4.436276e-05 | 0 | 0 | 29 | 0.05013977
4507.924 | 4.186628 | 0.001845837 | 4.184782 | -0.001308934 | 96.94461 | -5.235734e-05 | 0 | 0 | 29 | 0.05007928
4503.684 | 4.185029 | 0.003583908 | 4.181445 | -0.001394497 | 96.85341 | -5.577987e-05 | 0 | 0 | 29 | 0.05006015
4499.096 | 4.182329 | 0.004220486 | 4.178109 | -0.001826054 | 96.75476 | -7.304215e-05 | 0 | 0 | 29 | 0.05002786
4493.058 | 4.177848 | 0.0030756 | 4.174772 | -0.001069856 | 96.62491 | -4.279423e-05 | 0 | 0 | 29 | 0.04997426
4488.25 | 4.174744 | 0.003308296 | 4.171435 | -0.0003895058 | 96.52149 | -1.558023e-05 | 0 | 0 | 29 | 0.04993713
4483.78125 | 4.172269 | 0.004169941 | 4.168099 | -0.002311355 | 96.4254 | -9.245421e-05 | 0 | 0 | 29 | 0.04990752
4478.996 | 4.168289 | 0.003526211 | 4.164762 | -0.001256651 | 96.32249 | -5.026605e-05 | 0 | 0 | 29 | 0.04985991
4471.779 | 4.164426 | 0.003000736 | 4.161425 | -0.008896995 | 96.1673 | -0.0003558798 | 0 | 0 | 29 | 0.04981371
4465.157 | 4.159946 | 0.001856327 | 4.158089 | -0.0008600655 | 96.02488 | -3.440262e-05 | 0 | 0 | 29 | 0.04976011
4461.322 | 4.157016 | 0.002263546 | 4.154753 | -0.0009331264 | 95.9424 | -3.732506e-05 | 0 | 0 | 29 | 0.04972507
4456.385 | 4.153651 | 0.002235413 | 4.151416 | -0.002383499 | 95.83623 | -9.533995e-05 | 0 | 0 | 29 | 0.04968482
4451.903 | 4.150851 | 0.002771377 | 4.14808 | -0.0001091407 | 95.73986 | -4.365629e-06 | 0 | 0 | 29 | 0.04965132
4447.952 | 4.147768 | 0.003025055 | 4.144743 | -0.00072533 | 95.65487 | -2.90132e-05 | 0 | 0 | 29 | 0.04961445
4442.162 | 4.144643 | 0.003236294 | 4.141406 | -0.0005097056 | 95.53036 | -2.038822e-05 | 0 | 0 | 29 | 0.04957706
4436.575 | 4.140959 | 0.002889156 | 4.13807 | -0.0007762844 | 95.41022 | -3.105137e-05 | 0 | 0 | 29 | 0.049533
4430.851 | 4.137361 | 0.00262785 | 4.134733 | -0.001017106 | 95.28711 | -4.068425e-05 | 0 | 0 | 29 | 0.04948996
4426.025 | 4.134865 | 0.003468514 | 4.131396 | -0.0008239624 | 95.18334 | -3.295849e-05 | 0 | 0 | 29 | 0.04946011
4421.486 | 4.131403 | 0.003343105 | 4.12806 | -0.0006339502 | 95.08573 | -2.535801e-05 | 0 | 0 | 29 | 0.04941869
4417.869 | 4.129147 | 0.004423141 | 4.124723 | -0.001500894 | 95.00793 | -6.003577e-05 | 0 | 0 | 29 | 0.04939171
4411.171 | 4.124057 | 0.002670765 | 4.121386 | -0.001096943 | 94.86389 | -4.387774e-05 | 0 | 0 | 29 | 0.04933083
4402.517 | 4.119791 | 0.001740932 | 4.11805 | -0.001034343 | 94.67778 | -4.137371e-05 | 0 | 0 | 29 | 0.0492798
4398.678 | 4.115853 | 0.001139641 | 4.114714 | -0.001571048 | 94.59523 | -6.284193e-05 | 0 | 0 | 29 | 0.0492327
4393.9375 | 4.113178 | 0.001801491 | 4.111377 | -0.002251172 | 94.49328 | -9.004688e-05 | 0 | 0 | 29 | 0.0492007
4390.103 | 4.111143 | 0.003102779 | 4.10804 | 0.0001204774 | 94.41082 | 4.819095e-06 | 0 | 0 | 29 | 0.04917636
4384.356 | 4.106512 | 0.001808167 | 4.104704 | -0.003564938 | 94.28724 | -0.0001425975 | 0 | 0 | 29 | 0.04912096
4379.603 | 4.103318 | 0.001951218 | 4.101367 | -0.001064558 | 94.185 | -4.258231e-05 | 0 | 0 | 29 | 0.04908276
4375.31 | 4.100861 | 0.002830982 | 4.098031 | 0.0002082974 | 94.09268 | 8.331897e-06 | 0 | 0 | 29 | 0.04905337
4368.616 | 4.096516 | 0.001822472 | 4.094694 | 0.0005839848 | 93.94873 | 2.335939e-05 | 0 | 0 | 29 | 0.04900139
4364.347 | 4.093437 | 0.002079964 | 4.091357 | -0.00187326 | 93.85692 | -7.493039e-05 | 0 | 0 | 29 | 0.04896456
4359.936 | 4.090944 | 0.002923489 | 4.088021 | -0.002063753 | 93.76207 | -8.25501e-05 | 0 | 0 | 29 | 0.04893474
4355.489 | 4.087386 | 0.002701759 | 4.084684 | -0.002169456 | 93.66644 | -8.677825e-05 | 0 | 0 | 29 | 0.04889218
4351.292 | 4.08504 | 0.003692627 | 4.081347 | 0.0001705977 | 93.57616 | 6.823906e-06 | 0 | 0 | 29 | 0.04886412
4346.436 | 4.081614 | 0.003602982 | 4.078011 | -0.0002968785 | 93.47174 | -1.187514e-05 | 0 | 0 | 29 | 0.04882313
4341.006 | 4.077927 | 0.00325203 | 4.074675 | 0.0006794108 | 93.35496 | 2.717643e-05 | 0 | 0 | 29 | 0.04877903
4334.703 | 4.074182 | 0.002844811 | 4.071338 | -0.0002441245 | 93.21941 | -9.764981e-06 | 0 | 0 | 29 | 0.04873424
4329.758 | 4.070467 | 0.002465725 | 4.068001 | -0.000953727 | 93.11307 | -3.814908e-05 | 0 | 0 | 29 | 0.04868979
4324.274 | 4.067166 | 0.002501011 | 4.064665 | 0.0003623846 | 92.99514 | 1.449538e-05 | 0 | 0 | 29 | 0.04865031
4319.548 | 4.064011 | 0.002683639 | 4.061328 | -0.0004336006 | 92.8935 | -1.734402e-05 | 0 | 0 | 29 | 0.04861258
4313.192 | 4.05938 | 0.001389027 | 4.057991 | -0.003171247 | 92.75683 | -0.0001268499 | 0 | 0 | 29 | 0.04855718
4307.527 | 4.056083 | 0.00142765 | 4.054655 | -0.0007612886 | 92.635 | -3.045154e-05 | 0 | 0 | 29 | 0.04851773
4301.69 | 4.052954 | 0.001635551 | 4.051318 | -0.001559517 | 92.50947 | -6.23807e-05 | 0 | 0 | 29 | 0.04848031
4295.445 | 4.048483 | 0.0005016327 | 4.047982 | -0.0001309347 | 92.37517 | -5.237387e-06 | 0 | 0 | 29 | 0.04842684
4292.089 | 4.046159 | 0.001513481 | 4.044645 | -0.001158053 | 92.30299 | -4.632211e-05 | 0 | 0 | 29 | 0.04839903
4288.183 | 4.042776 | 0.001467228 | 4.041309 | -0.002466412 | 92.21898 | -9.865648e-05 | 0 | 0 | 29 | 0.04835856
4283.140625 | 4.040097 | 0.002125263 | 4.037972 | -0.003089502 | 92.11055 | -0.0001235801 | 0 | 0 | 29 | 0.04832652
4278.705 | 4.036821 | 0.002185822 | 4.034636 | -0.0001525461 | 92.01515 | -6.101843e-06 | 0 | 0 | 29 | 0.04828734
4273.155 | 4.033016 | 0.001717567 | 4.031299 | -0.000747438 | 91.8958 | -2.989752e-05 | 0 | 0 | 29 | 0.04824182
4268.552 | 4.02964 | 0.00167799 | 4.027962 | -0.001013514 | 91.79681 | -4.054057e-05 | 0 | 0 | 29 | 0.04820144
4264.163 | 4.027057 | 0.002431869 | 4.024626 | -0.0003105202 | 91.70243 | -1.242081e-05 | 0 | 0 | 29 | 0.04817054
4258.128 | 4.02185 | 0.0005617142 | 4.021289 | -0.000635668 | 91.57264 | -2.542672e-05 | 0 | 0 | 29 | 0.04810826
4253.661 | 4.019551 | 0.001598835 | 4.017952 | -0.002195708 | 91.47657 | -8.782833e-05 | 0 | 0 | 29 | 0.04808076
4249.099 | 4.016247 | 0.001630783 | 4.014616 | -0.002151031 | 91.37848 | -8.604123e-05 | 0 | 0 | 29 | 0.04804123
4244.066 | 4.013204 | 0.001924515 | 4.011279 | -0.001839825 | 91.27023 | -7.359302e-05 | 0 | 0 | 29 | 0.04800483
4239.984375 | 4.010389 | 0.002446175 | 4.007943 | -0.002846883 | 91.18246 | -0.0001138753 | 0 | 0 | 29 | 0.04797116
4236.144 | 4.007631 | 0.003025055 | 4.004606 | -0.002950979 | 91.09986 | -0.0001180392 | 0 | 0 | 29 | 0.04793818
4232.092 | 4.004896 | 0.003626347 | 4.001269 | -0.001514957 | 91.01274 | -6.059826e-05 | 0 | 0 | 29 | 0.04790545
4227.555 | 4.001705 | 0.003772736 | 3.997933 | -0.0008547485 | 90.91517 | -3.418994e-05 | 0 | 0 | 29 | 0.04786729
4222.084 | 3.998115 | 0.00351882 | 3.994596 | -0.0007429828 | 90.79751 | -2.971931e-05 | 0 | 0 | 29 | 0.04782434
4214.278 | 3.992819 | 0.001558781 | 3.99126 | -0.0003145781 | 90.62963 | -1.258312e-05 | 0 | 0 | 29 | 0.04776099
4209.723 | 3.989782 | 0.001859188 | 3.987923 | -0.0005847151 | 90.53167 | -2.33886e-05 | 0 | 0 | 29 | 0.04772467
4206.375 | 3.987021 | 0.002434969 | 3.984586 | -0.003111137 | 90.45967 | -0.0001244455 | 0 | 0 | 29 | 0.04769164
4201.126 | 3.983996 | 0.002745867 | 3.98125 | -0.001900794 | 90.3468 | -7.603178e-05 | 0 | 0 | 29 | 0.04765545
4195.037 | 3.979962 | 0.002048492 | 3.977913 | -0.00116973 | 90.21584 | -4.678919e-05 | 0 | 0 | 29 | 0.0476072
4190.813 | 3.976826 | 0.002248764 | 3.974576 | -0.003546243 | 90.12502 | -0.0001418497 | 0 | 0 | 29 | 0.04756968
4186.371 | 3.974393 | 0.003153324 | 3.97124 | -0.002748925 | 90.02948 | -0.000109957 | 0 | 0 | 29 | 0.04754059
4182.132 | 3.971532 | 0.003628969 | 3.967904 | -0.002043742 | 89.93833 | -8.174969e-05 | 0 | 0 | 29 | 0.04750637
4174.369 | 3.966422 | 0.001855135 | 3.964567 | -0.00236943 | 89.77137 | -9.477722e-05 | 0 | 0 | 29 | 0.04744524
4169.959 | 3.963536 | 0.002305508 | 3.961231 | -0.002694399 | 89.67654 | -0.0001077759 | 0 | 0 | 29 | 0.04741072
4166.321 | 3.9609 | 0.003006458 | 3.957894 | -0.0006677922 | 89.5983 | -2.671169e-05 | 0 | 0 | 29 | 0.04737919
4160.029 | 3.956684 | 0.002126694 | 3.954557 | -0.002418888 | 89.463 | -9.67555e-05 | 0 | 0 | 29 | 0.04732875
4155.787 | 3.952957 | 0.001736641 | 3.951221 | -0.0008658748 | 89.37177 | -3.463499e-05 | 0 | 0 | 29 | 0.04728418
4147.29 | 3.948712 | 0.0008282661 | 3.947884 | -0.001060535 | 89.18903 | -4.24214e-05 | 0 | 0 | 29 | 0.0472334
4146.032 | 3.947267 | 0.002720118 | 3.944547 | -0.001122055 | 89.16197 | -4.488219e-05 | 0 | 0 | 29 | 0.04721612
4142.928 | 3.944485 | 0.003274202 | 3.941211 | -0.0003983344 | 89.09522 | -1.593338e-05 | 0 | 0 | 29 | 0.04718283
4137.623 | 3.94146 | 0.003585339 | 3.937874 | 0.0002579152 | 88.98113 | 1.031661e-05 | 0 | 0 | 29 | 0.04714665
4131.269 | 3.936782 | 0.002244234 | 3.934538 | -0.001146948 | 88.8445 | -4.587793e-05 | 0 | 0 | 29 | 0.04709069
4125.483 | 3.934035 | 0.002834082 | 3.931201 | -0.05426151 | 88.72007 | -0.002170461 | 0 | 0 | 29 | 0.04705784
4121.273 | 3.930362 | 0.002497912 | 3.927865 | -0.0005718652 | 88.62953 | -2.287461e-05 | 0 | 0 | 29 | 0.0470139
4116.856 | 3.927215 | 0.002687454 | 3.924528 | -0.001326182 | 88.53455 | -5.304727e-05 | 0 | 0 | 29 | 0.04697626
4112.783 | 3.923607 | 0.002415419 | 3.921192 | 0.0003424793 | 88.44695 | 1.369917e-05 | 0 | 0 | 29 | 0.0469331
4107.965 | 3.92007 | 0.002215147 | 3.917855 | 6.55747e-05 | 88.34334 | 2.622988e-06 | 0 | 0 | 29 | 0.04689079
4103.621 | 3.917409 | 0.002891064 | 3.914518 | -0.0010908 | 88.24991 | -4.363199e-05 | 0 | 0 | 29 | 0.04685896
4098.383 | 3.914541 | 0.003359318 | 3.911182 | -0.0007241746 | 88.13728 | -2.896698e-05 | 0 | 0 | 29 | 0.04682465
4094.06 | 3.911051 | 0.003205538 | 3.907845 | -0.0002113007 | 88.0443 | -8.452026e-06 | 0 | 0 | 29 | 0.0467829
4089.647 | 3.908962 | 0.004453659 | 3.904508 | -0.0004576075 | 87.9494 | -1.83043e-05 | 0 | 0 | 29 | 0.04675792
4085.146 | 3.905418 | 0.004245996 | 3.901172 | -0.001474091 | 87.8526 | -5.896366e-05 | 0 | 0 | 29 | 0.04671552
4080.116 | 3.90167 | 0.003834724 | 3.897835 | -0.008144067 | 87.74443 | -0.0003257627 | 0 | 0 | 29 | 0.04667069
4075.365 | 3.898169 | 0.003670216 | 3.894499 | -0.002350821 | 87.64225 | -9.403284e-05 | 0 | 0 | 29 | 0.04662881
4071.025 | 3.895626 | 0.004463911 | 3.891162 | -0.002036848 | 87.54893 | -8.147391e-05 | 0 | 0 | 29 | 0.0465984
4065.342 | 3.891799 | 0.003973961 | 3.887825 | -0.001650647 | 87.42671 | -6.60259e-05 | 0 | 0 | 29 | 0.04655262
4059.519 | 3.887841 | 0.003351688 | 3.884489 | -0.001243915 | 87.30148 | -4.975661e-05 | 0 | 0 | 29 | 0.04650527
4054.99 | 3.884747 | 0.003594637 | 3.881152 | -0.0003036373 | 87.20408 | -1.214549e-05 | 0 | 0 | 29 | 0.04646826
4048.607 | 3.880266 | 0.002450228 | 3.877816 | -0.003237749 | 87.06683 | -0.00012951 | 0 | 0 | 29 | 0.04641466
4044.22 | 3.877333 | 0.002854347 | 3.874479 | -0.002296361 | 86.97247 | -9.185443e-05 | 0 | 0 | 29 | 0.04637959
4040.354 | 3.873757 | 0.002614498 | 3.871143 | -8.554424e-05 | 86.88933 | -3.421769e-06 | 0 | 0 | 29 | 0.04633681
4034.712 | 3.870796 | 0.002990007 | 3.867806 | -0.001379692 | 86.76801 | -5.518769e-05 | 0 | 0 | 29 | 0.04630139
4030.246 | 3.868074 | 0.003605127 | 3.864469 | -0.002966629 | 86.67195 | -0.0001186652 | 0 | 0 | 29 | 0.04626883
4025.091 | 3.864083 | 0.00295043 | 3.861133 | -0.0007899655 | 86.56109 | -3.159862e-05 | 0 | 0 | 29 | 0.04622109
4019.949 | 3.860568 | 0.002771616 | 3.857796 | 0.000376425 | 86.45053 | 1.5057e-05 | 0 | 0 | 29 | 0.04617904
4016.092 | 3.858036 | 0.003576279 | 3.85446 | -0.001540712 | 86.36758 | -6.162848e-05 | 0 | 0 | 29 | 0.04614875
4011.898 | 3.854949 | 0.00382638 | 3.851123 | 0.000411066 | 86.27738 | 1.644264e-05 | 0 | 0 | 29 | 0.04611184
4007.432 | 3.851409 | 0.003622532 | 3.847786 | -0.001049363 | 86.18133 | -4.197453e-05 | 0 | 0 | 29 | 0.04606949
4002.48 | 3.848444 | 0.003994465 | 3.84445 | -9.834746e-05 | 86.07484 | -3.933898e-06 | 0 | 0 | 29 | 0.04603402
3998.175 | 3.845154 | 0.004040718 | 3.841113 | -0.001420438 | 85.98225 | -5.681751e-05 | 0 | 0 | 29 | 0.04599467
3986.0625 | 3.838034 | 0.0002570152 | 3.837777 | -0.0007568524 | 85.72177 | -3.02741e-05 | 0 | 0 | 29 | 0.04590949
3981.922 | 3.834182 | 0.0002579689 | 3.83444 | -0.002060568 | 85.63273 | -8.242273e-05 | 0 | 0 | 29 | 0.04586342
3978.437 | 3.832025 | 0.0009219647 | 3.831104 | 6.32098e-05 | 85.55777 | 2.528392e-06 | 0 | 0 | 29 | 0.04583763
3972.983 | 3.828843 | 0.001075745 | 3.827767 | 0.0003418745 | 85.44049 | 1.367498e-05 | 0 | 0 | 29 | 0.04579955
3968.142 | 3.825742 | 0.001311779 | 3.82443 | 0.000436801 | 85.33639 | 1.747204e-05 | 0 | 0 | 29 | 0.04576246
3964.522 | 3.82262 | 0.001526117 | 3.821094 | -0.003033292 | 85.25853 | -0.0001213317 | 0 | 0 | 29 | 0.04572512
3960.263 | 3.81987 | 0.002112627 | 3.817757 | -0.003727115 | 85.16694 | -0.0001490846 | 0 | 0 | 29 | 0.04569222
3953.261 | 3.815525 | 0.001104116 | 3.81442 | -0.002651935 | 85.01638 | -0.0001060774 | 0 | 0 | 29 | 0.04564025
3950.42 | 3.813114 | 0.002030134 | 3.811084 | -0.004147405 | 84.95526 | -0.0001658962 | 0 | 0 | 29 | 0.04561141
3944.918 | 3.809985 | 0.002237558 | 3.807747 | -0.001462962 | 84.83694 | -5.851849e-05 | 0 | 0 | 29 | 0.04557398
3940.056 | 3.805661 | 0.001250505 | 3.804411 | -0.0004494596 | 84.73238 | -1.797839e-05 | 0 | 0 | 29 | 0.04552226
3936.573 | 3.803286 | 0.002212286 | 3.801074 | -0.001656235 | 84.65748 | -6.624939e-05 | 0 | 0 | 29 | 0.04549386
3931.956 | 3.800129 | 0.0023911 | 3.797738 | -0.001393245 | 84.55819 | -5.57298e-05 | 0 | 0 | 29 | 0.04545608
3927.539 | 3.797282 | 0.00288105 | 3.794401 | -0.001705664 | 84.4632 | -6.822656e-05 | 0 | 0 | 29 | 0.04542203
3922.431 | 3.793523 | 0.002458811 | 3.791064 | 0.001337521 | 84.35336 | 5.350085e-05 | 0 | 0 | 29 | 0.04537707
3917.98 | 3.79039 | 0.002662659 | 3.787728 | -0.002642761 | 84.25764 | -0.0001057104 | 0 | 0 | 29 | 0.0453396
3914.091 | 3.787701 | 0.003309965 | 3.784391 | -0.002524518 | 84.17401 | -0.0001009807 | 0 | 0 | 29 | 0.04530743
3909.21 | 3.784139 | 0.003084421 | 3.781055 | -0.0002334233 | 84.06904 | -9.336931e-06 | 0 | 0 | 29 | 0.04526482
3903.651 | 3.780406 | 0.002687454 | 3.777718 | -0.000815981 | 83.94948 | -3.263924e-05 | 0 | 0 | 29 | 0.04522016
3899.565 | 3.777412 | 0.003030777 | 3.774381 | -0.0008729096 | 83.86162 | -3.491638e-05 | 0 | 0 | 29 | 0.04518436
3893.656 | 3.774144 | 0.003098488 | 3.771045 | -0.002944258 | 83.73454 | -0.0001177703 | 0 | 0 | 29 | 0.04514526
3888.283 | 3.769673 | 0.001964808 | 3.767708 | -0.001602249 | 83.61899 | -6.408997e-05 | 0 | 0 | 29 | 0.04509178
3882.175 | 3.765621 | 0.001249552 | 3.764372 | -0.002090683 | 83.48762 | -8.36273e-05 | 0 | 0 | 29 | 0.04504332
3876.602 | 3.762317 | 0.0012815 | 3.761035 | -0.002671112 | 83.36778 | -0.0001068445 | 0 | 0 | 29 | 0.04500379
3873.166 | 3.759234 | 0.001535416 | 3.757698 | -0.002151982 | 83.29388 | -8.607927e-05 | 0 | 0 | 29 | 0.04496691
3870.464 | 3.75702 | 0.002658367 | 3.754362 | -0.001766211 | 83.23579 | -7.064843e-05 | 0 | 0 | 29 | 0.04494043
3865.182 | 3.753541 | 0.002515078 | 3.751026 | -0.0004346669 | 83.1222 | -1.738668e-05 | 0 | 0 | 29 | 0.04489881
3860.042 | 3.749986 | 0.002296925 | 3.747689 | 0.0002731973 | 83.01165 | 1.092789e-05 | 0 | 0 | 29 | 0.04485629
3856.379 | 3.746663 | 0.00231123 | 3.744352 | -0.001730245 | 82.93288 | -6.92098e-05 | 0 | 0 | 29 | 0.04481655
3851.09375 | 3.743831 | 0.002815246 | 3.741016 | -0.002491865 | 82.81922 | -9.967462e-05 | 0 | 0 | 29 | 0.04478267
3846.685 | 3.740476 | 0.002797365 | 3.737679 | -0.002668357 | 82.7244 | -0.0001067343 | 0 | 0 | 29 | 0.04474254
3841.07 | 3.736467 | 0.002125025 | 3.734342 | -0.001737261 | 82.60365 | -6.949043e-05 | 0 | 0 | 29 | 0.04469459
3836.193 | 3.734014 | 0.003008127 | 3.731006 | -0.003568325 | 82.49877 | -0.000142733 | 0 | 0 | 29 | 0.04466524
3831.717 | 3.730316 | 0.002646923 | 3.727669 | -0.001172907 | 82.40251 | -4.691627e-05 | 0 | 0 | 29 | 0.04462101
3827.632 | 3.727101 | 0.002768517 | 3.724333 | -0.001100754 | 82.31467 | -4.403018e-05 | 0 | 0 | 29 | 0.04458255
3820.67 | 3.723367 | 0.002371311 | 3.720996 | -0.002072914 | 82.16495 | -8.291657e-05 | 0 | 0 | 29 | 0.04453789
3816.679 | 3.719813 | 0.002153158 | 3.71766 | -0.002378815 | 82.07911 | -9.515262e-05 | 0 | 0 | 29 | 0.04449537
3812.161 | 3.715543 | 0.001219749 | 3.714323 | -0.002412706 | 81.98197 | -9.650823e-05 | 0 | 0 | 29 | 0.04444429
3807.919 | 3.713483 | 0.002496243 | 3.710986 | 0.0008570988 | 81.89074 | 3.428395e-05 | 0 | 0 | 29 | 0.04441965
3803.241 | 3.71001 | 0.002360344 | 3.70765 | 0.0003618792 | 81.79013 | 1.447517e-05 | 0 | 0 | 29 | 0.04437811
3798.347 | 3.706756 | 0.002442598 | 3.704313 | -0.002491009 | 81.68488 | -9.964037e-05 | 0 | 0 | 29 | 0.04433918
3793.754 | 3.703208 | 0.00223136 | 3.700977 | -0.001707534 | 81.58612 | -6.830135e-05 | 0 | 0 | 29 | 0.04429675
3789.312 | 3.699732 | 0.002091885 | 3.69764 | -0.001830575 | 81.49058 | -7.322299e-05 | 0 | 0 | 29 | 0.04425516
3783.406 | 3.696102 | 0.00179863 | 3.694303 | 0.0006051083 | 81.36356 | 2.420433e-05 | 0 | 0 | 29 | 0.04421175
3778.521 | 3.693069 | 0.002102375 | 3.690967 | -0.002104888 | 81.25851 | -8.419552e-05 | 0 | 0 | 29 | 0.04417547
3773.743 | 3.689007 | 0.00137639 | 3.68763 | -0.001692294 | 81.15577 | -6.769176e-05 | 0 | 0 | 29 | 0.04412687
3768.207 | 3.686299 | 0.002005816 | 3.684293 | -0.0003946008 | 81.03671 | -1.578403e-05 | 0 | 0 | 29 | 0.04409449
3762.15 | 3.681704 | 0.000746727 | 3.680957 | 3.855721e-05 | 80.90646 | 1.542288e-06 | 0 | 0 | 29 | 0.04403952
3759.505 | 3.679065 | 0.001444101 | 3.67762 | -0.001781727 | 80.84956 | -7.126907e-05 | 0 | 0 | 29 | 0.04400795
3755.152 | 3.67591 | 0.001626492 | 3.674284 | -0.001362247 | 80.75596 | -5.448988e-05 | 0 | 0 | 29 | 0.04397022
3750.288 | 3.672767 | 0.001819372 | 3.670947 | -0.001590463 | 80.65135 | -6.361851e-05 | 0 | 0 | 29 | 0.04393262
3745.307 | 3.669462 | 0.001851559 | 3.667611 | -0.04673169 | 80.54423 | -0.001869268 | 0 | 0 | 29 | 0.04389309
3740.252 | 3.6657 | 0.001425982 | 3.664274 | -0.002116899 | 80.43553 | -8.467598e-05 | 0 | 0 | 29 | 0.04384808
3735.884 | 3.662156 | 0.001218319 | 3.660938 | -0.003595949 | 80.34159 | -0.000143838 | 0 | 0 | 29 | 0.04380569
3731.814 | 3.659506 | 0.001904964 | 3.657601 | -0.00275147 | 80.25407 | -0.0001100588 | 0 | 0 | 29 | 0.04377399
3727.644 | 3.656895 | 0.002630949 | 3.654264 | -3.137922e-05 | 80.16438 | -1.255169e-06 | 0 | 0 | 29 | 0.04374276
3723.53 | 3.653119 | 0.002190828 | 3.650928 | -0.001479742 | 80.07591 | -5.918966e-05 | 0 | 0 | 29 | 0.04369759
3718.884 | 3.649735 | 0.002144337 | 3.647591 | -0.001783201 | 79.97601 | -7.132802e-05 | 0 | 0 | 29 | 0.04365712
3713.155 | 3.646342 | 0.002087116 | 3.644255 | -0.001911589 | 79.8528 | -7.646357e-05 | 0 | 0 | 29 | 0.04361653
3708.676 | 3.642865 | 0.001947403 | 3.640918 | -9.510612e-05 | 79.75646 | -3.804245e-06 | 0 | 0 | 29 | 0.04357495
3705.309 | 3.640244 | 0.002662659 | 3.637581 | -0.003205493 | 79.68407 | -0.0001282197 | 0 | 0 | 29 | 0.04354359
3701.533 | 3.637061 | 0.002816439 | 3.634245 | -0.007623559 | 79.60285 | -0.0003049424 | 0 | 0 | 29 | 0.04350552
3695.766 | 3.633685 | 0.002776861 | 3.630908 | -0.002407608 | 79.47884 | -9.630431e-05 | 0 | 0 | 29 | 0.04346513
3691.068 | 3.630191 | 0.002619505 | 3.627572 | -0.002109689 | 79.3778 | -8.438758e-05 | 0 | 0 | 29 | 0.04342334
3685.469 | 3.627487 | 0.003252506 | 3.624235 | -0.002957917 | 79.2574 | -0.0001183167 | 0 | 0 | 29 | 0.043391
3681.35 | 3.623525 | 0.002626419 | 3.620899 | -0.001280793 | 79.16881 | -5.123171e-05 | 0 | 0 | 29 | 0.0433436
3675.158 | 3.61963 | 0.00206852 | 3.617562 | -0.002086841 | 79.03566 | -8.347363e-05 | 0 | 0 | 29 | 0.04329701
3670.378 | 3.616644 | 0.002418995 | 3.614225 | -0.001972228 | 78.93287 | -7.888912e-05 | 0 | 0 | 29 | 0.04326129
3666.379 | 3.612088 | 0.001199246 | 3.610889 | -0.0008842565 | 78.84686 | -3.537026e-05 | 0 | 0 | 29 | 0.04320679
3661.156 | 3.609248 | 0.001696348 | 3.607552 | -0.002603039 | 78.73453 | -0.0001041216 | 0 | 0 | 29 | 0.04317283
3654.524 | 3.604871 | 0.0006556511 | 3.604215 | -0.001748048 | 78.59191 | -6.992193e-05 | 0 | 0 | 29 | 0.04312047
3649.378 | 3.600916 | 3.671646e-05 | 3.600879 | -0.001070443 | 78.48124 | -4.281772e-05 | 0 | 0 | 29 | 0.04307315
3645.418 | 3.598527 | 0.0009844304 | 3.597542 | -0.001296779 | 78.39609 | -5.187116e-05 | 0 | 0 | 29 | 0.04304458
3641.466 | 3.595677 | 0.001470804 | 3.594206 | -0.0003712541 | 78.3111 | -1.485016e-05 | 0 | 0 | 29 | 0.04301048
3635.959 | 3.592333 | 0.001463413 | 3.590869 | -0.001550325 | 78.19267 | -6.2013e-05 | 0 | 0 | 29 | 0.04297049
3630.918 | 3.588806 | 0.00127387 | 3.587533 | -0.002337422 | 78.08426 | -9.349687e-05 | 0 | 0 | 29 | 0.04292831
3625.49 | 3.584543 | 0.0003476143 | 3.584196 | -0.001144862 | 77.96753 | -4.57945e-05 | 0 | 0 | 29 | 0.04287731
3622.468 | 3.581529 | 0.0006692409 | 3.580859 | -0.00402726 | 77.90254 | -0.0001610904 | 0 | 0 | 29 | 0.04284125
3617.143 | 3.578281 | 0.0007586479 | 3.577523 | -0.00145241 | 77.78803 | -5.80964e-05 | 0 | 0 | 29 | 0.04280241
3612.36 | 3.575188 | 0.001001835 | 3.574186 | -0.001807884 | 77.68516 | -7.231535e-05 | 0 | 0 | 29 | 0.04276541
3609.16 | 3.572334 | 0.001484394 | 3.57085 | -0.002131521 | 77.61634 | -8.526085e-05 | 0 | 0 | 29 | 0.04273127
3604.111 | 3.569337 | 0.001824141 | 3.567513 | -0.002291745 | 77.50777 | -9.166979e-05 | 0 | 0 | 29 | 0.04269542
3599.867 | 3.565321 | 0.001144648 | 3.564176 | -0.002128692 | 77.41649 | -8.514768e-05 | 0 | 0 | 29 | 0.04264738
3594.366 | 3.561941 | 0.001101494 | 3.56084 | -0.001428364 | 77.29819 | -5.713454e-05 | 0 | 0 | 29 | 0.04260696
3590.117 | 3.558719 | 0.001215935 | 3.557503 | -0.00165526 | 77.20681 | -6.621041e-05 | 0 | 0 | 29 | 0.04256841
3584.747 | 3.554864 | 0.0006973743 | 3.554167 | -0.0002035691 | 77.09133 | -8.142763e-06 | 0 | 0 | 29 | 0.04252229
3578.874 | 3.551788 | 0.0009582043 | 3.55083 | 0.0008437565 | 76.96502 | 3.375026e-05 | 0 | 0 | 29 | 0.04248551
3574.628 | 3.547636 | 0.0001428127 | 3.547493 | -0.001158314 | 76.87371 | -4.633257e-05 | 0 | 0 | 29 | 0.04243584
3570.615 | 3.544986 | 0.0008294583 | 3.544157 | -0.002784445 | 76.78743 | -0.0001113778 | 0 | 0 | 29 | 0.04240414
3566.751 | 3.541646 | 0.0008256436 | 3.54082 | -0.003481836 | 76.70432 | -0.0001392734 | 0 | 0 | 29 | 0.04236419
3562.705 | 3.538499 | 0.001015186 | 3.537484 | -0.001879773 | 76.61731 | -7.519093e-05 | 0 | 0 | 29 | 0.04232654
3557.435 | 3.535016 | 0.0008685589 | 3.534147 | -0.0009394601 | 76.50397 | -3.75784e-05 | 0 | 0 | 29 | 0.04228487
3554.424 | 3.53204 | 0.001229525 | 3.530811 | 0.0002233472 | 76.43922 | 8.933889e-06 | 0 | 0 | 29 | 0.04224928
3548.71875 | 3.528675 | 0.001200914 | 3.527474 | -0.002712354 | 76.31653 | -0.0001084942 | 0 | 0 | 29 | 0.04220903
3541.693 | 3.523983 | 0.0001544952 | 3.524137 | -0.001204198 | 76.16544 | -4.816794e-05 | 0 | 0 | 29 | 0.0421529
3536.973 | 3.520904 | 0.0001027584 | 3.520801 | -0.002262764 | 76.06394 | -9.051057e-05 | 0 | 0 | 29 | 0.04211607
3533.552 | 3.518207 | 0.0007429123 | 3.517464 | -0.001494866 | 75.99036 | -5.979463e-05 | 0 | 0 | 29 | 0.04208382
3529.692 | 3.515031 | 0.0009038448 | 3.514128 | -0.002000268 | 75.90736 | -8.001072e-05 | 0 | 0 | 29 | 0.04204583
3524.602 | 3.511401 | 0.0006103515 | 3.510791 | 0.0001919111 | 75.7979 | 7.676442e-06 | 0 | 0 | 29 | 0.04200241
3521.379 | 3.509295 | 0.001840591 | 3.507454 | -0.0006872373 | 75.72857 | -2.748949e-05 | 0 | 0 | 29 | 0.04197721
3517.51 | 3.506638 | 0.002520084 | 3.504118 | -0.002788078 | 75.64538 | -0.0001115231 | 0 | 0 | 29 | 0.04194543
3511.057 | 3.502289 | 0.001507759 | 3.500781 | -0.0006557573 | 75.50659 | -2.623029e-05 | 0 | 0 | 29 | 0.04189341
3505.09 | 3.498112 | 0.0006673336 | 3.497445 | -0.002082298 | 75.37829 | -8.329192e-05 | 0 | 0 | 29 | 0.04184344
3501.687 | 3.495276 | 0.001168013 | 3.494108 | -0.0007801247 | 75.30509 | -3.120499e-05 | 0 | 0 | 29 | 0.04180952
3497.008 | 3.491743 | 0.0009710789 | 3.490772 | -0.002395117 | 75.20446 | -9.580469e-05 | 0 | 0 | 29 | 0.04176726
3492.792 | 3.488381 | 0.0009460449 | 3.487435 | -0.001856279 | 75.1138 | -7.425116e-05 | 0 | 0 | 29 | 0.04172704
3487.744 | 3.485076 | 0.0009782315 | 3.484098 | -0.002121007 | 75.00525 | -8.484029e-05 | 0 | 0 | 29 | 0.04168752
3483.831 | 3.481876 | 0.001113892 | 3.480762 | -0.0004125983 | 74.9211 | -1.650393e-05 | 0 | 0 | 29 | 0.04164923
3479.566 | 3.479057 | 0.001632452 | 3.477425 | 0.0002269567 | 74.82939 | 9.078267e-06 | 0 | 0 | 29 | 0.04161552
3472.214 | 3.473929 | 0.0001592636 | 3.474088 | -0.002633143 | 74.67127 | -0.0001053257 | 0 | 0 | 29 | 0.04155418
3467.514 | 3.470249 | 0.0005028248 | 3.470752 | -0.002669378 | 74.5702 | -0.0001067751 | 0 | 0 | 29 | 0.04151016
3464.094 | 3.468103 | 0.000688076 | 3.467415 | -0.0003926741 | 74.49665 | -1.570696e-05 | 0 | 0 | 29 | 0.04148449
3459.062 | 3.465078 | 0.0009992123 | 3.464079 | -0.002865072 | 74.38844 | -0.0001146029 | 0 | 0 | 29 | 0.0414483
3455.677 | 3.462199 | 0.001456738 | 3.460742 | -0.0008129806 | 74.31562 | -3.251922e-05 | 0 | 0 | 29 | 0.04141386
3450.969 | 3.458383 | 0.0009775162 | 3.457406 | -0.003152704 | 74.21439 | -0.0001261082 | 0 | 0 | 29 | 0.04136822
3446.962 | 3.455826 | 0.001757145 | 3.454069 | -0.001382403 | 74.12821 | -5.529614e-05 | 0 | 0 | 29 | 0.04133763
3442.682 | 3.452715 | 0.001982212 | 3.450732 | -0.001821921 | 74.03617 | -7.287685e-05 | 0 | 0 | 29 | 0.04130042
3437.083 | 3.448226 | 0.0008306503 | 3.447396 | -0.002862839 | 73.91575 | -0.0001145136 | 0 | 0 | 29 | 0.04124673
3432.242 | 3.445137 | 0.001077414 | 3.444059 | -0.002592569 | 73.81165 | -0.0001037028 | 0 | 0 | 29 | 0.04120977
3427.917 | 3.441596 | 0.0008733273 | 3.440723 | -0.0003496281 | 73.71863 | -1.398512e-05 | 0 | 0 | 29 | 0.04116742
3424.352 | 3.438106 | 0.0007195472 | 3.437386 | 0.2400297 | 73.64198 | 0.009601186 | 0 | 0 | 29 | 0.04112566
3419.379 | 3.435008 | 0.0009591579 | 3.434049 | -0.001752823 | 73.53502 | -7.011293e-05 | 0 | 0 | 29 | 0.04108862
3415.263 | 3.432866 | 0.002153397 | 3.430713 | -0.0009198762 | 73.44651 | -3.679505e-05 | 0 | 0 | 29 | 0.041063
3411.774 | 3.429891 | 0.002514601 | 3.427376 | -0.0001442345 | 73.37148 | -5.769382e-06 | 0 | 0 | 29 | 0.0410274
3405.347 | 3.425453 | 0.001413107 | 3.42404 | -0.0008081047 | 73.23327 | -3.232419e-05 | 0 | 0 | 29 | 0.04097431
3400.252 | 3.422384 | 0.001681089 | 3.420703 | -0.0006452766 | 73.12371 | -2.581106e-05 | 0 | 0 | 29 | 0.04093761
3395.463 | 3.418536 | 0.001169682 | 3.417366 | 0.001750339 | 73.02072 | 7.001355e-05 | 0 | 0 | 29 | 0.04089158
3391.852 | 3.416065 | 0.002035141 | 3.41403 | 0.000538828 | 72.94305 | 2.155312e-05 | 0 | 0 | 29 | 0.04086202
3387.699 | 3.412761 | 0.002067089 | 3.410693 | -0.0003546968 | 72.85375 | -1.418787e-05 | 0 | 0 | 29 | 0.04082249
3383.962 | 3.409449 | 0.002092123 | 3.407357 | -0.0005852716 | 72.77338 | -2.341086e-05 | 0 | 0 | 29 | 0.04078288
3379.598 | 3.406695 | 0.002675057 | 3.40402 | -0.03641911 | 72.67952 | -0.001456764 | 0 | 0 | 29 | 0.04074994
3374.754 | 3.402658 | 0.001973867 | 3.400684 | -0.0008155851 | 72.57536 | -3.26234e-05 | 0 | 0 | 29 | 0.04070165
3370.145 | 3.399875 | 0.002528191 | 3.397347 | -0.001197356 | 72.47624 | -4.789425e-05 | 0 | 0 | 29 | 0.04066836
3365.448 | 3.396639 | 0.002628326 | 3.39401 | -0.001042904 | 72.37524 | -4.171616e-05 | 0 | 0 | 29 | 0.04062965
3360.491 | 3.39234 | 0.001666069 | 3.390674 | -0.0007184924 | 72.26862 | -2.87397e-05 | 0 | 0 | 29 | 0.04057823
3356.427 | 3.389572 | 0.002234697 | 3.387337 | -0.002822724 | 72.18124 | -0.000112909 | 0 | 0 | 29 | 0.04054512
3351.873 | 3.385878 | 0.00187707 | 3.384001 | -0.001715536 | 72.08329 | -6.862142e-05 | 0 | 0 | 29 | 0.04050093
3343.781 | 3.380917 | 0.0002532005 | 3.380664 | -0.001315879 | 71.90926 | -5.263517e-05 | 0 | 0 | 29 | 0.04044159
3336.212 | 3.375821 | 0.001506329 | 3.377327 | -0.001723136 | 71.7465 | -6.892543e-05 | 0 | 0 | 29 | 0.04038063
3334.592 | 3.374534 | 0.0005428791 | 3.373991 | -0.003200109 | 71.71165 | -0.0001280044 | 0 | 0 | 29 | 0.04036524
3330.675 | 3.371594 | 0.0009396076 | 3.370654 | -0.006130998 | 71.62742 | -0.0002452399 | 0 | 0 | 29 | 0.04033007
3326.473 | 3.368433 | 0.001114845 | 3.367318 | -0.001537247 | 71.53705 | -6.148989e-05 | 0 | 0 | 29 | 0.04029226
3322.046 | 3.365064 | 0.001082659 | 3.363981 | -0.00175131 | 71.44184 | -7.00524e-05 | 0 | 0 | 29 | 0.04025196
3316.816 | 3.360872 | 0.0002276897 | 3.360645 | -0.0006562072 | 71.32937 | -2.624829e-05 | 0 | 0 | 29 | 0.04020182
3312.952 | 3.357904 | 0.0005960464 | 3.357308 | -0.003025674 | 71.24628 | -0.000121027 | 0 | 0 | 29 | 0.04016632
3308.48 | 3.354599 | 0.000628233 | 3.353971 | -0.001651855 | 71.1501 | -6.607422e-05 | 0 | 0 | 29 | 0.04012679
3304.952 | 3.351696 | 0.001060724 | 3.350635 | -0.001860093 | 71.07424 | -7.440372e-05 | 0 | 0 | 29 | 0.04009205
3299.478 | 3.348184 | 0.0008854866 | 3.347298 | -0.0006905035 | 70.95652 | -2.762014e-05 | 0 | 0 | 29 | 0.04005004
3294.539 | 3.344489 | 0.0005278587 | 3.343961 | -0.002971667 | 70.85031 | -0.0001188667 | 0 | 0 | 29 | 0.04000585
3290.551 | 3.342193 | 0.001568317 | 3.340625 | -0.0009082825 | 70.76453 | -3.63313e-05 | 0 | 0 | 29 | 0.03997839
3286.986 | 3.339139 | 0.001850843 | 3.337288 | -0.0008203718 | 70.68788 | -3.281487e-05 | 0 | 0 | 29 | 0.03994186
3281.501 | 3.334386 | 0.0004346371 | 3.333952 | 0.0007997626 | 70.56991 | 3.19905e-05 | 0 | 0 | 29 | 0.039885
3277.587 | 3.333117 | 0.002501488 | 3.330615 | -0.001278093 | 70.48573 | -5.112373e-05 | 0 | 0 | 29 | 0.03986982
3274.822 | 3.329444 | 0.002165317 | 3.327279 | -0.003502699 | 70.42628 | -0.000140108 | 0 | 0 | 29 | 0.03982588
3268.748 | 3.326047 | 0.002104521 | 3.323942 | -0.001889233 | 70.29566 | -7.556931e-05 | 0 | 0 | 29 | 0.03978525
3263.908 | 3.322273 | 0.001667976 | 3.320605 | 0.0004369558 | 70.19158 | 1.747823e-05 | 0 | 0 | 29 | 0.03974011
3260.427 | 3.318458 | 0.001188755 | 3.317269 | -0.001722506 | 70.1167 | -6.890024e-05 | 0 | 0 | 29 | 0.03969447
3256.412 | 3.316137 | 0.002204418 | 3.313932 | -0.001800804 | 70.03037 | -7.203215e-05 | 0 | 0 | 29 | 0.03966671
3252.046 | 3.312843 | 0.002247095 | 3.310596 | -0.001666986 | 69.93647 | -6.667942e-05 | 0 | 0 | 29 | 0.03962731
3248.858 | 3.31114 | 0.003881455 | 3.307259 | -0.002725864 | 69.86791 | -0.0001090346 | 0 | 0 | 29 | 0.03960694
3243.066 | 3.307514 | 0.003591776 | 3.303922 | -0.0006430535 | 69.74335 | -2.572214e-05 | 0 | 0 | 29 | 0.03956357
3237.694 | 3.303108 | 0.00252223 | 3.300586 | -0.002576115 | 69.62784 | -0.0001030446 | 0 | 0 | 29 | 0.03951086
3232.639 | 3.299772 | 0.00252223 | 3.297249 | -0.00225284 | 69.51911 | -9.01136e-05 | 0 | 0 | 29 | 0.03947095
3228.004 | 3.296117 | 0.002203941 | 3.293913 | -0.0005755841 | 69.41944 | -2.302336e-05 | 0 | 0 | 29 | 0.03942723
3223.51 | 3.292215 | 0.001638651 | 3.290576 | -0.0008675503 | 69.32279 | -3.470201e-05 | 0 | 0 | 29 | 0.03938056
3220.182 | 3.290362 | 0.003122806 | 3.287239 | -0.00160039 | 69.25123 | -6.401559e-05 | 0 | 0 | 29 | 0.0393584
3213.673 | 3.285767 | 0.001863956 | 3.283903 | -0.0002656629 | 69.11124 | -1.062652e-05 | 0 | 0 | 29 | 0.03930343
3208.753 | 3.281282 | 0.0007157326 | 3.280567 | -0.001959212 | 69.00544 | -7.836847e-05 | 0 | 0 | 29 | 0.03924979
3206.385 | 3.279462 | 0.002232075 | 3.27723 | -0.001327404 | 68.95451 | -5.309618e-05 | 0 | 0 | 29 | 0.03922801
3202.389 | 3.275939 | 0.002046108 | 3.273893 | -0.0005914052 | 68.86859 | -2.365621e-05 | 0 | 0 | 29 | 0.03918588
3195.385 | 3.271666 | 0.001108885 | 3.270557 | -0.001526898 | 68.71796 | -6.107592e-05 | 0 | 0 | 29 | 0.03913476
3189.469 | 3.267682 | 0.0004615784 | 3.26722 | -0.0001903831 | 68.59074 | -7.615325e-06 | 0 | 0 | 29 | 0.0390871
3184.527 | 3.264152 | 0.0002684593 | 3.263883 | -0.002247384 | 68.48445 | -8.989537e-05 | 0 | 0 | 29 | 0.03904488
3180.611 | 3.260958 | 0.0004112721 | 3.260547 | -0.001424846 | 68.40023 | -5.699384e-05 | 0 | 0 | 29 | 0.03900668
3176.711 | 3.257182 | 2.861023e-05 | 3.25721 | -0.0001526702 | 68.31636 | -6.106809e-06 | 0 | 0 | 29 | 0.0389615
3172.589 | 3.25485 | 0.000976324 | 3.253874 | -0.0003008035 | 68.22771 | -1.203214e-05 | 0 | 0 | 29 | 0.03893361
3168.599 | 3.251413 | 0.0008759499 | 3.250537 | -0.001630644 | 68.14192 | -6.522577e-05 | 0 | 0 | 29 | 0.0388925
3164.012 | 3.248313 | 0.001111984 | 3.247201 | -0.0004046695 | 68.04327 | -1.618678e-05 | 0 | 0 | 29 | 0.03885541
3159.636 | 3.244643 | 0.0007793903 | 3.243864 | -0.001524654 | 67.94917 | -6.098617e-05 | 0 | 0 | 29 | 0.03881152
3154.9 | 3.241743 | 0.001215458 | 3.240527 | -0.001711643 | 67.84731 | -6.846571e-05 | 0 | 0 | 29 | 0.03877683
3151.219 | 3.238893 | 0.001701832 | 3.237191 | -0.0007089524 | 67.76815 | -2.83581e-05 | 0 | 0 | 29 | 0.03874274
3145.509 | 3.234469 | 0.0006146431 | 3.233854 | -0.001770314 | 67.64536 | -7.081256e-05 | 0 | 0 | 29 | 0.03868982
3142.681 | 3.232155 | 0.00163722 | 3.230518 | -0.002677174 | 67.58453 | -0.000107087 | 0 | 0 | 29 | 0.03866214
3137.318 | 3.228511 | 0.00132966 | 3.227181 | -0.002681752 | 67.46921 | -0.0001072701 | 0 | 0 | 29 | 0.03861855
3133.089 | 3.225396 | 0.00155139 | 3.223844 | -0.003032198 | 67.37827 | -0.0001212879 | 0 | 0 | 29 | 0.03858129
3128.849 | 3.222263 | 0.001754999 | 3.220508 | -0.001607745 | 67.28708 | -6.430978e-05 | 0 | 0 | 29 | 0.03854382
3123.46 | 3.2182 | 0.001029015 | 3.217171 | -0.002351452 | 67.17119 | -9.405808e-05 | 0 | 0 | 29 | 0.03849522
3118.705 | 3.214656 | 0.0008215904 | 3.213834 | -0.0005037342 | 67.06892 | -2.014937e-05 | 0 | 0 | 29 | 0.03845282
3114.409 | 3.211802 | 0.00130415 | 3.210498 | -0.0007317601 | 66.97654 | -2.92704e-05 | 0 | 0 | 29 | 0.03841869
3110.629 | 3.208952 | 0.001790524 | 3.207161 | -0.001044742 | 66.89524 | -4.178966e-05 | 0 | 0 | 29 | 0.03838459
3106.962 | 3.206184 | 0.002359152 | 3.203825 | -0.0007279958 | 66.81638 | -2.911983e-05 | 0 | 0 | 29 | 0.03835148
3099.286 | 3.201309 | 0.0008211136 | 3.200488 | -0.002694153 | 66.65132 | -0.0001077661 | 0 | 0 | 29 | 0.03829317
3095.505 | 3.197433 | 0.0002810955 | 3.197152 | -0.0007516128 | 66.57 | -3.006451e-05 | 0 | 0 | 29 | 0.0382468
3092.066 | 3.195426 | 0.001611471 | 3.193815 | -0.003047534 | 66.49605 | -0.0001219013 | 0 | 0 | 29 | 0.0382228
3087.847 | 3.191879 | 0.001400232 | 3.190479 | -0.00148986 | 66.40531 | -5.959439e-05 | 0 | 0 | 29 | 0.03818037
3085.482 | 3.18994 | 0.002798557 | 3.187142 | -0.002339015 | 66.35445 | -9.356061e-05 | 0 | 0 | 29 | 0.03815718
3080.195 | 3.185796 | 0.001990318 | 3.183805 | -0.002017042 | 66.24076 | -8.068167e-05 | 0 | 0 | 29 | 0.0381076
3074.471 | 3.181365 | 0.0008957386 | 3.180469 | -0.00155173 | 66.11766 | -6.206921e-05 | 0 | 0 | 29 | 0.0380546
3070.33 | 3.178085 | 0.0009529591 | 3.177132 | -0.002014989 | 66.02859 | -8.059958e-05 | 0 | 0 | 29 | 0.03801537
3065.633 | 3.174555 | 0.00075984 | 3.173796 | 0.0579416 | 65.92758 | 0.002317664 | 0 | 0 | 29 | 0.03797315
3061.915 | 3.171834 | 0.001374721 | 3.170459 | -0.002875017 | 65.84764 | -0.0001150007 | 0 | 0 | 29 | 0.03794059
3057.017 | 3.168529 | 0.001406908 | 3.167122 | -0.001877874 | 65.74229 | -7.511498e-05 | 0 | 0 | 29 | 0.03790107
3052.872 | 3.165783 | 0.001996994 | 3.163786 | -0.0002035764 | 65.65316 | -8.143055e-06 | 0 | 0 | 29 | 0.03786821
3048.358 | 3.161867 | 0.001417398 | 3.160449 | 0.0005905069 | 65.55609 | 2.362028e-05 | 0 | 0 | 29 | 0.03782137
3041.502 | 3.157343 | 0.0002300739 | 3.157113 | -0.002521642 | 65.40865 | -0.0001008657 | 0 | 0 | 29 | 0.03776726
3037.336 | 3.154328 | 0.000551939 | 3.153776 | -0.001172362 | 65.31906 | -4.689447e-05 | 0 | 0 | 29 | 0.03773119
3032.931 | 3.151006 | 0.0005660057 | 3.15044 | -0.001373382 | 65.22432 | -5.493528e-05 | 0 | 0 | 29 | 0.03769145
3029.337 | 3.148302 | 0.001199007 | 3.147103 | -0.002977237 | 65.14704 | -0.0001190895 | 0 | 0 | 29 | 0.03765911
3026.175 | 3.146149 | 0.002382755 | 3.143766 | -0.001397149 | 65.07902 | -5.588598e-05 | 0 | 0 | 29 | 0.03763336
3022.146 | 3.142372 | 0.001942635 | 3.14043 | -0.02996135 | 64.9924 | -0.001198454 | 0 | 0 | 29 | 0.03758819
3015.509 | 3.138238 | 0.001145124 | 3.137093 | -0.001418206 | 64.84965 | -5.672823e-05 | 0 | 0 | 29 | 0.03753873
3010.945 | 3.134723 | 0.0009663105 | 3.133756 | -0.002141999 | 64.75151 | -8.567997e-05 | 0 | 0 | 29 | 0.03749668
3008.099 | 3.13282 | 0.00240016 | 3.13042 | -0.0005756104 | 64.6903 | -2.302442e-05 | 0 | 0 | 29 | 0.03747392
3002.979 | 3.128282 | 0.00119853 | 3.127083 | -0.002674011 | 64.58019 | -0.0001069605 | 0 | 0 | 29 | 0.03741964
2998.01 | 3.124981 | 0.001234293 | 3.123747 | -0.0005790679 | 64.47333 | -2.316272e-05 | 0 | 0 | 29 | 0.03738015
2995.058 | 3.122052 | 0.001641989 | 3.12041 | -0.0012631 | 64.40985 | -5.052402e-05 | 0 | 0 | 29 | 0.03734512
2988.72 | 3.117818 | 0.0007441044 | 3.117074 | 0.0009724066 | 64.27356 | 3.889626e-05 | 0 | 0 | 29 | 0.03729447
2983.493 | 3.114438 | 0.000701189 | 3.113737 | -0.001596307 | 64.16114 | -6.385229e-05 | 0 | 0 | 29 | 0.03725404
2979.055 | 3.110758 | 0.0003578663 | 3.1104 | -0.0006347594 | 64.06571 | -2.539038e-05 | 0 | 0 | 29 | 0.03721002
2975.241 | 3.108158 | 0.001094341 | 3.107064 | -0.004075855 | 63.98368 | -0.0001630342 | 0 | 0 | 29 | 0.03717892
2971.321 | 3.104986 | 0.00125885 | 3.103727 | -0.002249572 | 63.89937 | -8.99829e-05 | 0 | 0 | 29 | 0.03714098
2966.78 | 3.101671 | 0.001280308 | 3.100391 | -0.002497225 | 63.80173 | -9.988898e-05 | 0 | 0 | 29 | 0.03710132
2959.105 | 3.096607 | 0.0004472733 | 3.097054 | -0.001735358 | 63.63667 | -6.94143e-05 | 0 | 0 | 29 | 0.03704075
2957.853 | 3.094171 | 0.000453949 | 3.093717 | -0.001787717 | 63.60975 | -7.150868e-05 | 0 | 0 | 29 | 0.03701162
2954.049 | 3.091317 | 0.0009367466 | 3.090381 | -0.001049039 | 63.52793 | -4.196156e-05 | 0 | 0 | 29 | 0.03697748
2947.91 | 3.087773 | 0.000729084 | 3.087044 | -0.001580279 | 63.39592 | -6.321115e-05 | 0 | 0 | 29 | 0.03693509
2943.155 | 3.083568 | 0.0001399517 | 3.083708 | -0.0002980149 | 63.29366 | -1.19206e-05 | 0 | 0 | 29 | 0.03688478
2939.733 | 3.080399 | 2.813339e-05 | 3.080371 | -0.002353361 | 63.22006 | -9.413445e-05 | 0 | 0 | 29 | 0.03684688
2936.005 | 3.078643 | 0.00160861 | 3.077034 | -0.001516711 | 63.1399 | -6.066844e-05 | 0 | 0 | 29 | 0.03682587
2932.556 | 3.075131 | 0.001433373 | 3.073698 | -0.001981923 | 63.06572 | -7.927692e-05 | 0 | 0 | 29 | 0.03678387
2927.077 | 3.072549 | 0.002187967 | 3.070361 | -0.001227088 | 62.94789 | -4.908351e-05 | 0 | 0 | 29 | 0.03675298
2923.394 | 3.069102 | 0.002076864 | 3.067025 | -0.0006698241 | 62.86868 | -2.679296e-05 | 0 | 0 | 29 | 0.03671174
2917.698 | 3.06447 | 0.0007822513 | 3.063688 | -0.00139191 | 62.7462 | -5.567639e-05 | 0 | 0 | 29 | 0.03665634
2913.449 | 3.061552 | 0.001200676 | 3.060351 | -0.0004857337 | 62.65482 | -1.942935e-05 | 0 | 0 | 29 | 0.03662144
2908.195 | 3.057622 | 0.0006067753 | 3.057015 | -0.002820758 | 62.54182 | -0.0001128303 | 0 | 0 | 29 | 0.03657442
2902.558 | 3.05298 | 0.0006985665 | 3.053678 | -0.002417171 | 62.42059 | -9.668684e-05 | 0 | 0 | 29 | 0.0365189
2897.869 | 3.050033 | 0.000308752 | 3.050342 | -0.001593603 | 62.31976 | -6.374413e-05 | 0 | 0 | 29 | 0.03648365
2894.559 | 3.047276 | 0.0002703667 | 3.047005 | -0.001227291 | 62.24859 | -4.909163e-05 | 0 | 0 | 29 | 0.03645066
2891.963 | 3.044801 | 0.00113225 | 3.043669 | -0.001507536 | 62.19276 | -6.030145e-05 | 0 | 0 | 29 | 0.03642106
2888.094 | 3.041786 | 0.001454115 | 3.040332 | -0.0009123783 | 62.10954 | -3.649513e-05 | 0 | 0 | 29 | 0.036385
2883.38 | 3.038717 | 0.001722097 | 3.036995 | -0.003001342 | 62.00818 | -0.0001200537 | 0 | 0 | 29 | 0.03634829
2879.031 | 3.035577 | 0.001918793 | 3.033659 | -0.001725033 | 61.91463 | -6.900133e-05 | 0 | 0 | 29 | 0.03631074
2875.263 | 3.032742 | 0.002419472 | 3.030322 | -0.002194579 | 61.83362 | -8.778317e-05 | 0 | 0 | 29 | 0.03627681
2869.779 | 3.028411 | 0.001425028 | 3.026986 | -0.0002115797 | 61.71567 | -8.463186e-06 | 0 | 0 | 29 | 0.03622501
2865.962 | 3.025006 | 0.001357079 | 3.023649 | -0.002886181 | 61.63359 | -0.0001154472 | 0 | 0 | 29 | 0.03618428
2860.811 | 3.021111 | 0.0007991791 | 3.020312 | -0.00237376 | 61.52282 | -9.49504e-05 | 0 | 0 | 29 | 0.0361377
2856.426 | 3.018419 | 0.001442671 | 3.016976 | -0.002606231 | 61.42851 | -0.0001042492 | 0 | 0 | 29 | 0.03610549
2853.183 | 3.015561 | 0.001921892 | 3.013639 | -0.001489714 | 61.35878 | -5.958856e-05 | 0 | 0 | 29 | 0.0360713
2847.73 | 3.012178 | 0.001875401 | 3.010303 | -0.000839538 | 61.24152 | -3.358152e-05 | 0 | 0 | 29 | 0.03603084
2842.254 | 3.0077 | 0.0007343292 | 3.006966 | -0.0007954885 | 61.12374 | -3.181954e-05 | 0 | 0 | 29 | 0.03597728
2835.795 | 3.003065 | 0.0005638599 | 3.003629 | -0.001161108 | 60.98485 | -4.644434e-05 | 0 | 0 | 29 | 0.03592184
2834.636 | 3.002139 | 0.001846552 | 3.000293 | -0.003892247 | 60.95992 | -0.0001556899 | 0 | 0 | 29 | 0.03591076
2831.738 | 2.998706 | 0.001293898 | 3 | -0.001517773 | 60.8976 | -6.071092e-05 | 0 | 0 | 29 | 0.03586969
2832.383 | 2.99881 | 0.001190186 | 3 | -0.00100483 | 60.91146 | -4.019321e-05 | 1 | 0 | 29 | 0.03587093
2834.213 | 2.999425 | 0.0005750656 | 3 | -0.001898384 | 60.95082 | -7.593537e-05 | 1 | 0 | 29 | 0.03587829
2834.993 | 2.998896 | 0.001104355 | 3 | -0.003385945 | 60.96759 | -0.0001354378 | 1 | 0 | 29 | 0.03587196
2836.375 | 2.999564 | 0.0004355907 | 3 | -0.00312373 | 60.99731 | -0.0001249492 | 1 | 0 | 29 | 0.03587996
2838.46 | 3.000283 | 0.0002832413 | 3 | -0.004491523 | 61.04214 | -0.0001796609 | 1 | 0 | 29 | 0.03588855
2842.902 | 3.002501 | 0.002500534 | 3 | -0.003986177 | 61.13768 | -0.0001594471 | 1 | 0 | 29 | 0.03591508
2839.757 | 3.000244 | 0.0002439022 | 3 | -0.001423045 | 61.07005 | -5.69218e-05 | 1 | 0 | 29 | 0.03588808
2840.371 | 2.999518 | 0.0004820824 | 3 | -0.001813379 | 61.08325 | -7.253516e-05 | 1 | 0 | 29 | 0.0358794
2842.808 | 3.000176 | 0.0001759529 | 3 | -0.004637814 | 61.13565 | -0.0001855126 | 1 | 0 | 29 | 0.03588727
2844.038 | 3.001109 | 0.001109362 | 3 | -0.002132111 | 61.1621 | -8.528446e-05 | 1 | 0 | 29 | 0.03589844
2842.693 | 3.000534 | 0.0005335808 | 3 | -0.002486009 | 61.13319 | -9.944037e-05 | 1 | 0 | 29 | 0.03589155
2843.124 | 2.999632 | 0.0003676415 | 3 | -0.001603694 | 61.14244 | -6.414776e-05 | 1 | 0 | 29 | 0.03588077
2844.308 | 2.999561 | 0.000439167 | 3 | -0.004117137 | 61.16791 | -0.0001646855 | 1 | 0 | 29 | 0.03587992
2844.841 | 2.999629 | 0.0003712177 | 3 | -0.001474503 | 61.17938 | -5.898014e-05 | 1 | 0 | 29 | 0.03588073
2845.4 | 3.000319 | 0.0003190041 | 3 | 0.0003633544 | 61.1914 | 1.453418e-05 | 1 | 0 | 29 | 0.03588898
2847.425 | 3.000959 | 0.0009591579 | 3 | -0.001345888 | 61.23495 | -5.383553e-05 | 1 | 0 | 29 | 0.03589664
2846.107 | 2.999321 | 0.0006787777 | 3 | -0.001388397 | 61.2066 | -5.553587e-05 | 1 | 0 | 29 | 0.03587705
2846.44 | 2.999597 | 0.0004034042 | 3 | -0.0005504465 | 61.21376 | -2.201786e-05 | 1 | 0 | 29 | 0.03588034
2848.28 | 2.999597 | 0.0004034042 | 3 | -0.001302482 | 61.25333 | -5.209926e-05 | 1 | 1 | 30 | 0.03588034
2854.278 | 3.002712 | 0.0008366108 | 3.003548 | 0.0004096447 | 61.38232 | 1.638579e-05 | 0 | 0 | 30 | 0.0359176
2857.966 | 3.005047 | 0.001837969 | 3.006885 | -0.00012209 | 61.46164 | -4.883601e-06 | 0 | 0 | 30 | 0.03594554
2867.031 | 3.010422 | 0.0002007484 | 3.010221 | -0.0003155567 | 61.65658 | -1.262227e-05 | 0 | 0 | 30 | 0.03600983
2871.217 | 3.012342 | 0.001215458 | 3.013558 | -0.002023374 | 61.74661 | -8.093496e-05 | 0 | 0 | 30 | 0.0360328
2877.735 | 3.0152 | 0.001694679 | 3.016895 | -0.0004064312 | 61.88677 | -1.625725e-05 | 0 | 0 | 30 | 0.03606698
2882.001 | 3.018258 | 0.001973391 | 3.020231 | -0.03414179 | 61.97852 | -0.001365671 | 0 | 0 | 30 | 0.03610356
2889.032 | 3.021791 | 0.001776695 | 3.023568 | -0.000452549 | 62.12972 | -1.810196e-05 | 0 | 0 | 30 | 0.03614582
2893.305 | 3.024852 | 0.002052069 | 3.026904 | 0.001463431 | 62.22162 | 5.853725e-05 | 0 | 0 | 30 | 0.03618244
2900.846 | 3.028886 | 0.001354456 | 3.030241 | -0.0002987526 | 62.38378 | -1.19501e-05 | 0 | 0 | 30 | 0.0362307
2905.377 | 3.031157 | 0.002420187 | 3.033577 | 0.001008099 | 62.48123 | 4.032398e-05 | 0 | 0 | 30 | 0.03625786
2910.491 | 3.034101 | 0.002813578 | 3.036914 | -0.0004646058 | 62.5912 | -1.858423e-05 | 0 | 0 | 30 | 0.03629307
2916.356 | 3.038288 | 0.001962185 | 3.040251 | -0.0003016478 | 62.71734 | -1.206591e-05 | 0 | 0 | 30 | 0.03634316
2921.933 | 3.040867 | 0.002720356 | 3.043587 | -0.0009483003 | 62.83728 | -3.793201e-05 | 0 | 0 | 30 | 0.03637401
2927.649 | 3.045112 | 0.001811981 | 3.046924 | -0.000919606 | 62.96019 | -3.678424e-05 | 0 | 0 | 30 | 0.03642478
2932.878 | 3.047629 | 0.002630711 | 3.05026 | 0.0004239423 | 63.07265 | 1.695769e-05 | 0 | 0 | 30 | 0.0364549
2939.28 | 3.051596 | 0.002001286 | 3.053597 | -0.00525937 | 63.21033 | -0.0002103748 | 0 | 0 | 30 | 0.03650234
2945.0625 | 3.054743 | 0.002190828 | 3.056934 | 0.0006397069 | 63.33468 | 2.558828e-05 | 0 | 0 | 30 | 0.03653998
2950.145 | 3.057911 | 0.002358675 | 3.06027 | 0.0009927121 | 63.44398 | 3.970848e-05 | 0 | 0 | 30 | 0.03657789
2954.979 | 3.060594 | 0.003013134 | 3.063607 | -0.001104489 | 63.54794 | -4.417958e-05 | 0 | 0 | 30 | 0.03660997
2961.677 | 3.064456 | 0.002487421 | 3.066943 | 0.0002488646 | 63.69198 | 9.954583e-06 | 0 | 0 | 30 | 0.03665617
2968.161 | 3.069041 | 0.001239061 | 3.07028 | -6.912573e-05 | 63.83142 | -2.765029e-06 | 0 | 0 | 30 | 0.03671101
2972.766 | 3.071408 | 0.002208233 | 3.073616 | -7.982113e-05 | 63.93046 | -3.192845e-06 | 0 | 0 | 30 | 0.03673933
2976.485 | 3.074276 | 0.002676725 | 3.076953 | 0.0002004884 | 64.01044 | 8.019536e-06 | 0 | 0 | 30 | 0.03677364
2982.327 | 3.077098 | 0.003191471 | 3.08029 | -0.001899532 | 64.13607 | -7.59813e-05 | 0 | 0 | 30 | 0.03680739
2987.9375 | 3.080503 | 0.003123522 | 3.083626 | -0.0001084425 | 64.25672 | -4.3377e-06 | 0 | 0 | 30 | 0.03684812
2993.841 | 3.084247 | 0.002715826 | 3.086963 | -0.0006043911 | 64.38367 | -2.417564e-05 | 0 | 0 | 30 | 0.03689291
2998.047 | 3.08704 | 0.003259182 | 3.090299 | -0.00178595 | 64.47412 | -7.143799e-05 | 0 | 0 | 30 | 0.03692632
3007.423 | 3.091704 | 0.001932382 | 3.093636 | -0.001112088 | 64.67577 | -4.448353e-05 | 0 | 0 | 30 | 0.0369821
3013.566 | 3.095673 | 0.001299381 | 3.096973 | -0.0002709463 | 64.80787 | -1.083785e-05 | 0 | 0 | 30 | 0.03702959
3016.746 | 3.098481 | 0.001828432 | 3.100309 | -5.296284e-05 | 64.87626 | -2.118514e-06 | 0 | 0 | 30 | 0.03706317
3020.877 | 3.10082 | 0.002826214 | 3.103646 | -0.001739826 | 64.96509 | -6.959304e-05 | 0 | 0 | 30 | 0.03709114
3025.92 | 3.104099 | 0.002883434 | 3.106982 | -0.001497441 | 65.07355 | -5.989764e-05 | 0 | 0 | 30 | 0.03713037
3030.837 | 3.107089 | 0.003230095 | 3.110319 | -0.002180474 | 65.17929 | -8.721898e-05 | 0 | 0 | 30 | 0.03716613
3037.426 | 3.11064 | 0.003015518 | 3.113656 | 0.0006114404 | 65.32099 | 2.445762e-05 | 0 | 0 | 30 | 0.03720861
3042.486 | 3.114624 | 0.002368212 | 3.116992 | -0.0009256256 | 65.4298 | -3.702502e-05 | 0 | 0 | 30 | 0.03725627
3047.699 | 3.117875 | 0.002453804 | 3.120329 | 0.0005025233 | 65.54191 | 2.010093e-05 | 0 | 0 | 30 | 0.03729516
3051.549 | 3.120775 | 0.00289011 | 3.123665 | 0.0008055762 | 65.62471 | 3.222305e-05 | 0 | 0 | 30 | 0.03732985
3056.292 | 3.123021 | 0.003980875 | 3.127002 | 0.001646942 | 65.7267 | 6.587766e-05 | 0 | 0 | 30 | 0.03735671
3060.436 | 3.125896 | 0.004441977 | 3.130338 | -0.0005638093 | 65.81583 | -2.255237e-05 | 0 | 0 | 30 | 0.03739111
3068.333 | 3.130839 | 0.002836227 | 3.133675 | -0.001932657 | 65.98567 | -7.730629e-05 | 0 | 0 | 30 | 0.03745023
3074.553 | 3.133768 | 0.003243923 | 3.137012 | -0.001567053 | 66.11942 | -6.268213e-05 | 0 | 0 | 30 | 0.03748526
3079.611 | 3.13768 | 0.002667904 | 3.140348 | 0.0001962596 | 66.22818 | 7.850385e-06 | 0 | 0 | 30 | 0.03753206
3084.012 | 3.140659 | 0.003025532 | 3.143685 | -0.001459268 | 66.32285 | -5.837072e-05 | 0 | 0 | 30 | 0.0375677
3089.567 | 3.144293 | 0.002728701 | 3.147022 | -0.0006194043 | 66.4423 | -2.477617e-05 | 0 | 0 | 30 | 0.03761116
3093.811 | 3.145984 | 0.00437355 | 3.150358 | -0.002992057 | 66.53357 | -0.0001196823 | 0 | 0 | 30 | 0.03763139
3099.881 | 3.150458 | 0.003236294 | 3.153695 | -0.0008473747 | 66.6641 | -3.389499e-05 | 0 | 0 | 30 | 0.03768491
3105.655 | 3.15455 | 0.002481699 | 3.157031 | -0.001670801 | 66.78827 | -6.683204e-05 | 0 | 0 | 30 | 0.03773385
3111.142 | 3.15726 | 0.003107548 | 3.160368 | -0.0002670287 | 66.90629 | -1.068115e-05 | 0 | 0 | 30 | 0.03776627
3115.542 | 3.161023 | 0.002681732 | 3.163704 | -6.169503e-05 | 67.00091 | -2.467801e-06 | 0 | 0 | 30 | 0.03781128
3120.421 | 3.163483 | 0.003557921 | 3.167041 | -0.001060116 | 67.10582 | -4.240463e-05 | 0 | 0 | 30 | 0.03784071
3125.965 | 3.167238 | 0.003139496 | 3.170378 | 0.0007207302 | 67.22506 | 2.882921e-05 | 0 | 0 | 30 | 0.03788563
3131.979 | 3.170961 | 0.002753019 | 3.173714 | -0.001588333 | 67.35438 | -6.353332e-05 | 0 | 0 | 30 | 0.03793016
3137.216 | 3.173661 | 0.003389597 | 3.177051 | -0.001171634 | 67.46702 | -4.686538e-05 | 0 | 0 | 30 | 0.03796245
3141.436 | 3.177388 | 0.002999783 | 3.180387 | -0.002530288 | 67.55776 | -0.0001012115 | 0 | 0 | 30 | 0.03800703
3147.706 | 3.181171 | 0.002552509 | 3.183724 | -0.001239155 | 67.6926 | -4.956619e-05 | 0 | 0 | 30 | 0.03805229
3155.162 | 3.18566 | 0.001400948 | 3.187061 | 0.0001329563 | 67.85294 | 5.318253e-06 | 0 | 0 | 30 | 0.03810598
3160.82 | 3.18895 | 0.001447439 | 3.190397 | -0.003087949 | 67.97463 | -0.000123518 | 0 | 0 | 30 | 0.03814533
3166.097 | 3.192798 | 0.0009357929 | 3.193734 | -0.002762382 | 68.0881 | -0.0001104953 | 0 | 0 | 30 | 0.03819136
3170.169 | 3.19538 | 0.001690388 | 3.19707 | -0.0006635211 | 68.17569 | -2.654084e-05 | 0 | 0 | 30 | 0.03822225
3175.383 | 3.199074 | 0.00133276 | 3.200407 | -0.001362324 | 68.2878 | -5.449298e-05 | 0 | 0 | 30 | 0.03826644
3180.104 | 3.202089 | 0.001654387 | 3.203743 | 0.0003930319 | 68.38933 | 1.572128e-05 | 0 | 0 | 30 | 0.0383025
3186.364 | 3.205358 | 0.001722336 | 3.20708 | -0.0005045799 | 68.52396 | -2.01832e-05 | 0 | 0 | 30 | 0.0383416
3190.876 | 3.209435 | 0.0009820461 | 3.210417 | -0.001671052 | 68.621 | -6.684209e-05 | 0 | 0 | 30 | 0.03839037
3195.086 | 3.212267 | 0.001486063 | 3.213753 | 0.0001661761 | 68.71154 | 6.647043e-06 | 0 | 0 | 30 | 0.03842425
3203.238 | 3.21707 | 1.978874e-05 | 3.21709 | -0.001307226 | 68.88683 | -5.228904e-05 | 0 | 0 | 30 | 0.0384817
3209.177 | 3.220607 | 0.0001804829 | 3.220427 | -0.002545001 | 69.01455 | -0.0001018 | 0 | 0 | 30 | 0.03852401
3210.766 | 3.222481 | 0.001281977 | 3.223763 | -0.0007129051 | 69.04873 | -2.851621e-05 | 0 | 0 | 30 | 0.03854642
3215.197 | 3.225099 | 0.002000809 | 3.2271 | -0.0006145138 | 69.14401 | -2.458055e-05 | 0 | 0 | 30 | 0.03857774
3220.33 | 3.228353 | 0.002083063 | 3.230436 | -0.003574996 | 69.25441 | -0.0001429998 | 0 | 0 | 30 | 0.03861667
3226.534 | 3.231558 | 0.002215147 | 3.233773 | -0.002649138 | 69.38784 | -0.0001059655 | 0 | 0 | 30 | 0.03865499
3230.648 | 3.234941 | 0.002168655 | 3.237109 | -0.0007621388 | 69.47629 | -3.048555e-05 | 0 | 0 | 30 | 0.03869546
3235.199 | 3.238378 | 0.00206852 | 3.240446 | -0.001408119 | 69.57417 | -5.632478e-05 | 0 | 0 | 30 | 0.03873657
3239.572 | 3.240695 | 0.003087521 | 3.243783 | -0.002363897 | 69.66822 | -9.455589e-05 | 0 | 0 | 30 | 0.03876429
3245.178 | 3.245101 | 0.002018213 | 3.247119 | -0.001899509 | 69.78877 | -7.598037e-05 | 0 | 0 | 30 | 0.038817
3249.992 | 3.248055 | 0.002400875 | 3.250456 | 0.01414005 | 69.89231 | 0.000565602 | 0 | 0 | 30 | 0.03885233
3256.462 | 3.252279 | 0.00151372 | 3.253792 | 0.001467879 | 70.03143 | 5.871516e-05 | 0 | 0 | 30 | 0.03890285
3261.053 | 3.254435 | 0.002693891 | 3.257129 | 0.0004109272 | 70.13018 | 1.643709e-05 | 0 | 0 | 30 | 0.03892865
3266.092 | 3.257893 | 0.002572298 | 3.260466 | -0.001132283 | 70.23854 | -4.529131e-05 | 0 | 0 | 30 | 0.03897002
3271.612 | 3.261884 | 0.001917601 | 3.263802 | 0.000427134 | 70.35724 | 1.708536e-05 | 0 | 0 | 30 | 0.03901776
3275.466 | 3.264467 | 0.002672195 | 3.267139 | -0.0005553181 | 70.44012 | -2.221272e-05 | 0 | 0 | 30 | 0.03904864
3279.678 | 3.267002 | 0.003473282 | 3.270475 | 9.189399e-06 | 70.53071 | 3.675759e-07 | 0 | 0 | 30 | 0.03907897
3289.618 | 3.273175 | 0.0006370544 | 3.273812 | -0.001280024 | 70.74447 | -5.120098e-05 | 0 | 0 | 30 | 0.03915281
3293.198 | 3.276544 | 0.0006048679 | 3.277149 | -0.0002510498 | 70.82146 | -1.004199e-05 | 0 | 0 | 30 | 0.03919311
3297.137 | 3.279051 | 0.001434565 | 3.280485 | 0.000265898 | 70.90618 | 1.063592e-05 | 0 | 0 | 30 | 0.03922309
3301.456 | 3.281422 | 0.002399921 | 3.283822 | -0.02689164 | 70.99904 | -0.001075666 | 0 | 0 | 30 | 0.03925146
3306.546 | 3.285356 | 0.001802683 | 3.287158 | 7.764319e-05 | 71.10851 | 3.105728e-06 | 0 | 0 | 30 | 0.03929851
3311.177 | 3.287709 | 0.002786159 | 3.290495 | -0.001647561 | 71.20811 | -6.590244e-05 | 0 | 0 | 30 | 0.03932666
3315.888 | 3.290541 | 0.003290176 | 3.293831 | -0.0001778472 | 71.30941 | -7.113889e-06 | 0 | 0 | 30 | 0.03936054
3319.784 | 3.294024 | 0.003143549 | 3.297168 | -0.002743847 | 71.39321 | -0.0001097539 | 0 | 0 | 30 | 0.03940221
3325.427 | 3.297304 | 0.003200769 | 3.300505 | -0.001871311 | 71.51456 | -7.485246e-05 | 0 | 0 | 30 | 0.03944143
3334.733 | 3.303383 | 0.0004575253 | 3.303841 | -0.0002471614 | 71.7147 | -9.886455e-06 | 0 | 0 | 30 | 0.03951416
3338.504 | 3.305808 | 0.001369476 | 3.307178 | -0.001537735 | 71.79578 | -6.15094e-05 | 0 | 0 | 30 | 0.03954316
3342.567 | 3.309417 | 0.001097679 | 3.310514 | -0.0008143508 | 71.88316 | -3.257403e-05 | 0 | 0 | 30 | 0.03958633
3347.759 | 3.312281 | 0.00156951 | 3.313851 | -0.001426935 | 71.99482 | -5.70774e-05 | 0 | 0 | 30 | 0.03962059
3351.777 | 3.315303 | 0.001884222 | 3.317188 | -0.004769894 | 72.08123 | -0.0001907957 | 0 | 0 | 30 | 0.03965674
3356.99 | 3.318965 | 0.001558781 | 3.320524 | -0.001138009 | 72.19334 | -4.552035e-05 | 0 | 0 | 30 | 0.03970054
3360.647 | 3.321269 | 0.002592087 | 3.323861 | -0.002056615 | 72.27197 | -8.226461e-05 | 0 | 0 | 30 | 0.03972809
3365.163 | 3.323908 | 0.003289461 | 3.327197 | -0.002750198 | 72.36909 | -0.0001100079 | 0 | 0 | 30 | 0.03975966
3370.033 | 3.327441 | 0.003092766 | 3.330534 | -0.001490825 | 72.47383 | -5.963302e-05 | 0 | 0 | 30 | 0.03980193
3375.096 | 3.329362 | 0.004508734 | 3.33387 | -0.002718363 | 72.58271 | -0.0001087345 | 0 | 0 | 30 | 0.0398249
3382.994 | 3.336042 | 0.001164913 | 3.337207 | -0.002868785 | 72.75256 | -0.0001147514 | 0 | 0 | 30 | 0.03990481
3387.312 | 3.338195 | 0.002348661 | 3.340544 | -0.00189138 | 72.84542 | -7.565521e-05 | 0 | 0 | 30 | 0.03993056
3391.481 | 3.341585 | 0.002294779 | 3.34388 | -0.002421274 | 72.93507 | -9.685097e-05 | 0 | 0 | 30 | 0.03997112
3396.173 | 3.345051 | 0.002166033 | 3.347217 | -0.0008442546 | 73.03599 | -3.377018e-05 | 0 | 0 | 30 | 0.04001257
3400.359 | 3.347619 | 0.002934933 | 3.350554 | -0.0004205855 | 73.126 | -1.682342e-05 | 0 | 0 | 30 | 0.04004328
3404.709 | 3.350844 | 0.003045559 | 3.35389 | -0.002695929 | 73.21955 | -0.0001078372 | 0 | 0 | 30 | 0.04008187
3409.691 | 3.354396 | 0.002830982 | 3.357226 | -0.002977289 | 73.32669 | -0.0001190916 | 0 | 0 | 30 | 0.04012435
3415.31 | 3.357875 | 0.002687931 | 3.360563 | -0.001903633 | 73.44752 | -7.614531e-05 | 0 | 0 | 30 | 0.04016597
3418.925 | 3.360146 | 0.003753424 | 3.3639 | 6.884672e-05 | 73.52526 | 2.753869e-06 | 0 | 0 | 30 | 0.04019314
3423.638 | 3.362796 | 0.004440069 | 3.367236 | -0.002486734 | 73.62662 | -9.946935e-05 | 0 | 0 | 30 | 0.04022484
3428.415 | 3.366512 | 0.004060984 | 3.370573 | -0.0003444235 | 73.72935 | -1.377694e-05 | 0 | 0 | 30 | 0.04026928
3432.035 | 3.369591 | 0.004318237 | 3.37391 | -0.0007679918 | 73.80721 | -3.071967e-05 | 0 | 0 | 30 | 0.04030611
3437.692 | 3.372778 | 0.004468441 | 3.377246 | -0.0003499786 | 73.92885 | -1.399915e-05 | 0 | 0 | 30 | 0.04034423
3444.172 | 3.377195 | 0.003388405 | 3.380583 | -0.001334658 | 74.06821 | -5.338633e-05 | 0 | 0 | 30 | 0.04039706
3451.78125 | 3.381536 | 0.002383232 | 3.383919 | -5.38568e-06 | 74.23185 | -2.154272e-07 | 0 | 0 | 30 | 0.040449
3456.585 | 3.385498 | 0.001757383 | 3.387256 | -0.00259793 | 74.33517 | -0.0001039172 | 0 | 0 | 30 | 0.04049639
3460.666 | 3.388592 | 0.00200057 | 3.390593 | -0.0004010586 | 74.42293 | -1.604234e-05 | 0 | 0 | 30 | 0.0405334
3467.866 | 3.392723 | 0.001206398 | 3.393929 | -0.0002357122 | 74.57776 | -9.42849e-06 | 0 | 0 | 30 | 0.04058281
3472.753 | 3.396356 | 0.0009095669 | 3.397266 | -0.0004241847 | 74.68286 | -1.696739e-05 | 0 | 0 | 30 | 0.04062627
3477.097 | 3.399214 | 0.001388788 | 3.400602 | -0.002242425 | 74.77628 | -8.969701e-05 | 0 | 0 | 30 | 0.04066045
3485.086 | 3.40412 | 0.0001814365 | 3.403939 | -0.001137299 | 74.94808 | -4.549195e-05 | 0 | 0 | 30 | 0.04071914
3485.747 | 3.405479 | 0.001796246 | 3.407276 | -0.00163961 | 74.9623 | -6.55844e-05 | 0 | 0 | 30 | 0.0407354
3490.831 | 3.409853 | 0.0007591248 | 3.410612 | -0.001059876 | 75.07164 | -4.239505e-05 | 0 | 0 | 30 | 0.04078771
3495.279 | 3.411981 | 0.001967669 | 3.413948 | -0.001868513 | 75.1673 | -7.474051e-05 | 0 | 0 | 30 | 0.04081317
3502.248 | 3.416437 | 0.0008482933 | 3.417285 | -0.001362554 | 75.31715 | -5.450215e-05 | 0 | 0 | 30 | 0.04086647
3505.271 | 3.418962 | 0.001660109 | 3.420622 | -0.0006893233 | 75.38217 | -2.757293e-05 | 0 | 0 | 30 | 0.04089667
3509.679 | 3.421826 | 0.002131939 | 3.423958 | -0.0001719328 | 75.47698 | -6.87731e-06 | 0 | 0 | 30 | 0.04093094
3515.14 | 3.425034 | 0.002260685 | 3.427295 | -0.001058063 | 75.59442 | -4.232254e-05 | 0 | 0 | 30 | 0.04096931
3521.731 | 3.429426 | 0.001205683 | 3.430632 | -0.001371198 | 75.73614 | -5.484793e-05 | 0 | 0 | 30 | 0.04102184
3525.884 | 3.431908 | 0.002060175 | 3.433968 | -0.001302923 | 75.82545 | -5.21169e-05 | 0 | 0 | 30 | 0.04105153
3528.855 | 3.435323 | 0.001981497 | 3.437305 | 0.0003300383 | 75.88936 | 1.320153e-05 | 0 | 0 | 30 | 0.04109238
3532.772 | 3.437555 | 0.003086567 | 3.440641 | -0.001340329 | 75.97359 | -5.361315e-05 | 0 | 0 | 30 | 0.04111908
3539.235 | 3.442619 | 0.001358986 | 3.443978 | -0.0007264942 | 76.11258 | -2.905977e-05 | 0 | 0 | 30 | 0.04117965
3545.202 | 3.445126 | 0.002188683 | 3.447314 | -0.001401524 | 76.2409 | -5.606097e-05 | 0 | 0 | 30 | 0.04120964
3549.482 | 3.449049 | 0.001602173 | 3.450651 | -0.001116047 | 76.33296 | -4.464187e-05 | 0 | 0 | 30 | 0.04125657
3553.76 | 3.451924 | 0.002063274 | 3.453988 | 0.0003768092 | 76.42494 | 1.507237e-05 | 0 | 0 | 30 | 0.04129096
3557.28 | 3.453702 | 0.003622532 | 3.457324 | -0.002814227 | 76.50065 | -0.0001125691 | 0 | 0 | 30 | 0.04131222
3562.764 | 3.4578 | 0.002860784 | 3.460661 | -0.0005418487 | 76.61857 | -2.167395e-05 | 0 | 0 | 30 | 0.04136125
3567.564 | 3.461305 | 0.002692461 | 3.463997 | -0.001044777 | 76.72181 | -4.179107e-05 | 0 | 0 | 30 | 0.04140317
3572.714 | 3.464481 | 0.002853394 | 3.467334 | -0.00223865 | 76.83257 | -8.954602e-05 | 0 | 0 | 30 | 0.04144116
3578.036 | 3.468761 | 0.001909256 | 3.470671 | -0.002653624 | 76.94702 | -0.000106145 | 0 | 0 | 30 | 0.04149236
3582.242 | 3.4712 | 0.002806664 | 3.474007 | -0.00188671 | 77.03747 | -7.546841e-05 | 0 | 0 | 30 | 0.04152154
3588.439 | 3.475224 | 0.002120018 | 3.477344 | -0.001424498 | 77.17073 | -5.697994e-05 | 0 | 0 | 30 | 0.04156966
3593.283 | 3.478128 | 0.002552748 | 3.480681 | -0.001486541 | 77.27491 | -5.946165e-05 | 0 | 0 | 30 | 0.0416044
3597.768 | 3.481557 | 0.002459526 | 3.484017 | -0.003504565 | 77.37136 | -0.0001401826 | 0 | 0 | 30 | 0.04164542
3601.892 | 3.484522 | 0.002831459 | 3.487354 | -0.002869995 | 77.46003 | -0.0001147998 | 0 | 0 | 30 | 0.04168089
3606.772 | 3.488002 | 0.002688408 | 3.49069 | -0.001794246 | 77.56499 | -7.176986e-05 | 0 | 0 | 30 | 0.04172251
3611.563 | 3.491085 | 0.002942085 | 3.494027 | -0.003321805 | 77.66803 | -0.0001328722 | 0 | 0 | 30 | 0.04175938
3616.37 | 3.494428 | 0.002934933 | 3.497363 | -0.0006095342 | 77.7714 | -2.438137e-05 | 0 | 0 | 30 | 0.04179938
3623.221 | 3.499242 | 0.00145793 | 3.5007 | -0.0004861281 | 77.91874 | -1.944512e-05 | 0 | 0 | 30 | 0.04185696
3629.022 | 3.502493 | 0.001543522 | 3.504036 | -0.001266656 | 78.04349 | -5.066624e-05 | 0 | 0 | 30 | 0.04189585
3632.503 | 3.505093 | 0.002280235 | 3.507373 | -0.001471658 | 78.11835 | -5.886632e-05 | 0 | 0 | 30 | 0.04192695
3637.472 | 3.508472 | 0.00223732 | 3.51071 | 4.351197e-05 | 78.22521 | 1.740479e-06 | 0 | 0 | 30 | 0.04196737
3641.557 | 3.51172 | 0.002326489 | 3.514046 | -0.03723858 | 78.31306 | -0.001489543 | 0 | 0 | 30 | 0.04200622
3646.671 | 3.515185 | 0.002197743 | 3.517383 | 0.0009574752 | 78.42302 | 3.829901e-05 | 0 | 0 | 30 | 0.04204767
3650.701 | 3.517889 | 0.002830744 | 3.520719 | -0.0001184893 | 78.5097 | -4.739574e-06 | 0 | 0 | 30 | 0.04208001
3655.336 | 3.521082 | 0.002973557 | 3.524056 | 0.0003572121 | 78.60938 | 1.428848e-05 | 0 | 0 | 30 | 0.04211821
3660.263 | 3.524262 | 0.003130913 | 3.527393 | -8.425442e-05 | 78.71534 | -3.370177e-06 | 0 | 0 | 30 | 0.04215624
3664.674 | 3.527509 | 0.00322032 | 3.530729 | -0.001220098 | 78.8102 | -4.880393e-05 | 0 | 0 | 30 | 0.04219508
3668.907 | 3.530513 | 0.003552675 | 3.534066 | -0.0004909119 | 78.90123 | -1.963648e-05 | 0 | 0 | 30 | 0.04223102
3674.212 | 3.534007 | 0.003395319 | 3.537402 | -0.00114314 | 79.01532 | -4.572561e-05 | 0 | 0 | 30 | 0.04227281
3679.736 | 3.537934 | 0.002805233 | 3.540739 | -0.0004962144 | 79.1341 | -1.984858e-05 | 0 | 0 | 30 | 0.04231978
3684.47 | 3.541313 | 0.002762079 | 3.544075 | 0.0004825012 | 79.23591 | 1.930005e-05 | 0 | 0 | 30 | 0.04236021
3689.683 | 3.544886 | 0.002526045 | 3.547412 | -0.02209694 | 79.34802 | -0.0008838777 | 0 | 0 | 30 | 0.04240294
3694.543 | 3.548305 | 0.00244379 | 3.550749 | -0.001042802 | 79.45254 | -4.171207e-05 | 0 | 0 | 30 | 0.04244384
3698.303 | 3.550937 | 0.003148079 | 3.554085 | -0.001138386 | 79.53339 | -4.553542e-05 | 0 | 0 | 30 | 0.04247532
3703.494 | 3.554167 | 0.003255367 | 3.557422 | -0.0008527663 | 79.64504 | -3.411065e-05 | 0 | 0 | 30 | 0.04251395
3709.822 | 3.558734 | 0.002025128 | 3.560759 | -0.0009274369 | 79.78111 | -3.709748e-05 | 0 | 0 | 30 | 0.04256858
3715.915 | 3.562596 | 0.001499176 | 3.564095 | -0.003295421 | 79.91215 | -0.0001318168 | 0 | 0 | 30 | 0.04261478
3720.537 | 3.566351 | 0.001080751 | 3.567432 | -0.001093107 | 80.01155 | -4.37243e-05 | 0 | 0 | 30 | 0.0426597
3724.73 | 3.56903 | 0.001738787 | 3.570768 | -0.001341411 | 80.10171 | -5.365645e-05 | 0 | 0 | 30 | 0.04269174
3730.126 | 3.573257 | 0.0008480549 | 3.574105 | -0.001135699 | 80.21777 | -4.542797e-05 | 0 | 0 | 30 | 0.04274231
3734.164 | 3.575835 | 0.001606226 | 3.577441 | -0.001214999 | 80.30459 | -4.859995e-05 | 0 | 0 | 30 | 0.04277315
3737.575 | 3.57811 | 0.002668381 | 3.580778 | -0.003498137 | 80.37795 | -0.0001399255 | 0 | 0 | 30 | 0.04280035
3743.085 | 3.581622 | 0.002492905 | 3.584115 | -0.001696739 | 80.49645 | -6.786956e-05 | 0 | 0 | 30 | 0.04284236
3749.106 | 3.585677 | 0.001774073 | 3.587451 | -0.0008871517 | 80.62593 | -3.548607e-05 | 0 | 0 | 30 | 0.04289087
3754.028 | 3.589933 | 0.000854969 | 3.590788 | 0.0003298762 | 80.73178 | 1.319505e-05 | 0 | 0 | 30 | 0.04294178
3758.854 | 3.592862 | 0.001262426 | 3.594124 | -0.00108727 | 80.83556 | -4.349082e-05 | 0 | 0 | 30 | 0.04297682
3764.428 | 3.596642 | 0.0008189678 | 3.597461 | -0.0005521264 | 80.95545 | -2.208506e-05 | 0 | 0 | 30 | 0.04302203
3769.586 | 3.599603 | 0.001194477 | 3.600798 | -0.003298816 | 81.06636 | -0.0001319526 | 0 | 0 | 30 | 0.04305745
3775.917 | 3.60436 | 0.000225544 | 3.604134 | -0.001319293 | 81.20252 | -5.277172e-05 | 0 | 0 | 30 | 0.04311435
3779.44 | 3.606534 | 0.0009367466 | 3.607471 | -0.001304569 | 81.27828 | -5.218275e-05 | 0 | 0 | 30 | 0.04314036
3782.896 | 3.60947 | 0.00133729 | 3.610807 | -0.002065156 | 81.35259 | -8.260626e-05 | 0 | 0 | 30 | 0.04317548
3787.514 | 3.612689 | 0.001455069 | 3.614144 | -0.003441173 | 81.45192 | -0.0001376469 | 0 | 0 | 30 | 0.04321398
3792.681 | 3.615836 | 0.001644611 | 3.617481 | -0.002190193 | 81.56304 | -8.76077e-05 | 0 | 0 | 30 | 0.04325163
3797.541 | 3.619208 | 0.001608849 | 3.620817 | -0.002579005 | 81.66755 | -0.0001031602 | 0 | 0 | 30 | 0.04329196
3801.487 | 3.622559 | 0.001594305 | 3.624154 | -0.001027634 | 81.75241 | -4.110535e-05 | 0 | 0 | 30 | 0.04333205
3805.937 | 3.626189 | 0.00130105 | 3.62749 | -0.0001647431 | 81.8481 | -6.589723e-06 | 0 | 0 | 30 | 0.04337547
3811.187 | 3.628957 | 0.001869678 | 3.630827 | -0.003111021 | 81.96101 | -0.0001244408 | 0 | 0 | 30 | 0.04340858
3815.863 | 3.632194 | 0.001969576 | 3.634163 | -0.003386612 | 82.06157 | -0.0001354645 | 0 | 0 | 30 | 0.0434473
3826.254 | 3.638695 | 0.001195431 | 3.6375 | -0.001946867 | 82.28503 | -7.787468e-05 | 0 | 0 | 30 | 0.04352507
3830.178 | 3.641699 | 0.0008628368 | 3.640837 | -0.003774713 | 82.36942 | -0.0001509885 | 0 | 0 | 30 | 0.043561
3832.163 | 3.643237 | 0.0009357929 | 3.644173 | -0.000706792 | 82.41211 | -2.827168e-05 | 0 | 0 | 30 | 0.04357939
3835.788 | 3.646156 | 0.001354217 | 3.64751 | -0.002167198 | 82.49006 | -8.668791e-05 | 0 | 0 | 30 | 0.0436143
3840.471 | 3.649664 | 0.001182556 | 3.650846 | -0.001274259 | 82.59078 | -5.097036e-05 | 0 | 0 | 30 | 0.04365627
3845.849 | 3.653512 | 0.0006709099 | 3.654183 | -0.001644346 | 82.70643 | -6.577383e-05 | 0 | 0 | 30 | 0.0437023
3851.988 | 3.657711 | 0.0001909733 | 3.65752 | -0.002698122 | 82.83845 | -0.0001079249 | 0 | 0 | 30 | 0.04375252
3855.532 | 3.659964 | 0.0008926392 | 3.660856 | -0.001899258 | 82.91468 | -7.597031e-05 | 0 | 0 | 30 | 0.04377947
3859.083 | 3.663071 | 0.001121283 | 3.664193 | -0.001193617 | 82.99103 | -4.774467e-05 | 0 | 0 | 30 | 0.04381664
3864.006 | 3.666741 | 0.0007886887 | 3.667529 | -0.001737313 | 83.09691 | -6.949254e-05 | 0 | 0 | 30 | 0.04386053
3868.479 | 3.669298 | 0.001568317 | 3.670866 | -0.001242564 | 83.1931 | -4.970257e-05 | 0 | 0 | 30 | 0.04389112
3874.396 | 3.673038 | 0.001163959 | 3.674202 | 0.0007127839 | 83.32034 | 2.851136e-05 | 0 | 0 | 30 | 0.04393587
3878.431 | 3.675871 | 0.001668215 | 3.677539 | -0.001500849 | 83.40713 | -6.003396e-05 | 0 | 0 | 30 | 0.04396975
3883.496 | 3.679859 | 0.001017332 | 3.680876 | -0.001851965 | 83.51605 | -7.407862e-05 | 0 | 0 | 30 | 0.04401745
3888.304 | 3.682702 | 0.00151062 | 3.684212 | -0.001143475 | 83.61945 | -4.573899e-05 | 0 | 0 | 30 | 0.04405145
3892.777 | 3.686793 | 0.0007560253 | 3.687549 | -0.001732686 | 83.71563 | -6.930744e-05 | 0 | 0 | 30 | 0.04410039
3897.213 | 3.689761 | 0.001124382 | 3.690886 | -0.0001892029 | 83.81102 | -7.568115e-06 | 0 | 0 | 30 | 0.0441359
3901.685 | 3.692694 | 0.001528263 | 3.694222 | -0.002346424 | 83.90721 | -9.385697e-05 | 0 | 0 | 30 | 0.04417098
3905.806 | 3.69524 | 0.002318621 | 3.697559 | -0.001154202 | 83.99583 | -4.616809e-05 | 0 | 0 | 30 | 0.04420144
3914.16 | 3.700998 | 0.00010252 | 3.700895 | -0.002003774 | 84.17549 | -8.015095e-05 | 0 | 0 | 30 | 0.04427031
3913.82 | 3.702042 | 0.002189636 | 3.704232 | -0.0005295933 | 84.16816 | -2.118373e-05 | 0 | 0 | 30 | 0.0442828
3922.764 | 3.707231 | 0.0003371239 | 3.707568 | -0.001744245 | 84.36051 | -6.976979e-05 | 0 | 0 | 30 | 0.04434487
3927.952 | 3.710883 | 2.241135e-05 | 3.710905 | -0.001239311 | 84.47208 | -4.957245e-05 | 0 | 0 | 30 | 0.04438855
3931.221 | 3.713154 | 0.001087904 | 3.714242 | -0.0009473231 | 84.5424 | -3.789293e-05 | 0 | 0 | 30 | 0.04441571
3935.19 | 3.716197 | 0.001381159 | 3.717578 | -0.002274989 | 84.62775 | -9.099956e-05 | 0 | 0 | 30 | 0.04445212
3940.091 | 3.719641 | 0.00127387 | 3.720915 | -0.0007690918 | 84.73315 | -3.076367e-05 | 0 | 0 | 30 | 0.04449331
3944.598 | 3.722985 | 0.001266479 | 3.724251 | -0.003312018 | 84.83007 | -0.0001324807 | 0 | 0 | 30 | 0.04453331
3950.751 | 3.727205 | 0.0003831387 | 3.727588 | -0.00359816 | 84.96238 | -0.0001439264 | 0 | 0 | 30 | 0.04458379
3956.053 | 3.730352 | 0.0005726814 | 3.730925 | -0.0004828707 | 85.07642 | -1.931483e-05 | 0 | 0 | 30 | 0.04462144
3959.347 | 3.733535 | 0.000726223 | 3.734261 | -0.001027327 | 85.14725 | -4.109308e-05 | 0 | 0 | 30 | 0.04465951
3962.328125 | 3.735359 | 0.002238989 | 3.737598 | 0.0002606015 | 85.21136 | 1.042406e-05 | 0 | 0 | 30 | 0.04468133
3968.612 | 3.73975 | 0.001183987 | 3.740934 | -0.001740105 | 85.3465 | -6.960419e-05 | 0 | 0 | 30 | 0.04473386
3975.273 | 3.744085 | 0.0001859665 | 3.744271 | -0.00185134 | 85.48975 | -7.405361e-05 | 0 | 0 | 30 | 0.0447857
3977.144 | 3.746209 | 0.001398325 | 3.747608 | -0.001739835 | 85.52997 | -6.959339e-05 | 0 | 0 | 30 | 0.04481111
3982.662 | 3.749957 | 0.0009870529 | 3.750944 | -0.001823825 | 85.64864 | -7.295299e-05 | 0 | 0 | 30 | 0.04485595
3986.635 | 3.752575 | 0.001705646 | 3.754281 | -0.002420773 | 85.7341 | -9.683093e-05 | 0 | 0 | 30 | 0.04488726
3990.694 | 3.755722 | 0.001895189 | 3.757617 | -0.001352409 | 85.82137 | -5.409636e-05 | 0 | 0 | 30 | 0.0449249
3994.982 | 3.759331 | 0.001623392 | 3.760954 | -0.0008600348 | 85.9136 | -3.440139e-05 | 0 | 0 | 30 | 0.04496807
3999.968 | 3.761956 | 0.002334833 | 3.76429 | -0.0009117517 | 86.02081 | -3.647007e-05 | 0 | 0 | 30 | 0.04499947
4004.96875 | 3.765761 | 0.001866341 | 3.767627 | -0.001186902 | 86.12836 | -4.747608e-05 | 0 | 0 | 30 | 0.04504498
4008.781 | 3.76796 | 0.003003597 | 3.770964 | -0.001260465 | 86.21033 | -5.041862e-05 | 0 | 0 | 30 | 0.04507129
4013.663 | 3.77218 | 0.002120018 | 3.7743 | -0.001794417 | 86.31534 | -7.17767e-05 | 0 | 0 | 30 | 0.04512177
4018.356 | 3.774791 | 0.002846003 | 3.777637 | -0.01431393 | 86.41627 | -0.000572557 | 0 | 0 | 30 | 0.045153
4022.618 | 3.778145 | 0.002828121 | 3.780973 | -0.00148056 | 86.50791 | -5.922238e-05 | 0 | 0 | 30 | 0.04519313
4027.25 | 3.780899 | 0.003410816 | 3.78431 | -0.001287135 | 86.60752 | -5.148541e-05 | 0 | 0 | 30 | 0.04522607
4031.105 | 3.784289 | 0.003357172 | 3.787647 | -0.001758766 | 86.69044 | -7.035062e-05 | 0 | 0 | 30 | 0.04526662
4035.837 | 3.787376 | 0.003607511 | 3.790983 | -0.002883904 | 86.79219 | -0.0001153562 | 0 | 0 | 30 | 0.04530354
4040.964 | 3.791177 | 0.003142357 | 3.79432 | -0.0004542376 | 86.90245 | -1.816951e-05 | 0 | 0 | 30 | 0.04534901
4045.32 | 3.794432 | 0.003224611 | 3.797656 | 0.0001018999 | 86.99612 | 4.075997e-06 | 0 | 0 | 30 | 0.04538794
4050.417 | 3.797979 | 0.003013611 | 3.800993 | -0.0003509047 | 87.10575 | -1.403619e-05 | 0 | 0 | 30 | 0.04543037
4056.196 | 3.801241 | 0.003088474 | 3.804329 | -0.000716107 | 87.23003 | -2.864428e-05 | 0 | 0 | 30 | 0.04546939
4063.341 | 3.806952 | 0.0007138252 | 3.807666 | -0.001233037 | 87.38367 | -4.932149e-05 | 0 | 0 | 30 | 0.04553771
4067.902 | 3.810006 | 0.0009963512 | 3.811003 | -0.01702672 | 87.48176 | -0.0006810689 | 0 | 0 | 30 | 0.04557424
4071.679 | 3.813121 | 0.001217842 | 3.814339 | -0.0002478976 | 87.56298 | -9.915904e-06 | 0 | 0 | 30 | 0.0456115
4075.922 | 3.815167 | 0.002508879 | 3.817676 | -0.0008209576 | 87.65424 | -3.28383e-05 | 0 | 0 | 30 | 0.04563597
4079.363 | 3.818997 | 0.002015352 | 3.821013 | 0.0002989921 | 87.72824 | 1.195969e-05 | 0 | 0 | 30 | 0.04568178